## Sheet1
Fig4 a |  | Fig5 a
magnetic field (kOe) | Frequency (GHz) | magnetic field (kOe) | Frequency (GHz)
4 | 20.4 | 5 | 23
4 | 16.8 | 5 | 23.9
4 | 15.7 | 4.5 | 21.1
4 | 14.8 | 4 | 19.6
4 | 23 | 4 | 20.5
3.8 | 22.1 | 3.5 | 17.7
3.8 | 14.1 | 3.5 | 18.9
3.8 | 24.8 | 3 | 16.7
3.8 | 16.1 | 3 | 17.4
3.8 | 14.8 | 2.5 | 14.8
3.8 | 20.5 | 2.5 | 15.7
3.8 | 19.7 | 2 | 13.1
3.6 | 13.3 | 2 | 14.4
3.6 | 14.23 | 2 | 16.5
3.6 | 18.8 | 1.5 | 11.4
3.6 | 20 | 1.5 | 12.8
3.6 | 21.46 | 1.5 | 15.5
3.6 | 24.05 | 1 | 9.8
3.6 | 15.66 | 1 | 11.3
3.4 | 13.64 | 1 | 14.8
3.4 | 23.38 | 0.5 | 7.9
3.4 | 20.82 | 0.5 | 10.1
3.4 | 14.82 | 0.5 | 13.6
3.4 | 18.36 | 0.25 | 6.7
3.4 | 12.73 | 0.25 | 9.2
3.4 | 19.55 | 0.25 | 13.1
3.2 | 22.82 | 0 | 5.7
3.2 | 18.43 | 0 | 8.56
3.2 | 13.04 | 0 | 12.8
3.2 | 17.64 | -0.15 | 5.6
3.2 | 14.1 | -0.15 | 7.9
3.2 | 17.6 | -0.2 | 5.6
3.2 | 20.23 | -0.2 | 7.7
3.2 | 20.27 | -0.25 | 5.5
3.2 | 12.1 | -0.25 | 7.3
3 | 16.82 | -0.25 | 12.1
3 | 22.18 | -0.3 | 5.2
3 | 13.46 | -0.3 | 7.1
3 | 17.82 | -0.3 | 11.5
3 | 12.55 | -0.325 | 5
3 | 19.55 | -0.325 | 6.9
3 | 11.27 | -0.325 | 11.8
2.8 | 17.27 | -0.35 | 5
2.8 | 16.27 | -0.35 | 6.8
2.8 | 11.5 | -0.375 | 7.3
2.8 | 12.91 | -0.375 | 9.7
2.8 | 18.91 | -0.375 | 13.4
2.8 | 10.64 | -0.4 | 7.4
2.8 | 21.73 | -0.4 | 9.7
2.6 | 15.45 | -0.4 | 13.5
2.6 | 18.27 | -0.5 | 7.7
2.6 | 16.64 | -0.5 | 10
2.6 | 20.9 | -0.5 | 14.3
2.6 | 11 | -0.6 | 8.3
2.6 | 9.82 | -0.6 | 10.2
2.6 | 12 | -0.6 | 14
2.4 | 20.36 | -0.75 | 8.7
2.4 | 10.09 | -0.75 | 10.5
2.4 | 15.82 | -0.75 | 14.7
2.4 | 11.46 | -1 | 9.8
2.4 | 17.46 | -1 | 11.4
2.4 | 14.82 | -1 | 14.9
2.4 | 9.09 | -1.25 | 10.7
2.2 | 8.27 | -1.25 | 12.2
2.2 | 16.82 | -1.25 | 14.8
2.2 | 10.82 | -1.5 | 11.4
2.2 | 14.09 | -1.5 | 12.8
2.2 | 19.73 | -1.5 | 15.5
2.2 | 15.36 | -2 | 13.3
2.2 | 9.45 | -2 | 14.4
2 | 16.14 | -2 | 16.5
2 | 18.84 | -2.5 | 15
2 | 14.36 | -2.5 | 16
2 | 13.43 | -2.5 | 17.9
2 | 9.85 | -3 | 16.6
2 | 8.93 | -3 | 17.4
2 | 7.57 | -3 | 19.6
1.8 | 9.46 | -3.5 | 18.2
1.8 | 15.54 | -3.5 | 19.2
1.8 | 12.91 | -3.5 | 20.7
1.8 | 6.91 | -4 | 19.6
1.8 | 8.27 | -4 | 20.6
1.8 | 18.37 | -4 | 22.1
1.6 | 17.82
1.6 | 14.82
1.6 | 12.18
1.6 | 7.73
1.6 | 8.91
1.6 | 13
1.6 | 6.27
1.4 | 12.18
1.4 | 11.36
1.4 | 5.82
1.4 | 7.36
1.4 | 8.5
1.4 | 17.27
1.4 | 14.09
1.2 | 16.54
1.2 | 5.818
1.2 | 7.18
1.2 | 13.27
1.1 | 6
1.1 | 16.46
1.1 | 13.09
1.1 | 7
1 | 12.64
1 | 5.91
1 | 15.9
0.9 | 7.35869
0.9 | 15.73
0.9 | 6.18
0.9 | 12.27
0.8 | 6.36
0.8 | 11.82
0.8 | 14.91
0.7 | 6.64
0.7 | 7.82
0.7 | 11.46
0.7 | 15
0.6 | 14.53
0.6 | 11
0.6 | 6.64
0.5 | 6.73
0.5 | 10.73
0.5 | 14.55
0.5 | 7.90638
0.4 | 8
0.4 | 6.73
0.4 | 10.27
0.4 | 14
0.3 | 9.91
0.3 | 6.64
0.3 | 13.91
0.3 | 8.18
0.2 | 9.36
0.2 | 8.27
0.2 | 6.27
0.2 | 13.45
0.1 | 13.12
0.1 | 6
0.1 | 8.94
0.1 | 8.48
0 | 12.82
0 | 8.36
0 | 5.46
-0.1 | 8
-0.1 | 12.36
-0.1 | 5.55
-0.2 | 8.27
-0.2 | 7.64
-0.2 | 5.45
-0.2 | 11.91
-0.3 | 8
-0.3 | 11.73
-0.3 | 5
-0.3 | 6.82
-0.4 | 7.73
-0.4 | 11.1
-0.4 | 6.27
-0.4 | 4.18
-0.5 | 6
-0.5 | 10.81
-0.5 | 4
-0.57315 | 6.96548
-0.6 | 4.18
-0.6 | 5.64
-0.6 | 11.1
-0.7 | 4.91
-0.7 | 6.46
-0.7 | 11.55061
-0.8 | 11.91
-0.8 | 6.27
-0.9 | 6.1
-0.9 | 7.91
-0.9 | 12.27
-1 | 12.73
-1 | 7.91
-1 | 5.91
-1.1 | 5.82
-1.1 | 13.09
-1.1 | 7
-1.2 | 13.46
-1.2 | 5.82
-1.2 | 7.18
-1.3 | 7.55
-1.3 | 11.82
-1.3 | 13.73
-1.3 | 5.91
-1.4 | 11.73
-1.4 | 7.46
-1.4 | 14.36
-1.4 | 6.18
-1.5 | 6.18
-1.5 | 12
-1.5 | 14.55
-1.5 | 7.73
-1.6 | 6.46
-1.6 | 13.27
-1.6 | 15
-1.6 | 12.27
-1.6 | 9
-1.6 | 7.82
-1.8 | 9.64
-1.8 | 15.55
-1.8 | 13.73
-1.8 | 12.91
-1.8 | 6.91
-1.8 | 8.46
-2 | 14.3
-2 | 7.91
-2 | 9
-2 | 10.18
-2 | 13.55
-2 | 16.27
-2.2 | 15.18
-2.2 | 8.46
-2.2 | 17
-2.2 | 10.82
-2.2 | 9.73
-2.2 | 14.18
-2.4 | 15
-2.4 | 17.73
-2.4 | 11.46
-2.4 | 10.46
-2.4 | 15.73
-2.4 | 9.18
-2.6 | 10
-2.6 | 12.27
-2.6 | 11
-2.6 | 16.46
-2.6 | 18.3
-2.6 | 15.55
-2.8 | 11.82
-2.8 | 17.46
-2.8 | 19
-2.8 | 13
-2.8 | 10.64
-2.8 | 16.46
-3 | 19.64
-3 | 11.46
-3 | 17.1
-3 | 17.91
-3 | 12.55
-3 | 13.64
-3.2 | 14.36
-3.2 | 20.36
-3.2 | 13.09
-3.2 | 12.18
-3.2 | 17.73
-3.2 | 18.8
-3.4 | 18.3
-3.4 | 20.9
-3.4 | 13.6
-3.4 | 19.4
-3.4 | 12.7
-3.4 | 15.2
-3.6 | 15.5
-3.6 | 21.5
-3.6 | 18.9
-3.6 | 19.9
-3.6 | 13.4
-3.6 | 14.3
-3.8 | 20.3
-3.8 | 22.2
-3.8 | 19.6
-3.8 | 16.1
-3.8 | 14.2
-3.8 | 15.2
-4 | 21.4
-4 | 17
-4 | 16
-4 | 15.1
-4 | 23.1
-4 | 20.5
-3.8 | 24.8
-3.4 | 23.7
-3.2 | 22.8
-3 | 22.27
-2.8 | 21.73
-2.6 | 20.8
-2.4 | 20.64
-2.2 | 20.1
-2 | 19.09
-1.8 | 18.64
-1.6 | 18.09
-1.5 | 17.82
-1.3 | 17
-1.1 | 16.55
-1 | 16.1
-0.9 | 15.64
-0.8 | 15.46
-0.7 | 15.27
-0.6 | 15
-0.5 | 14.64