## Sheet1
T | ChiT | 7K |  | 6K |  | 5K |  | 4k |  | 3k |  | 2k
289.9889 | 30.4098 | H | M | H | M | H | M | H | M | H | M | H | M
279.9789 | 30.57264 | 0.4 | 0.04982 | 0.4 | 0.05461 | 0.4 | 0.06089 | 0.4 | 0.0701 | 0.4 | 0.08576 | 0.4 | 0.11538
269.9687 | 30.3759 | 1 | 0.12594 | 1 | 0.13644 | 1 | 0.15202 | 1 | 0.17542 | 1 | 0.21292 | 1 | 0.28574
259.9762 | 30.26624 | 1.4 | 0.17649 | 1.4 | 0.19095 | 1.4 | 0.21246 | 1.4 | 0.24593 | 1.4 | 0.29785 | 1.4 | 0.39666
249.9804 | 30.1004 | 1.8 | 0.22404 | 1.8 | 0.24477 | 1.8 | 0.27204 | 1.8 | 0.31336 | 1.8 | 0.38028 | 1.8 | 0.50402
239.9806 | 29.91684 | 2.4 | 0.30028 | 2.4 | 0.32578 | 2.4 | 0.36218 | 2.4 | 0.41722 | 2.4 | 0.50274 | 2.4 | 0.65787
229.9847 | 29.76053 | 3 | 0.3719 | 3 | 0.40609 | 3 | 0.45218 | 3 | 0.51779 | 3 | 0.62393 | 3 | 0.80717
219.9899 | 29.5878 | 5 | 0.61622 | 5 | 0.6695 | 5 | 0.74211 | 5 | 0.84369 | 5 | 0.999 | 5 | 1.23838
209.9938 | 29.38209 | 7 | 0.85557 | 7 | 0.92723 | 7 | 1.02181 | 7 | 1.15083 | 7 | 1.33384 | 7 | 1.5892
199.9865 | 29.18384 | 10 | 1.20494 | 10 | 1.30152 | 10 | 1.41684 | 10 | 1.56863 | 10 | 1.76991 | 10 | 2.015
189.984 | 28.95688 | 15 | 1.75536 | 15 | 1.87184 | 15 | 2.00857 | 15 | 2.1717 | 15 | 2.36408 | 15 | 2.57231
179.9875 | 28.5913 | 20 | 2.26479 | 20 | 2.38942 | 20 | 2.52901 | 20 | 2.68556 | 20 | 2.85414 | 20 | 3.03802
169.9868 | 28.4175 | 25 | 2.73691 | 25 | 2.86008 | 25 | 2.9928 | 25 | 3.13935 | 25 | 3.29217 | 25 | 3.45338
159.9893 | 27.90182 | 30 | 3.17675 | 30 | 3.29724 | 30 | 3.42182 | 30 | 3.55478 | 30 | 3.69334 | 30 | 3.8406
149.9949 | 27.77511 | 35 | 3.59532 | 35 | 3.70752 | 35 | 3.82443 | 35 | 3.94536 | 35 | 4.07189 | 35 | 4.20594
139.9986 | 27.40074 | 40 | 3.99389 | 40 | 4.1018 | 40 | 4.20669 | 40 | 4.32058 | 40 | 4.43609 | 40 | 4.55816
130.0023 | 26.95859 | 41 | 4.07175 | 41 | 4.17519 | 41 | 4.33268 | 41 | 4.39431 | 41 | 4.50849 | 41 | 4.62867
120.0058 | 26.45463 | 42 | 4.14989 | 42 | 4.25293 | 42 | 4.35716 | 42 | 4.46757 | 42 | 4.58005 | 42 | 4.70191
110.009 | 25.79613 | 43 | 4.22755 | 43 | 4.32808 | 43 | 4.43205 | 43 | 4.54065 | 43 | 4.65133 | 43 | 4.7675
100.007 | 25.16375 | 44 | 4.30426 | 44 | 4.40354 | 44 | 4.50648 | 44 | 4.61381 | 44 | 4.72245 | 44 | 4.83666
90.00306 | 24.15587 | 46 | 4.4582 | 46 | 4.55323 | 46 | 4.65346 | 46 | 4.7566 | 46 | 4.88098 | 46 | 4.97383
80.0005 | 23.0619 | 47 | 4.53375 | 47 | 4.62804 | 47 | 4.72594 | 47 | 4.83086 | 47 | 4.93436 | 47 | 5.04241
75.01996 | 22.47928 | 48 | 4.60844 | 48 | 4.70235 | 48 | 4.80034 | 48 | 4.90276 | 48 | 5.00349 | 48 | 5.11148
70.05058 | 21.79321 | 48.5 | 4.64645 | 48.5 | 4.73978 | 48.5 | 4.83789 | 48.5 | 4.93873 | 48.5 | 5.04045 | 48.5 | 5.14843
65.04752 | 21.00893 | 49 | 4.68444 | 49 | 4.77719 | 49 | 4.8749 | 49 | 4.9753 | 49 | 5.07573 | 49 | 5.18206
60.04025 | 20.12967 | 49.5 | 4.72176 | 49.5 | 4.81393 | 49.5 | 4.91189 | 49.5 | 5.00882 | 49.5 | 5.10833 | 49.5 | 5.21497
55.03378 | 19.14758 | 50 | 4.75814 | 50 | 4.85096 | 50 | 4.94802 | 50 | 5.04794 | 50 | 5.14699 | 50 | 5.25025
50.02547 | 17.97376 | -- |  | -- |  | -- |  | -- |  | -- |  | --
48.01993 | 17.30971 | -- |  | -- |  | -- |  | -- |  | -- |  | --
46.02106 | 17.07418 | -- |  | -- |  | -- |  | -- |  | -- |  | --
44.02072 | 16.56162 | -- |  | -- |  | -- |  | -- |  | -- |  | --
42.01802 | 16.02866 | -- |  | -- |  | -- |  | -- |  | -- |  | --
40.01727 | 15.45147 | -- |  | -- |  | -- |  | -- |  | -- |  | --
38.01257 | 14.86057 | -- |  | -- |  | -- |  | -- |  | -- |  | --
36.00994 | 14.3166 | -- |  | -- |  | -- |  | -- |  | -- |  | --
34.0095 | 13.71125 | -- |  | -- |  | -- |  | -- |  | -- |  | --
32.00496 | 13.0891 | -- |  | -- |  | -- |  | -- |  | -- |  | --
30.0051 | 12.45448 | -- |  | -- |  | -- |  | -- |  | -- |  | --
28.00521 | 11.80872 | -- |  | -- |  | -- |  | -- |  | -- |  | --
26.00372 | 11.15093 | -- |  | -- |  | -- |  | -- |  | -- |  | --
23.99466 | 10.52464 | -- |  | -- |  | -- |  | -- |  | -- |  | --
21.9976 | 9.81481 | -- |  | -- |  | -- |  | -- |  | -- |  | --
19.99785 | 9.14134 | -- |  | -- |  | -- |  | -- |  | -- |  | --
18.99973 | 8.70165 | -- |  | -- |  | -- |  | -- |  | -- |  | --
17.99855 | 8.5571 | -- |  | -- |  | -- |  | -- |  | -- |  | --
16.99898 | 8.15275 | -- |  | -- |  | -- |  | -- |  | -- |  | --
15.99883 | 7.72235 | -- |  | -- |  | -- |  | -- |  | -- |  | --
14.9983 | 7.46429 | -- |  | -- |  | -- |  | -- |  | -- |  | --
13.99936 | 7.13196 | -- |  | -- |  | -- |  | -- |  | -- |  | --
12.99918 | 6.80468 | -- |  | -- |  | -- |  | -- |  | -- |  | --
11.99715 | 6.47723 | -- |  | -- |  | -- |  | -- |  | -- |  | --
10.94628 | 6.16018 | -- |  | -- |  | -- |  | -- |  | -- |  | --
9.99244 | 5.86192 | -- |  | -- |  | -- |  | -- |  | -- |  | --
8.99424 | 5.542 | -- |  | -- |  | -- |  | -- |  | -- |  | --
7.99447 | 5.21926 | -- |  | -- |  | -- |  | -- |  | -- |  | --
7.49409 | 5.05695 | -- |  | -- |  | -- |  | -- |  | -- |  | --
6.9959 | 4.86563 | -- |  | -- |  | -- |  | -- |  | -- |  | --
6.49438 | 4.73624 | -- |  | -- |  | -- |  | -- |  | -- |  | --
5.99664 | 4.62038 | -- |  | -- |  | -- |  | -- |  | -- |  | --
5.49667 | 4.41236 | -- |  | -- |  | -- |  | -- |  | -- |  | --
4.99756 | 4.24661 | -- |  | -- |  | -- |  | -- |  | -- |  | --
4.50061 | 4.08145 | -- |  | -- |  | -- |  | -- |  | -- |  | --
3.99515 | 3.91688 | -- |  | -- |  | -- |  | -- |  | -- |  | --
3.79737 | 3.85048 | -- |  | -- |  | -- |  | -- |  | -- |  | --
3.59816 | 3.78725 | -- |  | -- |  | -- |  | -- |  | -- |  | --
3.39838 | 3.74279 | -- |  | -- |  | -- |  | -- |  | -- |  | --
3.19935 | 3.64881 | -- |  | -- |  | -- |  | -- |  | -- |  | --
2.99952 | 3.57893 | -- |  | -- |  | -- |  | -- |  | -- |  | --
2.79957 | 3.50825 | -- |  | -- |  | -- |  | -- |  | -- |  | --
2.6001 | 3.43626 | -- |  | -- |  | -- |  | -- |  | -- |  | --
2.40013 | 3.36353 | -- |  | -- |  | -- |  | -- |  | -- |  | --
2.20115 | 3.29553 | -- |  | -- |  | -- |  | -- |  | -- |  | --
1.9986 | 3.19655 | -- |  | -- |  | -- |  | -- |  | -- |  | --
1.79353 | 3.1351 | -- |  | -- |  | -- |  | -- |  | -- |  | --
-- | -- | -- |  | -- |  | -- |  | -- |  | -- |  | --
| -- | -- |  | -- |  | -- |  | -- |  | -- |  | --
| -- | -- |  | -- |  | -- |  | -- |  | -- |  | --
| -- | -- |  | -- |  | -- |  | -- |  | -- |  | --
| -- | -- |  | -- |  | -- |  | -- |  | -- |  | --
| -- | -- |  | -- |  | -- |  | -- |  | -- |  | --
| -- | -- |  | -- |  | -- |  | -- |  | -- |  | --
| -- | -- |  | -- |  | -- |  | -- |  | -- |  | --
| -- | -- |  | -- |  | -- |  | -- |  | -- |  | --
| -- | -- |  | -- |  | -- |  | -- |  | -- |  | --
| -- | -- |  | -- |  | -- |  | -- |  | -- |  | --
| -- | -- |  | -- |  | -- |  | -- |  | -- |  | --
| -- | -- |  | -- |  | -- |  | -- |  | -- |  | --
| -- | -- |  | -- |  | -- |  | -- |  | -- |  | --
|  | -- |  | -- |  | -- |  | -- |  | -- |  | --
|  | -- |  | -- |  | -- |  | -- |  | -- |  | --
|  | -- |  | -- |  | -- |  | -- |  | -- |  | --
|  | -- |  | -- |  | -- |  | -- |  | -- |  | --
|  | -- |  | -- |  | -- |  | -- |  | -- |  | --
|  | -- |  | -- |  | -- |  | -- |  | -- |  | --
|  | -- |  | -- |  | -- |  | -- |  | -- |  | --
|  | -- |  | -- |  | -- |  | -- |  | -- |  | --
|  | -- |  | -- |  | -- |  | -- |  | -- |  | --
|  | -- |  | -- |  | -- |  | -- |  | -- |  | --
|  | -- |  | -- |  | -- |  | -- |  | -- |  | --
|  | -- |  | -- |  | -- |  | -- |  | -- |  | --
|  | -- |  | -- |  | -- |  | -- |  | -- |  | --
|  | -- |  | -- |  | -- |  | -- |  | -- |  | --
|  | -- |  | -- |  | -- |  | -- |  | -- |  | --
|  | -- |  | -- |  | -- |  | -- |  | -- |  | --
|  | -- |  | -- |  | -- |  | -- |  | -- |  | --
|  | -- |  | -- |  | -- |  | -- |  | -- |  | --
|  | -- |  | -- |  | -- |  | -- |  | -- |  | --
|  | -- |  | -- |  | -- |  | -- |  | -- |  | --
|  | -- |  | -- |  | -- |  | -- |  | -- |  | --
|  | -- |  | -- |  | -- |  | -- |  | -- |  | --
|  | -- |  | -- |  | -- |  | -- |  | -- |  | --
|  | -- |  | -- |  | -- |  | -- |  | -- |  | --
|  | -- |  | -- |  | -- |  | -- |  | -- |  | --
|  | -- |  | -- |  | -- |  | -- |  | -- |  | --
|  | -- |  | -- |  | -- |  | -- |  | -- |  | --
|  | -- |  | -- |  | -- |  | -- |  | -- |  | --
|  | -- |  | -- |  | -- |  | -- |  | -- |  | --
|  | -- |  | -- |  | -- |  | -- |  | -- |  | --
|  | -- |  | -- |  | -- |  | -- |  | -- |  | --
|  | -- |  | -- |  | -- |  | -- |  | -- |  | --
|  | -- |  | -- |  | -- |  | -- |  | -- |  | --
|  | -- |  | -- |  | -- |  | -- |  | -- |  | --
|  | -- |  | -- |  | -- |  | -- |  | -- |  | --
|  | -- |  | -- |  | -- |  | -- |  | -- |  | --
|  | -- |  | -- |  | -- |  | -- |  | -- |  | --
|  | -- |  | -- |  | -- |  | -- |  | -- |  | --
|  | -- |  | -- |  | -- |  | -- |  | -- |  | --
|  | -- |  | -- |  | -- |  | -- |  | -- |  | --
|  | -- |  | -- |  | -- |  | -- |  | -- |  | --
|  | -- |  | -- |  | -- |  | -- |  | -- |  | --
|  | -- |  | -- |  | -- |  | -- |  | -- |  | --
|  | -- |  | -- |  | -- |  | -- |  | -- |  | --
|  | -- |  | -- |  | -- |  | -- |  | -- |  | --
|  | -- |  | -- |  | -- |  | -- |  | -- |  | --
|  | -- |  | -- |  | -- |  | -- |  | -- |  | --
|  | -- |  | -- |  | -- |  | -- |  | -- |  | --
|  | -- |  | -- |  | -- |  | -- |  | -- |  | --
|  | -- |  | -- |  | -- |  | -- |  | -- |  | --
|  | -- |  | -- |  | -- |  | -- |  | -- |  | --
|  | -- |  | -- |  | -- |  | -- |  | -- |  | --
|  | -- |  | -- |  | -- |  | -- |  | -- |  | --
|  | -- |  | -- |  | -- |  | -- |  | -- |  | --
|  | -- |  | -- |  | -- |  | -- |  | -- |  | --
|  | -- |  | -- |  | -- |  | -- |  | -- |  | --
|  | -- |  | -- |  | -- |  | -- |  | -- |  | --
|  | -- |  | -- |  | -- |  | -- |  | -- |  | --
|  | -- |  | -- |  | -- |  | -- |  | -- |  | --
|  | -- |  | -- |  | -- |  | -- |  | -- |  | --
|  | -- |  | -- |  | -- |  | -- |  | -- |  | --
|  | -- |  | -- |  | -- |  | -- |  | -- |  | --
|  | -- |  | -- |  | -- |  | -- |  | -- |  | --
|  | -- |  | -- |  | -- |  | -- |  | -- |  | --
|  | -- |  | -- |  | -- |  | -- |  | -- |  | --
|  | -- |  | -- |  | -- |  | -- |  | -- |  | --
|  | -- |  | -- |  | -- |  | -- |  | -- |  | --
|  | -- |  | -- |  | -- |  | -- |  | -- |  | --
|  | -- |  | -- |  | -- |  | -- |  | -- |  | --