## Sheet1
300 nm film | 300 nm film | 150 nm film | 150 nm film
lateral µm | height nm | lateral µm | height nm
0 | 240.1133 | 0 | 9.753499
0.078125 | 242.8234 | 0.07815149 | -2.186129
0.15625 | 255.6351 | 0.156303 | 14.12576
0.234375 | 266.423 | 0.2344545 | -5.885733
0.3125 | 260.7387 | 0.312606 | -5.044914
0.390625 | 231.5076 | 0.3907575 | -9.080845
0.46875 | 227.4952 | 0.468909 | -23.87926
0.546875 | 220.1214 | 0.5470604 | -35.48256
0.625 | 218.1328 | 0.625212 | -14.12576
0.703125 | 210.0903 | 0.7033635 | -1.008983
0.78125 | 210.1079 | 0.7815149 | -7.231043
0.8593749 | 218.8896 | 0.8596664 | -18.16169
0.9375 | 233.0387 | 0.937818 | -9.249009
1.015625 | 223.6587 | 1.015969 | 11.09881
1.09375 | 220.315 | 1.094121 | 8.071861
1.171875 | 224.7146 | 1.172272 | -3.53144
1.25 | 214.9827 | 1.250424 | -18.49802
1.328125 | 220.7374 | 1.328575 | -19.33884
1.40625 | 226.8089 | 1.406727 | -32.11929
1.484375 | 219.1007 | 1.484878 | -35.3144
1.5625 | 214.4195 | 1.56303 | 19.33884
1.640625 | 232.2644 | 1.641181 | 76.68269
1.71875 | 238.6878 | 1.719333 | 102.0754
1.796875 | 239.0398 | 1.797484 | 114.6877
1.875 | 240.43 | 1.875636 | 122.4232
1.953125 | 218.5904 | 1.953787 | 120.4053
2.03125 | 166.8333 | 2.031939 | 120.0689
2.109375 | 58.26848 | 2.11009 | 124.6094
2.1875 | 22.31484 | 2.188242 | 119.9008
2.265625 | 5.191543 | 2.266393 | 113.8469
2.34375 | 10.2775 | 2.344545 | 108.4656
2.421875 | -0.1231892 | 2.422696 | 112.1652
2.5 | -18.26719 | 2.500848 | 120.0689
2.578125 | -23.28275 | 2.578999 | 126.1228
2.65625 | -3.4141 | 2.657151 | 135.3718
2.734375 | -1.372679 | 2.735302 | 136.7172
2.8125 | -26.89043 | 2.813454 | 132.5131
2.890625 | -51.73945 | 2.891605 | 132.3449
2.96875 | -33.56025 | 2.969757 | 136.8853
3.046875 | -13.04045 | 3.047908 | 136.8853
3.125 | 0.1055907
3.203125 | -30.12855
3.28125 | -29.42461
3.359375 | -45.21042
3.4375 | -24.32106
3.515625 | 18.07361
3.59375 | 13.37482
3.671875 | 7.021782
3.75 | -8.41206
3.828125 | -13.77959
3.90625 | -6.353041