## Nov-2013
Nuevas peliculas de ácido polilactico PLLA
[8 empty] | Lecturas |  |  |  | PERMEANZA |  | Permeabilidades |  | PERMEANZA |  |  | Permeabilidad
Condiciones Oxtran |  |  | cc/m2.dia/mV |  | micraje |  |  | N2 |  | O2 |  | Valores | cc/m2.dia | cc.m/m2.dia.atm |  | cc/m2.dia.atm
Sensor (sin X) | Voltaje (mV) | Sup (cm2) | Escala | Muestra | A | B |  | A | B | A | B | A | B |  |  | Promedio |  | Error
10 | 5 | 2.010619 | 50 | PLA control M1y2 | 23.75 | 25.875 |  | 1 | 1 | 62 | 51 | 758.4728 | 621.699 | 0.01801373 | 0.01608646 | 690.0859 | ± | 68.38689 | 0.01705009 | ± | 0.0004818167
10 | 5 | 2.010619 | 50 | PLA control M3y4 | 20.875 | 26.375 |  | 1 | 1 | 66 | 56 | 808.2087 | 683.8689 | 0.01687136 | 0.01803704 | 746.0388 | ± | 62.1699 | 0.0174542 | ± | 0.0002914214
|  | RESUMEN: |  | p=0,259 | ± | 0.007 | Barrer
Aumento de Permeabilidad %
10 | 10 | 5 | 100 | PLA 0h | 33.33333 |  |  | 1 | 1 | 56 |  | 550 |  | 0.01833333 |  |  |  |  | 0.01740167 | ± | 0.0009316667
10 | 10 | 5 | 100 | PLA 0h |  | 30.5 |  | 1 | 1 |  | 55 |  | 540 |  | 0.01647
10 | 10 | 5 | 100 | PLA 7h |  | 29.66667 |  | 1 | 1 |  | 71 |  | 700 |  | 0.02076667 |  |  |  | 0.01988889 | ± | 0.001067881 | 14.29301
10 | 10 | 5 | 100 | PLA 7h | 34 | 33.66667 |  | 1 | 1 | 56 | 61 | 550 | 600 | 0.0187 | 0.0202
10 | 10 | 5 | 100 | PLA 3h | 35.16667 | 33.33333 |  | 1 | 1 | 61 | 66 | 600 | 650 | 0.0211 | 0.02166667 |  |  |  | 0.02138333 | ± | 0.0004006938
10 | 10 | 5 | 100 | PLA 7d | 37.5 | 33.16667 |  | 1 | 1 | 64 | 75 | 630 | 740 | 0.023625 | 0.02454333 |  |  |  | 0.02408417 | ± | 0.0006493597
10 | 10 | 5 | 100 | PLA 3d | 34.5 | 34.66667 |  | 1 | 1 | 56 | 56 | 550 | 550 | 0.018975 | 0.01906667 |  |  |  | 0.01902083 | ± | 6.481812e-05
10 | 10 | 2.010619 | 100 | PLA 1mes | 35.33333 | 30.5 |  | 1 | 1 | 65 | 87.5 | 1591.549 | 2151.079 | 0.05623475 | 0.0656079 |  |  |  | 0.06092132 | ± | 0.006627817
10 | 10 | 2.010619 | 100 | PLA 14 dias | 30 | 30 |  | 1 | 1 | 31 | 33 | 746.0388 | 795.7747 | 0.02238116 | 0.02387324 |  |  |  | 0.0231272 | ± | 0.001055058

## Espesores
Control |  |  |  | PLA 0h |  | PLA 7h |  |  | PLA 3h |  | PLA 7d |  | PLA 3d |  | PLA 1 mes |  |  | PLA 14 dias |  | PLA 60dias
M1 | M2 | M3 | M4 | A | D | B | C | D | A | B | A | B | A | C | A | B | C | A | B | A | B
23 | 25 | 25 | 23 | 34 | 31 | 30 | 34 | 33 | 34 | 33 | 36 | 31 | 35 | 35 | 34 | 29 |  | 30 | 30 | 30 | 30
22 | 25 | 21 | 26 | 33 | 29 | 29 | 33 | 34 | 36 | 33 | 37 | 34 | 34 | 36 | 35 | 30
22 | 24 | 23 | 28 | 33 | 30 | 29 | 34 | 34 | 35 | 32 | 36 | 35 | 35 | 33 | 34 | 30
23 | 24 | 19 | 28 | 33 | 31 | 31 | 34 | 34 | 35 | 34 | 38 | 34 | 34 | 33 | 36 | 31
25 | 26 | 17 | 27 | 34 | 31 | 30 | 35 | 33 | 36 | 34 | 39 | 33 | 34 | 35 | 38 | 32
26 | 29 | 21 | 25 | 33 | 31 | 29 | 34 | 34 | 35 | 34 | 39 | 32 | 35 | 36 | 35 | 31
25 | 28 | 23 | 26
24 | 26 | 18 | 28

## Hoja1
tiempo | media | standard
0 | 0.01740167 | 0.0009316667
3 | 0.02138333 | 0.0004006938
7 | 0.01988889 | 0.001067881
24
72 | 0.01902083 | 6.481812e-05
168 | 0.02408417 | 0.0006493597
336 | 0.0231272 | 0.001055058
672 | 0.06092132 | 0.006627817
1440 | #REF!