## Sheet1
Meas. Pts. | Angular Frequency | Loss Modulus | Storage Modulus | Shear Rate | Shear Stress | Viscosity | 2NapFF_+calcium_salt
| [rad/s] | [Pa] | [Pa] | [1/s] | [Pa] | [Pa·s]
1 | 10 | 2799 | 15250 | 0.01 | 15.51 | ******
2 | 10 | 2577 | 14710 | 0.0126 | 18.82 | ******
3 | 10 | 2090 | 13050 | 0.01585 | 20.94 | ******
4 | 10 | 1995 | 13040 | 0.01995 | 26.31 | ******
5 | 10 | 1935 | 13060 | 0.02512 | 33.16 | ******
6 | 10 | 1906 | 13100 | 0.03162 | 41.85 | ******
7 | 10 | 1923 | 12950 | 0.03979 | 52.1 | ******
8 | 10 | 1893 | 13100 | 0.05011 | 66.32 | ******
9 | 10 | 1902 | 13140 | 0.06309 | 83.75 | ******
10 | 10 | 1911 | 13010 | 0.07943 | 104.5 | ******
11 | 10 | 2239 | 11750 | 0.09986 | 119.4 | ******
12 | 10 | 1972 | 12090 | 0.1258 | 154.1 | ******
13 | 10 | 1906 | 12020 | 0.1585 | 192.9 | ******
14 | 10 | 2011 | 11120 | 0.1995 | 225.4 | ******
15 | 10 | 1954 | 10910 | 0.2511 | 278.3 | ******
16 | 10 | 1972 | 10350 | 0.3162 | 333.2 | ******
17 | 10 | 2280 | 7777 | 0.3982 | 322.7 | ******
18 | 10 | 1981 | 6412 | 0.5012 | 336.4 | ******
19 | 10 | 1572 | 2673 | 0.6313 | 195.8 | ******
20 | 10 | 1227 | 1617 | 0.7944 | 161.3 | ******
21 | 10 | 985.8 | 1194 | 1 | 154.9 | ******
22 | 10 | 844.1 | 856.6 | 1.259 | 151.5 | ******
23 | 10 | 673.5 | 477.2 | 1.587 | 131 | ******
24 | 10 | 503.4 | 180.5 | 1.996 | 106.7 | ******
25 | 10 | 392.8 | 110.7 | 2.512 | 102.5 | ******
26 | 10 | 309 | 64.29 | 3.162 | 99.82 | ******
27 | 10 | 243.6 | 35.63 | 3.981 | 98 | ******
28 | 10 | 190.5 | 17.72 | 5.012 | 95.87 | ******
29 | 10 | 148.5 | 7.401 | 6.31 | 93.8 | ******
30 | 10 | 116 | 2.246 | 7.943 | 92.14 | ******
31 | 10 | 91.04 | 0.1284 | 10 | 91.04 | ******
32 | 10 | 71.35 | 0.2701 | 12.59 | 89.82 | ******
33 | 10 | 54.54 | 0.397 | 15.85 | 86.45 | ******
34 | 10 | 40.98 | 0.3608 | 19.95 | 81.77 | ******
35 | 10 | 30.93 | 1.076 | 25.12 | 77.74 | ******
36 | 10 | 23.99 | 0.6169 | 31.62 | 75.89 | ******
37 | 10 | 20.86 | 0 | 39.81 | 83.05 | ******
38 | 10 | 20.07 | 0 | 50.11 | 100.6 | ******
39 | 10 | 17.37 | 0 | 63.1 | 109.6 | ******
40 | 10 | 14.55 | 0 | 79.43 | 115.6 | ******
41 | 10 | 13.5 | 0 | 100 | 135 | ******
Meas. Pts. | Angular Frequency | Loss Modulus | Storage Modulus | Shear Rate | Shear Stress | Viscosity | Heated_2NapFF_+calcium_salt_added_immediately
| [rad/s] | [Pa] | [Pa] | [1/s] | [Pa] | [Pa·s]
1 | 10 | 23920 | 115200 | 0.009973 | 117.4 | ******
2 | 10 | 23800 | 121600 | 0.01259 | 156 | ******
3 | 10 | 23870 | 122700 | 0.01585 | 198.2 | ******
4 | 10 | 23830 | 123000 | 0.01995 | 250 | ******
5 | 10 | 23810 | 122800 | 0.02512 | 314.2 | ******
6 | 10 | 23760 | 122200 | 0.03162 | 393.6 | ******
7 | 10 | 23650 | 121000 | 0.03981 | 490.9 | ******
8 | 10 | 23520 | 119400 | 0.05012 | 609.9 | ******
9 | 10 | 23360 | 117400 | 0.06309 | 755.4 | ******
10 | 10 | 23270 | 115300 | 0.07943 | 934.5 | ******
11 | 10 | 23300 | 113300 | 0.1 | 1157 | ******
12 | 10 | 23450 | 111500 | 0.1259 | 1434 | ******
13 | 10 | 23500 | 108700 | 0.1585 | 1762 | ******
14 | 10 | 22930 | 103100 | 0.1995 | 2106 | ******
15 | 10 | 21820 | 93930 | 0.2512 | 2422 | ******
16 | 10 | 19400 | 74850 | 0.3162 | 2445 | ******
17 | 10 | 17110 | 60090 | 0.3981 | 2487 | ******
18 | 10 | 15150 | 38700 | 0.5014 | 2084 | ******
19 | 10 | 10590 | 19400 | 0.6311 | 1395 | ******
20 | 10 | 6960 | 8011 | 0.7948 | 843.5 | ******
21 | 10 | 4738 | 3357 | 1 | 581 | ******
22 | 10 | 3288 | 1803 | 1.259 | 472.1 | ******
23 | 10 | 2382 | 1132 | 1.585 | 417.9 | ******
24 | 10 | 1826 | 725.1 | 1.996 | 392.2 | ******
25 | 10 | 1489 | 426.1 | 2.514 | 389.2 | ******
26 | 10 | 1248 | 249 | 3.164 | 402.6 | ******
27 | 10 | 1035 | 164 | 3.982 | 417.5 | ******
28 | 10 | 850.3 | 122.9 | 5.012 | 430.6 | ******
29 | 10 | 689 | 99.46 | 6.31 | 439.2 | ******
30 | 10 | 549.1 | 83.27 | 7.943 | 441.1 | ******
31 | 10 | 427.6 | 70.32 | 10 | 433.3 | ******
32 | 10 | 328.3 | 59.12 | 12.59 | 420 | ******
33 | 10 | 249.3 | 51.44 | 15.85 | 403.4 | ******
34 | 10 | 193.1 | 44.82 | 19.95 | 395.6 | ******
35 | 10 | 150.6 | 38.36 | 25.12 | 390.5 | ******
36 | 10 | 119.4 | 29.1 | 31.62 | 388.7 | ******
37 | 10 | 100.1 | 21.07 | 39.81 | 407.1 | ******
38 | 10 | 82.33 | 15.21 | 50.12 | 419.6 | ******
39 | 10 | 64.87 | 1.832 | 63.1 | 409.5 | ******
40 | 10 | 58.27 | 0 | 79.43 | 462.8 | ******
41 | 10 | 64.47 | 0 | 100 | 644.7 | ******
Meas. Pts. | Angular Frequency | Loss Modulus | Storage Modulus | Shear Rate | Shear Stress | Viscosity | Heated_2NapFF_+calcium_salt_added_after_cooling
| [rad/s] | [Pa] | [Pa] | [1/s] | [Pa] | [Pa·s]
1 | 10 | 29700 | 113800 | 0.01 | 117.7 | ******
2 | 10 | 29460 | 115600 | 0.01259 | 150.2 | ******
3 | 10 | 29340 | 122000 | 0.01585 | 198.8 | ******
4 | 10 | 29320 | 123100 | 0.01995 | 252.5 | ******
5 | 10 | 29270 | 123700 | 0.02512 | 319.2 | ******
6 | 10 | 29200 | 123600 | 0.03162 | 401.6 | ******
7 | 10 | 29110 | 123000 | 0.03981 | 503.1 | ******
8 | 10 | 28960 | 121800 | 0.05011 | 627.2 | ******
9 | 10 | 28810 | 120100 | 0.06309 | 779.2 | ******
10 | 10 | 28720 | 118000 | 0.07943 | 964.3 | ******
11 | 10 | 28800 | 116100 | 0.09999 | 1196 | ******
12 | 10 | 29020 | 113900 | 0.1259 | 1479 | ******
13 | 10 | 29210 | 111200 | 0.1585 | 1822 | ******
14 | 10 | 29100 | 106900 | 0.1995 | 2211 | ******
15 | 10 | 28920 | 102000 | 0.2512 | 2662 | ******
16 | 10 | 28550 | 96220 | 0.3162 | 3174 | ******
17 | 10 | 27510 | 87200 | 0.3981 | 3640 | ******
18 | 10 | 25410 | 75640 | 0.5012 | 3999 | ******
19 | 10 | 20970 | 55980 | 0.6309 | 3772 | ******
20 | 10 | 16890 | 27350 | 0.7949 | 2555 | ******
21 | 10 | 11690 | 11020 | 1.001 | 1608 | ******
22 | 10 | 8704 | 5303 | 1.259 | 1284 | ******
23 | 10 | 6890 | 2962 | 1.585 | 1189 | ******
24 | 10 | 5590 | 2021 | 1.995 | 1186 | ******
25 | 10 | 4554 | 1571 | 2.512 | 1210 | ******
26 | 10 | 3913 | 1285 | 3.163 | 1303 | ******
27 | 10 | 3333 | 999.5 | 3.982 | 1385 | ******
28 | 10 | 2759 | 713.6 | 5.013 | 1428 | ******
29 | 10 | 2220 | 445.6 | 6.312 | 1429 | ******
30 | 10 | 1748 | 225.6 | 7.946 | 1400 | ******
31 | 10 | 1339 | 104.3 | 10 | 1343 | ******
32 | 10 | 1009 | 59.7 | 12.59 | 1272 | ******
33 | 10 | 733 | 45.3 | 15.85 | 1164 | ******
34 | 10 | 538.4 | 32.35 | 19.95 | 1076 | ******
35 | 10 | 410.9 | 13.6 | 25.12 | 1033 | ******
36 | 10 | 328.1 | 0 | 31.62 | 1038 | ******
37 | 10 | 293.6 | 0 | 39.81 | 1169 | ******
38 | 10 | 264.8 | 0 | 50.12 | 1327 | ******
39 | 10 | 214.9 | 0 | 63.08 | 1356 | ******
40 | 10 | 191.2 | 0 | 79.42 | 1518 | ******
41 | 10 | 139.8 | 0 | 100 | 1398 | ******