## Sheet1
Data Series Information
Name: |  |  | DA10_24_3MeONapFF_10mg_mL 1
Sample: |  |  | 3MeONapFF
Operator: |  |  | DA
Number of Intervals: |  |  | 1
Application: |  |  | RHEOPLUS/32 V3.40 21004679-33024
Device: |  |  | MCR301 SN80667124; FW3.40D090210; Adj2539d
Measuring Date/Time: |  |  | 27/02/2017; 09:09 PM
Measuring System: |  |  | CP75-1-SN9729; d=0.05 mm
Accessories: |  |  | TU1=P-PTD200-SN80531920
Interval: |  |  | 1
Number of Data Points: |  |  | 41
Time Setting: |  |  | 41 Meas. Pts.
Measuring Profile:
Shear Rate |  |  | d(gamma)/dt = 0.1 ... 1,000 1/s log; ¦Slope¦ = 10 Pt. / dec
Normal Force |  |  | FN = 0 N
Temperature |  |  | T[-1] = 25 °C
Meas. Pts. | Shear Rate | Shear Stress | Viscosity | Speed | Torque | Time | Status
| [1/s] | [Pa] | [Pa·s] | [1/min] | [µNm] | [s] | []
1 | 0.1 | 0.186 | 1.86 | 0.0167 | 20.6 | 41.4 | Sdy,Dy_
2 | 0.126 | 0.181 | 1.44 | 0.021 | 20 | 56.6 | Sdy,Dy_
3 | 0.158 | 0.171 | 1.08 | 0.0264 | 18.9 | 95 | Sdy,Dy_
4 | 0.2 | 0.178 | 0.891 | 0.0333 | 19.7 | 122 | Sdy,Dy_
5 | 0.251 | 0.181 | 0.722 | 0.0419 | 20.1 | 157 | Sdy,Dy_
6 | 0.316 | 0.178 | 0.562 | 0.0527 | 19.7 | 191 | Sdy,Dy_
7 | 0.398 | 0.18 | 0.451 | 0.0664 | 19.9 | 238 | Sdy,Dy_
8 | 0.501 | 0.213 | 0.425 | 0.0836 | 23.6 | 290 | Sdy,Dy_
9 | 0.631 | 0.227 | 0.36 | 0.105 | 25.1 | 354 | Sdy,Dy_
10 | 0.794 | 0.219 | 0.276 | 0.132 | 24.2 | 385 | Sdy,Dy_
11 | 1 | 0.198 | 0.198 | 0.167 | 21.9 | 416 | Sdy,Dy_
12 | 1.26 | 0.154 | 0.123 | 0.21 | 17.1 | 465 | Sdy,Dy_
13 | 1.59 | 0.131 | 0.0824 | 0.264 | 14.4 | 480 | Sdy,Dy_
14 | 2 | 0.197 | 0.0988 | 0.333 | 21.8 | 559 | Sdy,Dy_
15 | 2.51 | 0.252 | 0.1 | 0.419 | 27.8 | 590 | Sdy,Dy_
16 | 3.16 | 0.223 | 0.0705 | 0.527 | 24.7 | 684 | WMa,Dy_
17 | 3.98 | 0.257 | 0.0645 | 0.664 | 28.4 | 701 | Sdy,Dy_
18 | 5.01 | 0.14 | 0.028 | 0.836 | 15.5 | 742 | Sdy,Dy_
19 | 6.31 | 0.196 | 0.0311 | 1.05 | 21.7 | 830 | WMa,Dy_
20 | 7.94 | 0.24 | 0.0302 | 1.32 | 26.5 | 917 | WMa,Dy_
21 | 10 | 0.127 | 0.0127 | 1.67 | 14 | 1000 | WMa,Dy_
22 | 12.6 | 0.141 | 0.0112 | 2.1 | 15.6 | 1090 | WMa,Dy_
23 | 15.9 | 0.172 | 0.0109 | 2.64 | 19 | 1180 | WMa,Dy_
24 | 20 | 0.215 | 0.0108 | 3.33 | 23.8 | 1260 | WMa,Dy_
25 | 25.1 | 0.205 | 0.00815 | 4.19 | 22.6 | 1350 | WMa,Dy_
26 | 31.6 | 0.164 | 0.0052 | 5.27 | 18.2 | 1430 | WMa,Dy_
27 | 39.8 | 0.218 | 0.00548 | 6.64 | 24.1 | 1520 | WMa,Dy_
28 | 50.1 | 0.239 | 0.00477 | 8.36 | 26.4 | 1600 | WMa,Dy_
29 | 63.1 | 0.246 | 0.0039 | 10.5 | 27.2 | 1690 | WMa,Dy_
30 | 79.4 | 0.274 | 0.00345 | 13.2 | 30.3 | 1770 | WMa,Dy_
31 | 100 | 0.305 | 0.00305 | 16.7 | 33.7 | 1860 | WMa,Dy_
32 | 126 | 0.343 | 0.00272 | 21 | 37.9 | 1950 | WMa,Dy_
33 | 158 | 0.382 | 0.00241 | 26.4 | 42.3 | 1970 | Sdy,Dy_
34 | 200 | 0.429 | 0.00215 | 33.3 | 47.5 | 1980 | Sdy,Dy_
35 | 251 | 0.501 | 0.002 | 41.9 | 55.5 | 2000 | Sdy,Dy_
36 | 316 | 0.577 | 0.00183 | 52.7 | 63.9 | 2020 | Sdy,Dy_
37 | 398 | 0.675 | 0.0017 | 66.4 | 74.7 | 2030 | Sdy,Dy_
38 | 501 | 0.8 | 0.0016 | 83.6 | 88.5 | 2050 | Sdy,Dy_
39 | 631 | 0.953 | 0.00151 | 105 | 105 | 2060 | Sdy,Dy_
40 | 794 | 1.15 | 0.00145 | 132 | 128 | 2080 | Sdy,Dy_
41 | 1000 | 1.41 | 0.00141 | 167 | 157 | 2100 | Sdy,Dy_
Data Series Information
Name: |  |  | DA10_24_3MeONapFF_10mg_mL_heated_cooled 1
Sample: |  |  | 3MeONapFF
Operator: |  |  | DA
Number of Intervals: |  |  | 1
Application: |  |  | RHEOPLUS/32 V3.40 21004679-33024
Device: |  |  | MCR301 SN80667124; FW3.40D090210; Adj2539d
Measuring Date/Time: |  |  | 27/02/2017; 09:48 PM
Measuring System: |  |  | CP75-1-SN9729; d=0.05 mm
Accessories: |  |  | TU1=P-PTD200-SN80531920
Interval: |  |  | 1
Number of Data Points: |  |  | 41
Time Setting: |  |  | 41 Meas. Pts.
Measuring Profile:
Shear Rate |  |  | d(gamma)/dt = 0.1 ... 1,000 1/s log; ¦Slope¦ = 10 Pt. / dec
Normal Force |  |  | FN = 0 N
Temperature |  |  | T[-1] = 25 °C
Meas. Pts. | Shear Rate | Shear Stress | Viscosity | Speed | Torque | Time | Status
| [1/s] | [Pa] | [Pa·s] | [1/min] | [µNm] | [s] | []
1 | 0.1 | 0.963 | 9.63 | 0.0167 | 107 | 53.7 | Sdy,Dy_
2 | 0.126 | 1.01 | 8.01 | 0.021 | 112 | 68.9 | Sdy,Dy_
3 | 0.158 | 1.05 | 6.6 | 0.0264 | 116 | 84.1 | Sdy,Dy_
4 | 0.2 | 1.08 | 5.41 | 0.0333 | 119 | 99.3 | Sdy,Dy_
5 | 0.251 | 1.12 | 4.44 | 0.0419 | 123 | 115 | Sdy,Dy_
6 | 0.316 | 1.16 | 3.66 | 0.0527 | 128 | 130 | Sdy,Dy_
7 | 0.398 | 1.22 | 3.06 | 0.0664 | 135 | 145 | Sdy,Dy_
8 | 0.501 | 1.18 | 2.35 | 0.0836 | 130 | 169 | Sdy,Dy_
9 | 0.631 | 1.2 | 1.9 | 0.105 | 132 | 184 | Sdy,Dy_
10 | 0.794 | 1.21 | 1.52 | 0.132 | 134 | 200 | Sdy,Dy_
11 | 1 | 1.36 | 1.36 | 0.167 | 150 | 219 | Sdy,Dy_
12 | 1.26 | 1.38 | 1.1 | 0.21 | 153 | 234 | Sdy,Dy_
13 | 1.58 | 1.41 | 0.887 | 0.264 | 156 | 249 | Sdy,Dy_
14 | 2 | 1.42 | 0.713 | 0.333 | 157 | 264 | Sdy,Dy_
15 | 2.51 | 1.43 | 0.57 | 0.419 | 158 | 279 | Sdy,Dy_
16 | 3.16 | 1.45 | 0.458 | 0.527 | 160 | 295 | Sdy,Dy_
17 | 3.98 | 1.47 | 0.368 | 0.664 | 162 | 310 | Sdy,Dy_
18 | 5.01 | 1.5 | 0.299 | 0.836 | 166 | 325 | Sdy,Dy_
19 | 6.31 | 1.49 | 0.237 | 1.05 | 165 | 344 | Sdy,Dy_
20 | 7.94 | 1.46 | 0.184 | 1.32 | 162 | 367 | Sdy,Dy_
21 | 10 | 1.51 | 0.151 | 1.67 | 167 | 383 | Sdy,Dy_
22 | 12.6 | 1.5 | 0.119 | 2.1 | 166 | 402 | Sdy,Dy_
23 | 15.8 | 1.5 | 0.0944 | 2.64 | 166 | 429 | Sdy,Dy_
24 | 20 | 1.52 | 0.0763 | 3.33 | 168 | 448 | Sdy,Dy_
25 | 25.1 | 1.56 | 0.0621 | 4.19 | 173 | 463 | Sdy,Dy_
26 | 31.6 | 1.57 | 0.0497 | 5.27 | 174 | 479 | Sdy,Dy_
27 | 39.8 | 1.32 | 0.0331 | 6.64 | 146 | 536 | Sdy,Dy_
28 | 50.1 | 1.36 | 0.027 | 8.36 | 150 | 551 | Sdy,Dy_
29 | 63.1 | 1.39 | 0.022 | 10.5 | 153 | 570 | Sdy,Dy_
30 | 79.4 | 1.42 | 0.0179 | 13.2 | 157 | 590 | Sdy,Dy_
31 | 100 | 1.42 | 0.0142 | 16.7 | 158 | 625 | Sdy,Dy_
32 | 126 | 1.5 | 0.0119 | 21 | 166 | 644 | Sdy,Dy_
33 | 158 | 1.57 | 0.00989 | 26.4 | 173 | 671 | Sdy,Dy_
34 | 200 | 1.68 | 0.00843 | 33.3 | 186 | 690 | Sdy,Dy_
35 | 251 | 1.83 | 0.0073 | 41.9 | 203 | 706 | Sdy,Dy_
36 | 316 | 1.97 | 0.00624 | 52.7 | 218 | 725 | Sdy,Dy_
37 | 398 | 2.12 | 0.00534 | 66.4 | 235 | 749 | Sdy,Dy_
38 | 501 | 2.35 | 0.00469 | 83.6 | 260 | 768 | Sdy,Dy_
39 | 631 | 2.62 | 0.00415 | 105 | 290 | 783 | Sdy,Dy_
40 | 794 | 2.92 | 0.00368 | 132 | 323 | 803 | Sdy,Dy_
41 | 1000 | 3.2 | 0.0032 | 167 | 354 | 831 | Sdy,Dy_