## Sheet1
300 | 0.7362697124 | 0.09931472689 | 0.4122786522
301.0700073 | 0.6831319332 | 0.1218524426 | 0.5062966347
302 | 0.7259743214 | 0.08643975854 | 0.5217655897
303.0700073 | 0.7991276979 | 0.07221677154 | 0.5503332019
304 | 0.6471529007 | 0.0883333683 | 0.4916348755
305.0700073 | 0.8261940479 | 0.09816136211 | 0.506202817
306 | 0.7784235477 | 0.1215343699 | 0.613743484
307.0700073 | 0.7841454744 | 0.0816969201 | 0.6219952106
308 | 0.7910807729 | 0.07495634258 | 0.6614333391
309.0700073 | 0.8955540657 | 0.1181995794 | 0.5462705493
310 | 0.8331182599 | 0.09232189506 | 0.5777966976
310.9299927 | 0.8766162992 | 0.2017002553 | 0.5802230835
312.0299988 | 0.870166719 | 0.0756624192 | 0.7055366039
312.9599915 | 0.8755072951 | 0.1195600182 | 0.7140983343
314.0599976 | 0.9495901465 | 0.08958700299 | 0.7564463019
315 | 0.9890893698 | 0.067521438 | 0.7228651643
315.9299927 | 0.9497033954 | 0.200384438 | 0.7361602187
317.0299988 | 0.9760972857 | 0.1255112737 | 0.7852519751
317.9599915 | 1.047120452 | 0.1550776809 | 0.7623571157
319.0599976 | 1.087936521 | 0.2697874308 | 0.8012879491
320 | 1.210120201 | 0.1253363788 | 0.8570722938
321.0700073 | 1.23405087 | 0.2900016308 | 0.8264886141
322 | 1.167260647 | 0.2290155292 | 0.9227907062
323.0700073 | 1.317245722 | 0.1912383437 | 0.8983479142
324 | 1.237026334 | 0.126094982 | 1.008614302
325.0700073 | 1.336355448 | 0.1483349353 | 0.9658274055
326 | 1.431788683 | 0.2156117857 | 0.888145864
327.0700073 | 1.537324905 | 0.3316285014 | 1.108008623
328 | 1.619914532 | 0.3231872022 | 1.138388038
329.0700073 | 1.64489603 | 0.3086057007 | 1.306516171
330 | 1.841443539 | 0.4345360398 | 1.41594243
331.0700073 | 2.009111881 | 0.4903826714 | 1.652225018
332 | 2.39407897 | 0.5543524027 | 1.896138668
333.0700073 | 3.160206795 | 0.9592923522 | 2.4010396
334 | 4.005779743 | 1.583015919 | 2.994325638
335.0700073 | 5.767743587 | 2.480376005 | 4.31973505
336 | 9.347284317 | 3.826371908 | 6.768065929
337.0700073 | 14.91461945 | 5.662862301 | 10.69129562
338 | 22.43016434 | 7.493141174 | 15.79763222
339.0700073 | 37.02353668 | 10.61799622 | 26.33264351
340 | 54.38482666 | 14.31964588 | 38.16111374
341.0700073 | 82.82637787 | 18.8147316 | 57.73130417
342 | 110.8808365 | 23.46038818 | 76.42909241
343.0700073 | 152.6668854 | 28.72080231 | 104.0280151
344 | 195.4402161 | 33.72055817 | 132.6181335
345.0700073 | 253.2072144 | 39.97128677 | 168.733139
346 | 310.5109558 | 45.45053101 | 206.0398102
347.0700073 | 374.1765747 | 50.71201324 | 243.6013489
348 | 431.2594604 | 55.57471848 | 279.4562378
349.0700073 | 500.4090576 | 61.21367645 | 320.6022949
350 | 554.5219727 | 65.26022339 | 352.8057251
351.0700073 | 615.3981934 | 68.7914505 | 387.3431702
352 | 658.4574585 | 71.39653778 | 410.7336731
353.0700073 | 704.1826782 | 74.09732819 | 437.3273926
354 | 733.4074097 | 75.63087463 | 452.289917
355.0700073 | 757.2514038 | 76.69235992 | 469.1473694
356 | 772.5794678 | 78.05076599 | 479.197937
357.0700073 | 778.6230469 | 78.03131104 | 484.9872437
358 | 779.9900513 | 78.56079102 | 486.8049316
359.0700073 | 774.9729004 | 78.90940857 | 487.1733398
360 | 761.9446411 | 78.28406525 | 485.1920166
361.0700073 | 743.5878296 | 77.18218231 | 480.7825623
362 | 725.4066162 | 76.75202179 | 474.6238403
363.0700073 | 704.8078613 | 75.70158386 | 464.2752991
364 | 682.6674194 | 75.22735596 | 453.260498
365.0700073 | 657.6044312 | 74.45504761 | 438.9776611
366 | 636.7218018 | 72.66659546 | 426.2269897
367.0700073 | 609.7511597 | 71.05517578 | 411.8717041
368 | 588.5993652 | 69.82436371 | 395.9727783
369.0700073 | 564.9928589 | 68.31781006 | 380.6323242
370 | 543.8770142 | 66.64582825 | 368.5169678
371.0599976 | 521.2254639 | 65.01028442 | 353.6554565
371.9599915 | 502.9787292 | 63.92443085 | 341.8500671
373.0299988 | 480.9186707 | 62.21464157 | 324.9496155
373.9299927 | 461.8128357 | 60.48059845 | 312.2055969
375 | 441.6713562 | 58.73815918 | 299.3014526
376.0599976 | 421.2294312 | 57.29442978 | 290.1247253
376.9599915 | 404.2141724 | 55.37832642 | 279.7546082
378.0299988 | 383.6198425 | 53.27302551 | 266.5201721
378.9299927 | 364.0594788 | 52.52299881 | 258.5586853
380 | 345.8773804 | 50.80506516 | 246.9355927
381.0700073 | 327.3660583 | 49.39297485 | 237.8862305
382 | 314.4195557 | 48.8327446 | 230.6194458
383.0700073 | 294.1666565 | 46.74192429 | 220.3578339
384 | 280.3221741 | 45.32172394 | 213.0362091
385.0700073 | 264.8151245 | 44.14251328 | 204.3531647
386 | 253.3281708 | 43.28474808 | 200.0090637
387.0700073 | 240.7797241 | 41.72874069 | 191.3855286
388 | 229.1735535 | 41.18642807 | 185.3679962
389.0700073 | 217.4358063 | 39.87617493 | 179.1486816
390 | 207.0171661 | 38.70492935 | 173.6737518
391.0599976 | 197.2822876 | 37.56773376 | 168.1094818
391.9599915 | 190.3757172 | 36.33821106 | 162.5141602
393.0299988 | 180.1181488 | 35.5807724 | 158.0910187
393.9299927 | 172.583847 | 34.84352112 | 152.6544647
395 | 164.1209259 | 33.45514297 | 147.363678
396.0599976 | 157.0362091 | 33.18413162 | 142.050766
396.9599915 | 149.9449921 | 32.17586136 | 138.7000427
398.0299988 | 142.6725311 | 31.47535706 | 133.8865356
398.9299927 | 137.3220978 | 31.05556679 | 130.2553406
400 | 130.6339111 | 30.2506485 | 127.4062958
401.0700073 | 125.0242157 | 29.13993073 | 123.4773254
402 | 120.4753113 | 28.59597397 | 119.4536133
403.0700073 | 116.4212799 | 28.27107811 | 116.9755859
404 | 111.911705 | 27.73872375 | 114.6933823
405.0700073 | 107.2024765 | 27.16647148 | 112.4773865
406 | 103.9097595 | 26.37835884 | 110.5600357
407.0700073 | 100.7358017 | 26.09995461 | 108.593399
408 | 97.95307159 | 25.82316971 | 106.764679
409.0700073 | 94.49781799 | 25.25589561 | 104.7285995
410 | 91.44714355 | 24.45368004 | 102.423172
411.0599976 | 89.35527802 | 24.10948372 | 99.91622925
411.9599915 | 87.36362457 | 23.90559387 | 99.51615143
413.0299988 | 85.3911972 | 23.52019119 | 98.79253387
413.9299927 | 83.41182709 | 22.86065292 | 98.12857819
415 | 81.4551239 | 22.63905525 | 97.57467651
416.0599976 | 80.48536682 | 22.30581474 | 97.95599365
416.9599915 | 79.73459625 | 21.91864204 | 97.89739227
418.0299988 | 78.89254761 | 21.51189041 | 98.00762939
418.9299927 | 78.30490112 | 21.21024513 | 99.44391632
420 | 77.88527679 | 20.65350533 | 99.87090302
421.0599976 | 76.71109009 | 20.59496498 | 99.59056091
421.9599915 | 76.32686615 | 20.14712906 | 100.364975
423.0299988 | 74.75307465 | 19.50671768 | 99.71352386
423.9299927 | 74.33659363 | 19.32794571 | 98.17546844
425 | 71.95222473 | 19.19600105 | 96.99910736
426.0599976 | 71.43951416 | 18.63507462 | 96.66335297
426.9599915 | 70.00526428 | 18.43054771 | 93.90643311
428.0299988 | 68.84063721 | 17.62178421 | 92.67023468
428.9299927 | 67.7118988 | 17.59711647 | 91.95205688
430 | 66.94422913 | 17.04985809 | 90.19515991
431.0599976 | 66.52790833 | 16.83055115 | 89.65643311
431.9599915 | 66.58911896 | 16.54704285 | 90.04853058
433.0299988 | 66.69293213 | 16.73440361 | 90.94090271
433.9299927 | 67.14894104 | 16.62490654 | 91.60276794
435 | 67.14736176 | 16.08990479 | 93.15610504
436.0599976 | 67.46396637 | 16.05157089 | 94.12709808
436.9599915 | 68.02874756 | 15.54289818 | 94.24246979
438.0299988 | 67.42982483 | 15.56431961 | 94.66322327
438.9299927 | 67.56232452 | 15.19178772 | 93.81084442
440 | 67.26550293 | 14.83086109 | 92.72413635
441.0599976 | 66.12523651 | 14.6043911 | 91.15419769
441.9599915 | 64.82200623 | 13.98564339 | 88.83734894
443.0299988 | 61.26435852 | 13.72608089 | 85.93425751
443.9299927 | 59.53939819 | 13.51011753 | 82.38623047
445 | 56.33643723 | 12.80456257 | 78.09853363
446.0599976 | 53.68761063 | 12.25067806 | 73.32624054
446.9599915 | 49.77198029 | 11.86696148 | 69.2348938
448.0299988 | 47.44205856 | 11.44121361 | 65.32704926
448.9299927 | 44.89598846 | 11.03868103 | 61.88831711
450 | 42.58744431 | 10.66769695 | 58.33517456
451.0599976 | 40.16953278 | 10.53784466 | 55.21753693
451.9599915 | 38.0904007 | 10.0243578 | 52.27596283
453.0299988 | 36.81472015 | 9.956321716 | 50.50976944
453.9299927 | 35.52215576 | 9.487328529 | 49.07339096
455 | 34.50761032 | 9.328650475 | 47.67591095
456.0599976 | 33.30189896 | 9.00927639 | 46.38212204
456.9599915 | 32.21386719 | 8.701645851 | 45.27937698
458.0299988 | 31.28741264 | 8.838155746 | 43.84896469
458.9299927 | 30.72070885 | 8.254925728 | 43.56490326
460 | 29.9987812 | 8.266708374 | 42.4633522
461.0599976 | 29.66735649 | 8.009093285 | 41.5200119
461.9599915 | 28.91637039 | 7.81595993 | 40.36026001
463.0299988 | 28.19216728 | 7.620238304 | 39.00351715
463.9299927 | 26.63426971 | 7.249738216 | 37.95965576
465 | 25.82729721 | 7.18547821 | 36.53950882
466.0599976 | 25.24300766 | 6.84470892 | 34.98908997
466.9599915 | 24.31241417 | 6.775108814 | 33.7777977
468.0299988 | 23.27723503 | 6.495802402 | 32.2182045
468.9299927 | 22.37472916 | 6.21546936 | 31.06235886
470 | 21.81270599 | 5.907301903 | 29.81221581
471.0400085 | 21.01618385 | 5.989004612 | 29.33400917
471.9400024 | 20.21681023 | 5.904011726 | 28.40394592
472.980011 | 19.34588051 | 5.427118778 | 27.18621063
474.019989 | 19.20858955 | 5.431368828 | 26.70547295
475.0700073 | 18.63157463 | 5.355404377 | 26.57776451
475.9700012 | 18.53063393 | 4.916023731 | 26.65586662
477.0100098 | 18.51592064 | 4.949502945 | 26.90171814
478.0499878 | 18.64439011 | 4.951579571 | 28.3312645
478.9500122 | 18.91217041 | 4.785260677 | 28.78299522
480 | 19.22859955 | 4.802739143 | 30.06149483
481.0599976 | 20.02138138 | 4.846681595 | 31.42425346
481.9599915 | 20.34025383 | 4.541211605 | 32.38051987
483.0299988 | 20.59289169 | 4.616482735 | 33.94356155
483.9299927 | 21.06586075 | 4.761763573 | 35.37288666
485 | 21.28441429 | 4.72026062 | 36.28449249
486.0599976 | 21.82331657 | 4.731719971 | 36.63050842
486.9599915 | 21.53850937 | 4.488404751 | 36.8342514
488.0299988 | 21.139925 | 4.380946636 | 35.921978
488.9299927 | 21.04994583 | 4.240569115 | 35.45257568
490 | 20.27716637 | 4.184068203 | 33.8303833
491.0400085 | 19.40930748 | 3.893042803 | 32.38563156
491.9400024 | 18.8129673 | 3.983134031 | 30.92791367
492.980011 | 17.53798676 | 3.594524622 | 29.24838638
494.019989 | 16.64102173 | 3.315484524 | 27.0585537
495.0700073 | 15.54321861 | 3.244335413 | 24.93276596
495.9700012 | 14.63122845 | 3.119739771 | 23.72214699
497.0100098 | 13.67015839 | 3.094246149 | 22.17845154
498.0499878 | 12.94260979 | 2.752572775 | 20.97031212
498.9500122 | 12.24375057 | 2.733951807 | 19.68733215
500 | 11.39217281 | 2.535669327 | 19.09492493