## Figure1_NormalizedResistancevsT
T1(K) | R(ohm) | T1(K) | R(ohm) | T1(K) | R(ohm) | T1(K) | R(ohm) | T1(K) |  | T1(K) | R(ohm) | T1(K)
-- | -- | 3.346 | 0.0005685491 | 3.379 | -0.1238359 | 3.4 | 0.0001387821 | 3.287 | 2.442038e-05 | 3.4 | 0.0008163653 | 3.366 | 0.02083208
3.327 | 0.01164625 | 3.346 | 0.00031586 | 3.366 | -0.05677505 | 3.407 | 0.0001100776 | 3.309 | 6.046017e-05 | 3.407 | 0.0006475153 | 3.351 | 0.004443457
3.302 | 0.01270481 | 3.347 | 9.475569e-05 | 3.35 | -0.007998695 | 3.399 | 0.0005579143 | 3.291 | 5.273708e-05 | 3.399 | 0.003281849 | 3.358 | 0.03477524
3.329 | 0.02223227 | 3.347 | 7.36967e-05 | 3.357 | -0.0008980763 | 3.397 | 0.0001108282 | 3.307 | 8.191398e-05 | 3.397 | 0.0006519305 | 3.366 | 0.03026293
3.326 | 0.04340264 | 3.347 | 0 | 3.366 | -0.002993447 | 3.408 | 0.000335203 | 3.308 | 2.699454e-05 | 3.408 | 0.001971782 | 3.35 | 0.03600609
3.313 | 0.05081602 | 3.347 | 0 | 3.351 | 0.01181502 | 3.402 | 5.503668e-05 | 3.286 | 0.0003300045 | 3.402 | 0.0003237452 | 3.357 | 0.03272404
3.329 | 0.01482104 | 3.348 | 6.317765e-05 | 3.357 | 0.01919569 | 3.4 | 0.0004497009 | 3.307 | 2.270428e-05 | 3.4 | 0.0026453 | 3.366 | 0.03272404
3.325 | 0.01799681 | 3.348 | 9.475938e-05 | 3.367 | 0.03278793 | 3.41 | 0.0001436212 | 3.308 | 6.38927e-05 | 3.41 | 0.0008448306 | 3.351 | 0.0228818
3.3 | 0.02858344 | 3.349 | 8.423668e-05 | 3.351 | 0.02881403 | 3.401 | 0.0004514278 | 3.285 | 5.874391e-05 | 3.401 | 0.002655458 | 3.379 | 0.03354449
3.3 | 0.04022671 | 3.34 | 3.158739e-05 | 3.38 | 0.02714598 | 3.398 | 0.0005674049 | 3.281 | 5.187897e-05 | 3.398 | 0.003337676 | 3.367 | 0.03108326
3.324 | 0.04763442 | 3.34 | 1.05287e-05 | 3.368 | 0.02695062 | 3.408 | 0.0007820986 | 3.314 | 6.560898e-05 | 3.408 | 0.00460058 | 3.351 | 0.03149344
3.398 | 0.0296402 | 3.34 | 5.264748e-05 | 3.351 | 0.0141612 | 3.4 | 0.0005477067 | 3.361 | 0.0001050854 | 3.4 | 0.003221804 | 3.38 | 0.01632358
3.433 | 0.007410364 | 3.34 | 0.0002526989 | 3.38 | 0.01742154 | 3.382 | 0.000312039 | 3.395 | 0.000136841 | 3.382 | 0.001835524 | 3.368 | 0.01919248
3.457 | 0.001058631 | 3.339 | 3.159055e-05 | 3.368 | 0.02325192372 | 3.408 | 0.0008208205 | 3.42 | 0.000117959 | 3.408 | 0.004828356 | 3.351 | 0.04544563
3.473 | 0.01164508 | 3.339 | 0.0008107363 | 3.352 | 0.02221613093 | 3.456 | 0.0002125796 | 3.442 | 8.706307e-05 | 3.456 | 0.001250468 | 3.38 | 0.0355958
3.487 | 0.02117397 | 3.339 | 0.0003685142 | 3.379 | 0.02589049 | 3.498 | 0.0001790308 | 3.461 | 0.0001025107 | 3.498 | 0.001053122 | 3.368 | 0.04257216
3.499 | 0.005293504 | 3.338 | 1.052956e-05 | 3.367 | 0.0234858 | 3.54 | 0.0003468792 | 3.486 | 0.0001428492 | 3.54 | 0.002040466 | 3.351 | 0.03518551
3.51 | 0.007411062 | 3.337 | 7.37078e-05 | 3.351 | 0.01582401877 | 3.562 | 0.0004252581 | 3.504 | 0.0001694576 | 3.562 | 0.002501518 | 3.379 | 0.02534181
3.523 | 0.001058809 | 3.337 | 0.0001158209 | 3.379 | 0.02277361 | 3.589 | 0.0003021486 | 3.521 | 0.0001411325 | 3.589 | 0.001777345 | 3.367 | 0.06064234
3.534 | 0.01693995 | 3.336 | 0.0001158296 | 3.367 | 0.02580329 | 3.606 | 0.0007721567 | 3.538 | 0.0001299747 | 3.606 | 0.004542098 | 3.351 | 0.04749842
3.544 | 0.01694068 | 3.331 | 0.0005159709 | 3.351 | 0.0169208 | 3.628 | 0.0006266856 | 3.555 | 0.000121392 | 3.628 | 0.003686386 | 3.379 | 0.04749842
3.554 | 0.006352554 | 3.332 | 0.000431713 | 3.379 | 0.01347382 | 3.644 | 0.0003581333 | 3.572 | 0.0001548657 | 3.644 | 0.002106667 | 3.367 | 0.04380358
3.565 | 0.01164713 | 3.333 | 0.0002737548 | 3.367 | 0.01748397 | 3.66 | 0.0002573959 | 3.594 | 0.0001831917 | 3.66 | 0.001514094 | 3.351 | 0.0355958
3.578 | 0.006352911 | 3.334 | 0.0001263581 | 3.351 | 0.02017538 | 3.675 | 0.0003693659 | 3.61 | 0.0001248251 | 3.675 | 0.002172741 | 3.379 | 0.0421617
3.596 | 0.0063532 | 3.335 | 8.423393e-05 | 3.357 | 0.02186394 | 3.695 | 0.0001902558 | 3.626 | 0.000158299 | 3.695 | 0.001119152 | 3.368 | 0.03354449
3.629 | 0.003176607 | 3.351 | 0.0006948904 | 3.368 | 0.02578642 | 3.71 | 0.000145499 | 3.642 | 0.0001866253 | 3.71 | 0.0008558764046 | 3.351 | 0.03723703
3.661 | 0.01270657 | 3.35 | 0.0002105771 | 3.351 | 0.010938 | 3.724 | 0.0004252976 | 3.658 | 0.0001548657 | 3.724 | 0.002501751 | 3.357 | 0.04134082
3.694 | 0.01800165 | 3.349 | 0.0001158234 | 3.357 | 0.00311213381 | 3.738 | 0.0003469871 | 3.673 | 0.000170316 | 3.738 | 0.002041101 | 3.368 | 0.0003190363
3.726 | 0.003177017 | 3.324 | 0.0001158192 | 3.368 | 0.01247701 | 3.753 | 0.0004812917 | 3.688 | 0.0002407084 | 3.753 | 0.002831128 | 3.351 | 0.0003354449
3.79 | 0.02329785 | 3.324 | 0.0001263541 | 3.354 | 0.002184764 | 3.767 | 0.0006268273 | 3.703 | 0.000217529 | 3.767 | 0.003687219 | 3.357 | 0.000532476
3.824 | 0.02012286 | 3.323 | 0.0007264687 | 3.427 | 0.01252989 | 3.785 | 0.0003805716 | 3.717 | 0.0002183875 | 3.785 | 0.002238656 | 3.405 | 0.0004544563
3.858 | 0.02965439 | 3.357 | 0.001326705 | 3.469 | -0.004942502 | 3.799 | 0.0010298 | 3.732 | 0.0002046522 | 3.799 | 0.006057649 | 3.451 | 0.0003182259
3.893 | 0.01482833 | 3.394 | 7.368964e-05 | 3.493 | 0.003143983445 | 3.818 | 0.0003469921 | 3.746 | 0.0001883421 | 3.818 | 0.00204113 | 3.478 | 0.0002333027
3.941 | 0 | 3.45 | 0.0006105764 | 3.512 | 0.003194712 | 3.836 | 0.0003022207 | 3.765 | 0.0002046522 | 3.836 | 0.001777769 | 3.5 | 0.0002780218
3.976 | 0.001059291 | 3.482 | 0.000400016 | 3.526 | 0.02720708 | 3.849 | 0.0003917754 | 3.78 | 0.0003823895 | 3.849 | 0.002304561 | 3.521 | 0.0004831961
4.007 | 0 | 3.503 | 0.0002105436 | 3.542 | 0.02821792 | 3.867 | 1.119435e-05 | 3.794 | 0.0002346988 | 3.867 | 6.58491e-05 | 3.534 | 0.0005406907
4.037 | 0.01059412 | 3.522 | 6.316295e-05 | 3.553 | 0.02974511 | 3.881 | 0.0004142275 | 3.808 | 0.0002544449 | 3.881 | 0.002436632 | 3.546 | 0.0003067309
4.067 | 0.01483258 | 3.539 | 0.0003894876 | 3.564 | 0.03069795347 | 3.894 | 0.0004701757 | 3.827 | 0.0002656062 | 3.894 | 0.00276574 | 3.56 | 0.0005612294
4.111 | 0.009535656 | 3.552 | 0 | 3.577 | 0.03392393 | 3.907 | 0.0005150253 | 3.841 | 0.0002269723 | 3.907 | 0.003029561 | 3.57 | 0.000355958
4.156 | 0 | 3.57 | 0.0001368487 | 3.586 | 0.04406053636 | 3.924 | 0.0003358895 | 3.854 | 0.0002544449 | 3.924 | 0.00197582 | 3.58 | 0.0004093039
4.198 | 0.007414516 | 3.62 | 0.0007579801 | 3.596 | 0.04067944 | 3.936 | 0.001421801 | 3.868 | 0.0002304063 | 3.936 | 0.008363538 | 3.593 | 0.0002657195
4.246 | 0.007415411 | 3.7 | 3.158247e-05 | 3.609 | 0.02054247 | 3.949 | 0.0007949312 | 3.887 | 0.0002879298 | 3.949 | 0.004676066 | 3.602 | 0.0002944264
4.287 | 0.007415726 | 3.776 | 0.000242118 | 3.623 | 0.04228901 | 3.965 | 0.0004255143 | 3.901 | 0.0003111133 | 3.965 | 0.002503025 | 3.613 | 0.0003067309
4.328 | 0.01377424 | 3.882 | 9.473794e-05 | 3.641 | 0.04404245 | 3.978 | 0.0001231581 | 3.914 | 0.0002750507 | 3.978 | 0.0007244593 | 3.628 | 0.0004831961
4.386 | 0.01483552 | 3.982 | 0.0004841993 | 3.666 | 0.04480323 | 3.99 | 7.838026e-05 | 3.928 | 0.0002544449 | 3.99 | 0.0004610604 | 3.658 | 0.0005899878
4.426 | 0.01059862 | 4.071 | 0.0006842465 | 3.699 | 0.0482366 | 4.007 | 0.0001231672 | 3.941 | 0.0002999507 | 4.007 | 0.0007245129 | 3.682 | 0.0005201546
4.466 | 0.0106 | 4.165 | 0.0003685572 | 3.724 | 0.03631748 | 4.019 | 4.478812e-05 | 3.955 | 0.0002802023 | 4.019 | 0.0002634595 | 3.708 | 0.0004996211
4.523 | 0.002120421 | 4.256 | 0.0001579089 | 3.751 | 0.03398183 | 4.032 | 5.598941e-05 | 3.968 | 0.0003059613 | 4.032 | 0.0003293495 | 3.742 | 0.0005119409
4.566 | 0.01378453 | 4.329 | 0.0002105319 | 3.788 | 0.02389836 | 4.045 | 0.0001231797 | 3.982 | 0.0003222762 | 4.045 | 0.0007245867 | 3.769 | 0.0005119409
4.605 | 0.03075628 | 4.418 | 0.0003368829 | 3.816 | 0.01645686 | 4.058 | 7.838632e-05 | 3.996 | 0.0006478561 | 4.058 | 0.000461096 | 3.798 | 0.0003600609
4.657 | 0.01485109 | 4.505 | 0.0003895028 | 3.843 | 0.00480244579 | 4.076 | 2.239732e-05 | 4.01 | 0.000337733 | 4.076 | 0.0001317489 | 3.835 | 0.0005653374
4.698 | 0.01379322 | 4.59 | 0.0001263407 | 3.869 | 0.006447921 | 4.09 | 5.599725e-05 | 4.03 | 0.000354908 | 4.09 | 0.0003293956 | 3.86 | 0.000355958
4.739 | 0.02334938 | 4.674 | 0.0001052775 | 3.906 | 0.009900008 | 4.109 | 3.360001e-05 | 4.045 | 0.0006547314 | 4.109 | 0.0001976471 | 3.888 | 0.0005653374
4.796 | 0.01274192 | 4.753 | 0.0001684516 | 3.933 | 0.008876527995 | 4.124 | 0.0001791842 | 4.06 | 0.0003987076 | 4.124 | 0.001054025 | 3.915 | 0.0003846806
4.838 | 0.001062276 | 4.813 | 0.0008001482 | 3.959 | -0.001757731 | 4.14 | 6.720332e-05 | 4.076 | 0.0004124496 | 4.14 | 0.0003953137 | 3.95 | 0.0003969918
4.879 | 0.004251574 | 4.891 | 0.0001052772 | 3.993 | 0.008853116 | 4.156 | 0.0003024129 | 4.098 | 0.0004133085 | 4.156 | 0.001778899524 | 3.976 | 0.000433931
4.935 | 0.01276345 | 4.964 | 0.00061068 | 4.017 | -0.001864310205 | 4.173 | 0.0003024356 | 4.115 | 0.0004038608 | 4.173 | 0.001779033 | 4.001 | 0.0002616189
4.978 | 0.003193674 | 5.037 | 0.000705425 | 4.039 | 0.01738172 | 4.198 | 0.0001792213 | 4.133 | 0.0004407941 | 4.198 | 0.001054243 | 4.032 | 0.000368267
5.022 | 0.01385266 | 5.105 | 0.0003369159 | 4.075 | 0.009798041 | 4.216 | 0.0001344277 | 4.152 | 0.0004949119 | 4.216 | 0.0007907513 | 4.055 | 0.0005735538
5.075 | 0 | 5.174 | 0.0002948275 | 4.106 | 0.008124209695 | 4.235 | 0.0001680382 | 4.171 | 0.0004768718 | 4.235 | 0.0009884602 | 4.086 | 0.0002493178
5.116 | 0 | 5.241 | 0.0004527798 | 4.134 | 0.01059959 | 4.256 | 0.0003248987 | 4.191 | 0.0005258397 | 4.256 | 0.001911169 | 4.125 | 0.0005612294
5.158 | 0.01707887 | 5.309 | 0.0002948331 | 4.169 | 0.001555893 | 4.278 | 1.120335e-05 | 4.218 | 0.0005481779 | 4.278 | 6.590207e-05 | 4.152 | 0.000433931
5.201 | 0.01067924 | 5.361 | 0.000379087 | 4.199 | 0.01807951 | 4.309 | 7.842083e-05 | 4.239 | 0.0005309945 | 4.309 | 0.000461299 | 4.178 | 0.0005160477
5.241 | 0.03525257 | 5.428 | 0.0005370451 | 4.227 | 0.01404572 | 4.334 | 0.0003249282 | 4.261 | 0.0007020022 | 4.334 | 0.001911342 | 4.208 | 0.0004749842
5.282 | 0.009618282 | 5.491 | 0.0005370326 | 4.254 | 0.02482038 | 4.36 | 0.0001904922 | 4.283 | 0.0005765321 | 4.36 | 0.001120542 | 4.245 | 0.0005489059
5.324 | 0.01068935 | 5.559 | 0.0007477124 | 4.29 | 0.01234734 | 4.388 | 0.0003585804 | 4.307 | 0.0005919989 | 4.388 | 0.002109296 | 4.272 | 0.0004626672
5.364 | 0.002138354 | 5.62 | 0.0006002799 | 4.317 | 0.02744098 | 4.428 | 0.0002465204 | 4.331 | 0.0006263716 | 4.428 | 0.00145012 | 4.299 | 0.0005365833
5.418 | 0.008554878 | 5.682 | 0.0001474367 | 4.344 | 0.0358552 | 4.46 | 0.0002465414 | 4.357 | 0.0006676229 | 4.46 | 0.001450244 | 4.335 | 0.0005160477
5.459 | 0.03850457 | 5.741 | 1.053197e-05 | 4.38 | 0.03065509 | 4.504 | 0.0001905274 | 4.384 | 0.0007140357 | 4.504 | 0.00112075 | 4.362 | 0.0003149344
5.498 | 0.02567471 | 5.8 | 0.0002422399 | 4.406 | 0.02998436 | 4.539 | 0.0001793404 | 4.413 | 0.0007432614 | 4.539 | 0.001054944 | 4.389 | 0.0003723703
5.538 | 0.01284007 | 5.859 | 8.426064e-05 | 4.432 | 0.0215374 | 4.574 | 1.120952e-05 | 4.453 | 0.000816335 | 4.574 | 6.593834e-05 | 4.423 | 0.0005037276
5.589 | 0.02033473 | 5.917 | 0.000210696 | 4.469 | 0.01496463 | 4.621 | 8.969535e-05 | 4.484 | 0.000851587 | 4.621 | 0.0005276197 | 4.451 | 0.0008037789
5.626 | 0.02676327 | 5.975 | 9.481699e-05 | 4.498 | 0.01657532 | 4.669 | 0.0002130434 | 4.517 | 0.0008748035 | 4.669 | 0.001253197 | 4.478 | 0.0006598505
5.663 | 0.002141642 | 6.023 | 0.0008429074 | 4.526 | -0.002521989245 | 4.706 | 0.0001233398 | 4.551 | 0.0009152207 | 4.706 | 0.0007255283 | 4.517 | 0.0004010957
5.699 | 0.01285606 | 6.079 | 0.001222611 | 4.562 | -0.007492904005 | 4.77 | 0.0003028104 | 4.585 | 0.001023593 | 4.77 | 0.001781238 | 4.544 | 0.0005160477
5.734 | 0.04180297 | 6.134 | 0.0002214082832 | 4.588 | 0.01578216 | 4.808 | 0.0002355306 | 4.619 | 0.001116508 | 4.808 | 0.001385474 | 4.57 | 0.000421617
5.769 | 0.03109766 | 6.189 | 8.438988e-05 | 4.614 | 0.01088842 | 4.848 | 0.0001794666 | 4.667 | 0.001264528 | 4.848 | 0.001055686 | 4.606 | 0.0004996211
5.802 | 0.02145446 | 6.243 | 0.0001055729 | 4.65 | 0.004165583 | 4.888 | 0.0001682595 | 4.704 | 0.001486661 | 4.888 | 0.0009897619 | 4.632 | 0.000433931
5.846 | 0.009658932 | 6.298 | 0.0001375107 | 4.676 | 0.01668851 | 4.928 | 0.0001234105 | 4.742 | 0.001701164 | 4.928 | 0.0007259443 | 4.658 | 0.0003313426
5.879 | 0.001073626 | 6.35 | 0.0001378967 | 4.71 | 0.04752538 | 4.982 | 0.0004488305 | 4.78 | 0.00204254 | 4.982 | 0.00264018 | 4.687 | 0.0005242616
5.911 | 0.004296825 | 6.401 | 1.053197e-05 | 4.74 | 0.0248957 | 5.021 | 0.0005049955 | 4.82 | 0.002349684 | 5.021 | 0.002970562 | 4.731 | 0.0005242616
5.943 | 0 | 6.454 | 0.0002422399 | 4.779 | 0.00985816442 | 5.074 | 0.0002806009 | 4.86 | 0.002619063 | 5.074 | 0.001650594 | 4.76 | 0.000421617
5.973 | 0.03333344 | 6.505 | 8.426064e-05 | 4.808 | 0.0123024 | 5.113 | 0.000246974 | 4.901 | 0.002900724 | 5.113 | 0.001452788 | 4.789 | 0.0005530136
6 | 0.03550166 | 6.554 | 0.000210696 | 4.836 | 0.01506902 | 5.152 | 0.0003031708 | 4.943 | 0.003204208 | 5.152 | 0.001783358 | 4.826 | 0.0005735538
6.043 | 0.00861065 | 6.604 | 9.481699e-05 | 4.876 | 0.01468148 | 5.204 | 5.615176e-05 | 4.985 | 0.003475032 | 5.204 | 0.0003303045 | 4.856 | 0.0005653374
6.087 | 0.01507821 | 6.653 | 0.0008429074 | 4.905 | -0.003336007 | 5.243 | 6.739407e-05 | 5.027 | 0.003946169 | 5.243 | 0.0003964357 | 4.885 | 0.0003432862
6.125 | 0.01724275 | 6.692 | 0.001222611 | 4.944 | 0.002503077 | 5.283 | 4.49421e-05 | 5.082 | 0.004652185 | 5.283 | 0.0002643653 | 4.924 | 0.0006023143
6.157 | 0.03234756 | 6.739 | 0.0002214082832 | 4.973 | -0.03334200529 | 5.335 | 0.0003821208 | 5.123 | 0.005822381 | 5.335 | 0.002247769 | 4.953 | 0.0005982054
6.187 | 0.02589455 | 6.785 | 8.438988e-05 | 5.001 | -0.01987344 | 5.374 | 4.496479e-05 | 5.165 | 0.00204254 | 5.374 | 0.0002644987 | 4.983 | 0.0006721823
6.225 | 0.03455197 | 6.83 | 0.0001055729 | 5.029 | -0.01069756 | 5.413 | 0 | 5.207 | 0.002349684 | 5.413 | 0 | 5.019 | 0.0006475196
6.253 | 0.03457497 | 6.874 | 0.0001375107 | 5.066 | -0.003170895 | 5.466 | 0.0001124835 | 5.263 | 0.818311 | 5.466 | 0.0006616679 | 5.048 | 0.0005776621
6.283 | 0.02486855 | 6.917 | 0.0001378967 | 5.095 | -0.01322887 | 5.504 | 3.375926e-05 | 5.305 | 0.861074 | 5.504 | 0.0001985839 | 5.076 | 0.0005735538
6.312 | 0.0270566 | 6.958 | 0.0001055729 | 5.122 | 0.003561251165 | 5.543 | 0.842524226 | 5.347 | 0.8910266 | 5.543 | 0.0002648757 | 5.114 | 0.0004996211
6.344 | 0.01408863 | 7.001 | 0.0001375107 | 5.161 | -0.006112273 | 5.594 | 0.8968291 | 5.39 | 0.911123 | 5.594 | 0 | 5.142 | 0.0004585617
6.389 | 0.01629059 | 7.055 | 0.0001378967 | 5.189 | 0.01171712 | 5.632 | 0.9277184 | 5.432 | 0.9238476 | 5.632 | 0.0003978559 | 5.169 | 0.0004462459
6.417 | 0.01707887 | 7.09 | 0.4348876 | 5.217 | 0.002523324 | 5.681 | 0.9369407 | 5.475 | 0.9309898 | 5.681 | 0.0009960894 | 5.207 | 0.0003123839
6.443 | 0.01067924 | 7.133 | 0.7583622 | 5.246 | 0.01332126 | 5.73 | 0.9446965 | 5.517 | 0.9378216 | 5.73 | 0.0003989285 | 5.236 | 0.0004955147
6.473 | 0.03525257 | 7.176 | 0.8515247 | 5.283 | 0.003994868 | 5.766 | 0.9589618 | 5.559 | 0.9423748 | 5.766 | 0.0005323746 | 5.264 | 0.0005447982
6.5 | 0.009618282 | 7.219 | 0.8924511 | 5.311 | 0.009212635 | 5.803 | 0.9684207 | 5.6 | 0.9464165 | 5.803 | 0.003463601 | 5.292 | 0.0004380358
6.528 | 0.01068935 | 7.268 | 0.9161035 | 5.339 | 0.002543574 | 5.839 | 0.9600906 | 5.641 | 0.9505695 | 5.839 | 0.002466686 | 5.33 | 0.0005119409
6.574 | 0.002138354 | 7.307 | 0.9342849 | 5.377 | 0.01843226 | 5.887 | 0.9803374 | 5.682 | 0.9533691 | 5.887 | 0.0006005942 | 5.358 | 0.0006023143
6.602 | 0.008554878 | 7.339 | 0.9429147 | 5.406 | 0.02168881 | 5.923 | 0.9741428 | 5.736 | 0.9563537 | 5.923 | 0.0005343962 | 5.387 | 0.0005694455
6.626 | 0.03850457 | 7.379 | 0.9507057 | 5.435 | 0.01506099 | 5.959 | 0.9796848 | 5.776 | 0.9580462 | 5.959 | 0.00113686 | 5.425 | 0.0006762931
6.654 | 0.02567471 | 7.412 | 0.9600516 | 5.473 | 0.01092523 | 6.006 | 0.984721767 | 5.816 | 0.9602355 | 6.006 | 0.0008040596 | 5.454 | 0.0006434096
6.681 | 0.01284007 | 7.454 | 0.9669339 | 5.502 | 0.0009460185 | 6.053 | 0.9863098 | 5.856 | 0.9619834 | 6.053 | 0.001415494 | 5.483 | 0.0004010957
6.708 | 0.02033473 | 7.489 | 0.971887 | 5.531 | 0.005122301 | 6.088 | 0.9917187 | 5.896 | 0.9637321 | 6.088 | 0.0009960894 | 5.521 | 0.0006351897
6.738 | 0.02676327 | 7.526 | 0.9720084 | 5.57 | 0.004984009 | 6.122 | 0.9919201 | 5.935 | 0.9652438 | 6.122 | 0.0003989285 | 5.551 | 0.0005817706
6.769 | 0.002141642 | 7.569 | 0.9810864 | 5.598 | -0.002499742 | 6.168 | 0.9878738 | 5.974 | 0.9665075 | 6.168 | 0.0005323746 | 5.58 | 0.0005858791
6.8 | 0.01285606 | 7.604 | 0.9924211 | 5.627 | -0.00844449 | 6.203 | 0.9894021 | 6.013 | 0.9682579 | 6.203 | 0.003463601 | 5.617 | 0.0005694455
6.826 | 0.04180297 | 7.64 | 0.9812779 | 5.665 | 0.01432843 | 6.237 | 0.9945236 | 6.052 | 0.9688524 | 6.237 | 0.002466686 | 5.646 | 0.0004914084
6.854 | 0.03109766 | 7.68 | 0.9852718 | 5.694 | 0.02264987 | 6.27 | 0.9769477 | 6.091 | 0.970182 | 6.27 | 0.0006005942 | 5.674 | 0.0007873235
6.877 | 0.02145446 | 7.714 | 0.9834241 | 5.723 | 0.01579827 | 6.304 | 1.000035 | 6.129 | 0.9707227 | 6.304 | 0.0005343962 | 5.714 | 0.0006187512
6.913 | 0.009658932 | 7.748 | 0.9882486 | 5.763 | 0.007609504 | 6.337 | 1.0037 | 6.168 | 0.9719014 | 6.337 | 0.00113686 | 5.743 | 0.0006680716
6.944 | 0.001073626 | 7.779 | 0.9909009 | 5.791 | 0.01263321 | 6.381 | 1.001441 | 6.218 | 0.9730589 | 6.381 | 0.0008040596 | 5.772 | 0.0005242616
6.966 | 0.004296825 | 7.825 | 0.9934824 | 5.82 | 0.00927005704 | 6.414 | 1.000415 | 6.256 | 0.973892 | 6.414 | 0.8375682 | 5.811 | 0.0005530136
7.004 | 0 | 7.862 | 0.9940581 | 5.859 | 0.009160459365 | 6.447 | 1.001446 | 6.293 | 0.97832 | 6.447 | 0.8915537 | 5.839 | 0.0005858791
7.032 | 0.03333344 | 7.889 | 0.9979434 | 5.887 | 0.01505028 | 6.479 | 1.002058 | 6.33 | 0.975234 | 6.479 | 0.9222612 | 5.868 | 0.0005694455
7.054 | 0.03550166 | 7.921 | 0.9995114 | 5.917 | 0.01418165 | 6.522 | 1.002828 | 6.366 | 0.9762299 | 6.522 | 0.9314293 | 5.907 | 0.0004914084
7.078 | 0.01285606 | 7.953 | 0.9981045 | 5.955 | 0.02090165 | 6.555 | 1.001913 | 6.403 | 0.9768363 | 6.555 | 0.9391394 | 5.936 | 0.0007873235
7.108 | 0.04180297 | 7.986 | 0.9993041 | 5.984 | 0.0008605852 | 6.586 | 1.004636 | 6.439 | 0.9773344 | 6.586 | 0.9533209 | 5.965 | 0.0006187512
7.141 | 0.03109766 | 8.019 | 1.000908 | 6.013 | 0.01079644 | 6.618 | 1.006689 | 6.486 | 0.9779192 | 6.618 | 0.9627241 | 6.004 | 0.0006680716
7.165 | 0.02145446 | 8.057 | 1.003801 | 6.052 | 0.002672762 | 6.649 | 1.009459 | 6.521 | 0.9783308 | 6.649 | 0.954443 | 6.032 | 0.0005242616
7.195 | 0.009658932 | 8.088 | 1.0039 | 6.081 | 0.006764986 | 6.68 | 1.004883 | 6.556 | 0.9790241 | 6.68 | 0.9745707 | 6.061 | 0.0005530136
7.22 | 0.001073626 | 8.113 | 1.004014 | 6.11 | -0.003958656 | 6.711 | 1.004554 | 6.591 | 0.9791649 | 6.711 | 0.9684126 | 6.101 | 0.0006680716
7.241 | 0.04180297 | 8.148 | 1.003872 | 6.148 | 0.001674316 | 6.752 | 1.010578 | 6.637 | 0.9803026 | 6.752 | 0.973922 | 6.129 | 0.0005242616
7.274 | 0.03109766 | 8.176 | 1.001433 | 6.176 | 0.01585467 | 6.782 | 1.009106 | 6.671 | 0.9802809 | 6.782 | 0.9789293 | 6.157 | 0.0005530136
7.3 | 0.02145446 | 8.21 | 1.001987 | 6.205 | 0.04608575 | 6.812 | 1.002162 | 6.704 | 0.980476 | 6.812 | 0.9805079 | 6.186 | 0.0005530136
7.323 | 0.03928 | 8.245 | 1.0061 | 6.233 | 0.02421258 | 6.842 | 1.008714 | 6.738 | 0.9810504 | 6.842 | 0.9858851 | 6.224 | 0.5595284
7.348 | 0.188154 | 8.273 | 1.003766 | 6.27 | 0.01599177 | 6.882 | 1.011238 | 6.771 | 0.9813647 | 6.882 | 0.9860853 | 6.251 | 0.656778
7.374 | 0.7135343 | 8.304 | 1.007318 | 6.297 | 0.01947931 | 6.912 | 1.011427 | 6.803 | 0.9818525 | 6.912 | 0.9820628 | 6.279 | 0.769166
7.395 | 0.8017974 | 8.333 | 1.004938 | 6.324 | 0.01851926 | 6.942 | 1.010687 | 6.836 | 0.9815598 | 6.942 | 0.9835821 | 6.315 | 0.9311557
7.424 | 0.8518153 | 8.368 | 1.006523 | 6.359 | 0.009225683 | 6.972 | 1.016336 | 6.868 | 0.9824812 | 6.972 | 0.9886734 | 6.342 | 0.9996918
7.452 | 0.8813111 | 8.397 | 1.010641 | 6.386 | 0.006715949 | 7.002 | 1.011491 | 6.899 | 0.9894905 | 7.002 | 0.971201 | 6.368 | 1.009257
7.474 | 0.9058249 | 8.425 | 1.009414 | 6.414 | 0.00339024 | 7.041 | 1.007961 | 6.932 | 0.9824162 | 7.041 | 0.9941525 | 6.405 | 1.003604
7.493 | 0.919787 | 8.457 | 1.009698 | 6.44 | -0.0015939372 | 7.07 | 1.015682 | 6.963 | 0.9828933 | 7.07 | 0.9977957 | 6.432 | 0.9866573
7.517 | 0.9327975 | 8.484 | 1.012044 | 6.48 | -0.002358731 | 7.099 | 1.011384 | 6.995 | 0.9837824 | 7.099 | 0.9955506 | 6.459 | 0.9979533
7.546 | 0.9380099 | 8.516 | 1.011501 | 6.514 | -0.002346352 | 7.137 | 1.011429 | 7.036 | 0.9840102 | 7.137 | 0.9945303 | 6.492 | 1.002735
7.577 | 0.9448683 | 8.547 | 1.00997 | 6.54 | 0.006927737 | 7.166 | 1.00815 | 7.067 | 0.9839343 | 7.166 | 0.9955554 | 6.531 | 0.9901322
7.598 | 0.9502581 | 8.575 | 1.012257 | 6.573 | -0.007413209 | 7.194 | 1.014666 | 7.097 | 0.9886436 | 7.194 | 0.9961636 | 6.557 | 0.9927388
7.633 | 0.9570635 | 8.607 | 1.0142 | 6.599 | 0.001354017 | 7.231 | 1.014579 | 7.127 | 0.9842922 | 7.231 | 0.9969291143 | 6.581 | 1.012736
7.655 | 0.9637301 | 8.628 | 1.013249 | 6.628 | -0.002358731 | 7.259 | 1.0095 | 7.156 | 0.9845742 | 7.259 | 0.996019 | 6.608 | 1.009257
7.675 | 0.9651403 | 8.657 | 1.014907 | 6.656 | -0.002346352 | 7.295 | 1.01435 | 7.185 | 0.9849539 | 7.295 | 0.9987267 | 6.647 | 1.005778
7.706 | 0.9680271 | 8.687 | 1.015388 | 6.69 | 0.006927737 | 7.331 | 1.011715 | 7.214 | 0.9847803 | 7.331 | 1.000768 | 6.672 | 1.013606
7.729 | 0.9700524 | 8.713 | 1.013904 | 6.721 | -0.007413209 | 7.358 | 1.010129 | 7.243 | 0.9853335 | 7.358 | 1.003521 | 6.701 | 1.008822
7.752 | 0.9737327 | 8.745 | 1.013956 | 6.747 | 0.001354017 | 7.385 | 1.014637 | 7.271 | 0.9859628 | 7.385 | 0.9989719 | 6.739 | 1.001865
7.781 | 0.9757585 | 8.772 | 1.015257 | 6.778 | 0.001354017 | 7.42 | 1.015586 | 7.308 | 0.9852793 | 7.42 | 0.9986448 | 6.764 | 1.007517
7.8 | 0.979586 | 8.799 | 1.01531 | 6.806 | 0.8051825 | 7.446 | 1.006342 | 7.336 | 0.9899792 | 7.446 | 1.004633 | 6.787 | 1.007083
7.824 | 0.9829786 | 8.824 | 1.012028 | 6.834 | 0.9989622 | 7.472 | 1.010784 | 7.364 | 0.9860822 | 7.472 | 1.00317 | 6.825 | 1.004474
7.851 | 0.9855845 | 8.851 | 1.012283 | 6.866 | 0.9974535 | 7.498 | 1.013105 | 7.391 | 0.9865813 | 7.498 | 0.996267 | 6.851 | 0.9988225
7.872 | 0.9869684 | 8.878 | 1.013539 | 6.893 | 0.991238 | 7.534 | 1.013991 | 7.418 | 0.986679 | 7.534 | 1.00278 | 6.874 | 0.9853544
7.897 | 0.9859752 | 8.907 | 1.017044 | 6.921 | 0.9958128 | 7.56 | 1.010487 | 7.445 | 0.9870371 | 7.56 | 1.005289 | 6.912 | 1.004039
7.922 | 0.98956 | 8.933 | 1.01568 | 6.953 | 0.9981945 | 7.586 | 1.009504 | 7.472 | 0.9867984 | 7.586 | 1.005477 | 6.939 | 1.007083
7.945 | 0.9954223 | 8.963 | 1.018127 | 6.979 | 0.9966416 | 7.621 | 1.012196 | 7.498 | 0.9867224 | 7.621 | 1.004742 | 6.961 | 0.9975187
7.965 | 0.9922279 | 8.99 | 1.023103 | 7.006 | 0.9974556 | 7.646 | 1.014647 | 7.525 | 0.9875255 | 7.646 | 1.010357 | 6.997 | 0.9797097
7.99 | 0.9920975 | 9.018 | 1.020961 | 7.039 | 0.9901238 | 7.672 | 1.01209 | 7.552 | 0.9912717 | 7.672 | 1.005541 | 7.024 | 0.9975187
8.015 | 0.9931546 | 9.048 | 1.008491 | 7.063 | 0.9945187 | 7.697 | 1.015084 | 7.579 | 0.9875147 | 7.697 | 1.002032 | 7.046 | 0.9957804
8.034 | 0.9966595 | 9.073 | 1.018817 | 7.09 | 0.9983038 | 7.722 | 1.016486 | 7.606 | 0.9878512 | 7.722 | 1.009708 | 7.081 | 1.007952
8.054 | 0.9926461 | 9.104 | 1.015754 | 7.114 | 0.986978 | 7.747 | 1.012774 | 7.642 | 0.9875689 | 7.747 | 1.005434 | 7.106 | 1.013171
8.079 | 0.994616 | 9.128 | 1.017239 | 7.144 | 0.988398 | 7.78 | 1.016962 | 7.668 | 0.9881551 | 7.78 | 1.005479 | 7.128 | 1.015346
8.098 | 0.9995408 | 9.157 | 1.010853 | 7.172 | 1.008781 | 7.821 | 1.012148 | 7.694 | 0.9881225 | 7.821 | 1.00222 | 7.154 | 1.009692
8.116 | 0.9960828 | 9.184 | 1.01796 | 7.197 | 1.00994 | 7.845 | 1.017685 | 7.72 | 0.9886219 | 7.845 | 1.008698 | 7.189 | 1.004908
8.139 | 0.9998136 | 9.21 | 1.015544 | 7.225 | 0.9985987 | 7.869 | 1.014351 | 7.746 | 0.9880248 | 7.869 | 1.008611 | 7.212 | 1.001431
8.16 | 1.002705 | 9.239 | 1.013346 | 7.25 | 1.023734 | 7.892 | 1.015938 | 7.771 | 0.9888065 | 7.892 | 1.003562 | 7.234 | 0.9970841
8.185 | 0.9979226 | 9.264 | 1.021112 | 7.275 | 1.011917 | 7.924 | 1.011782 | 7.796 | 0.9891865 | 7.924 | 1.008384 | 7.267 | 1.004908
8.208 | 0.9982728 | 9.287 | 1.021324 | 7.303 | 1.010054 | 7.947 | 1.017064 | 7.821 | 0.9887848 | 7.947 | 1.005763 | 7.29 | 0.9996918
8.228 | 1.000371 | 9.314 | 1.025101 | 7.328 | 0.9867124 | 7.97 | 1.016907 | 7.846 | 0.9886653 | 7.97 | 1.004187 | 7.311 | 0.9918699
8.246 | 1.004843 | 9.339 | 1.021905 | 7.352 | 0.9862662 | 7.993 | 1.015347 | 7.871 | 0.9893494 | 7.993 | 1.008669 | 7.344 | 1.016217
8.272 | 1.004247 | 9.368 | 1.017985 | 7.38 | 0.9888572 | 8.025 | 1.011485 | 7.895 | 0.9892408 | 8.025 | 1.009612 | 7.367 | 1.003169
8.291 | 1.003877 | 9.393 | 1.025243 | 7.403 | 0.9998926 | 8.048 | 1.017059 | 7.928 | 0.989458 | 8.048 | 1.000423 | 7.387 | 0.9983879
8.312 | 1.00461 | 9.423 | 1.020706 | 7.427 | 0.9869309 | 8.071 | 1.015813 | 7.952 | 0.9892516 | 8.071 | 1.004838 | 7.411 | 0.9905666
8.332 | 1.006096 | 9.45 | 1.020154 | 7.448 | 0.99411 | 8.095 | 1.018325 | 7.976 | 0.9897512 | 8.095 | 1.007145793 | 7.441 | 0.9940423
8.349 | 1.00567 | 9.476 | 1.017213 | 7.477 | 0.9994275 | 8.118 | 1.017327 | 7.999 | 0.9898706 | 8.118 | 1.008027 | 7.46 | 1.006648
8.368 | 1.006906 | 9.5 | 1.022972 | 7.5 | 0.9939395 | 8.148 | 1.01804 | 8.032 | 0.9900878 | 8.148 | 1.004543 | 7.493 | 0.9988225
8.393 | 1.005997 | 9.525 | 1.021576 | 7.522 | 1.007848 | 8.171 | 1.019601033 | 8.056 | 0.9900009 | 8.171 | 1.003566 | 7.515 | 0.9936078
8.414 | 1.007898 | 9.553 | 1.021855 | 7.549 | 1.001918 | 8.194 | 1.009994 | 8.081 | 0.9900227 | 8.194 | 1.006242 | 7.535 | 0.991001
8.432 | 1.008465 | 9.58 | 1.01966 | 7.573 | 1.016189 | 8.224 | 1.020786 | 8.105 | 0.9901638 | 8.224 | 1.008678 | 7.557 | 1.021003
8.458 | 1.012104 | 9.606 | 1.018399 | 7.596 | 1.009771 | 8.246 | 1.018492 | 8.129 | 0.9924125 | 8.246 | 1.006137 | 7.589 | 0.9918699
8.476 | 1.009753717 | 9.634 | 1.01916 | 7.622 | 0.9895642 | 8.268 | 1.018206 | 8.152 | 0.9890128 | 8.268 | 1.009113 | 7.608 | 0.9923044
8.496 | 1.01248 | 9.654 | 1.024141 | 7.646 | 1.00288 | 8.289 | 1.019757 | 8.176 | 0.990229 | 8.289 | 1.010507 | 7.63 | 0.9775391
8.517 | 1.011104 | 9.681 | 1.023519 | 7.669 | 0.9928218886 | 8.311 | 1.017117 | 8.199 | 0.9906091 | 8.311 | 1.006817 | 7.662 | 0.9758029
8.537 | 1.010233 | 9.707 | 1.02271 | 7.688 | 1.008858 | 8.332 | 1.012886 | 8.222 | 0.9901638 | 8.332 | 1.01098 | 7.682 | 0.9896978
8.561 | 1.007913 | 9.733 | 1.020939 | 7.716 | 1.00945 | 8.361 | 1.019879 | 8.246 | 0.990544 | 8.361 | 1.006194 | 7.702 | 0.9996918
8.579 | 1.011893 | 9.761 | 1.023238 | 7.739 | 0.9982149 | 8.382 | 1.018764 | 8.268 | 0.9909784 | 8.382 | 1.011699 | 7.724 | 1.007952
8.597 | 1.012264 | 9.786 | 1.020391 | 7.759 | 0.9978688 | 8.41 | 1.027164 | 8.299 | 0.9906091 | 8.41 | 1.008384 | 7.753 | 0.9931733
8.617 | 1.013942 | 9.814 | 1.02153 | 7.778 | 0.9985415 | 8.431 | 1.020678 | 8.321 | 0.9902181 | 8.431 | 1.009962 | 7.77 | 0.986223
8.637 | 1.013634 | 9.84 | 1.020485 | 7.807 | 0.9972425 | 8.451 | 1.012875 | 8.344 | 0.99062 | 8.451 | 1.005831 | 7.792 | 0.9779732
8.653 | 1.013748069 | 9.868 | 1.021413 | 7.827 | 0.9928706 | 8.473 | 1.021332 | 8.366 | 0.9912609 | 8.473 | 1.011081 | 7.814 | 0.9849201
8.672 | 1.014822 | 9.897 | 1.020271 | 7.845 | 0.9924903 | 8.501 | 1.018793 | 8.388 | 0.9909784 | 8.501 | 1.010925 | 7.839 | 0.9705952
8.696 | 1.018414 | 9.922 | 1.022811 | 7.875 | 1.008854 | 8.523 | 1.018608 | 8.41 | 0.9907938 | 8.523 | 1.009374 | 7.86 | 0.971897
8.713 | 1.014571 | 9.95 | 1.023322 | 7.895 | 1.010752 | 8.544 | 1.016108 | 8.439 | 0.9906526 | 8.544 | 1.005536 | 7.882 | 1.002735
8.734 | 1.014428 | 9.976 | 1.019314 | 7.913 | 0.9989272 | 8.565 | 1.014452 | 8.461 | 0.9920214 | 8.565 | 1.011076 | 7.908 | 0.9992572
8.751 | 1.01211 | 10.005 | 1.019803 | 7.939 | 1.008729 | 8.585 | 1.019131 | 8.483 | 0.9913043 | 8.585 | 1.009837 | 7.926 | 0.9823147
8.768 | 1.015057 | 10.032 | 1.019086 | 7.96 | 0.9978353 | 8.613 | 1.018476 | 8.506 | 0.9916846 | 8.613 | 1.012335 | 7.946 | 0.9745008
8.786 | 1.012858 | 10.058 | 1.022702 | 7.978 | 0.9975807 | 8.633 | 1.017406 | 8.528 | 0.9903593 | 8.633 | 1.011343 | 7.973 | 0.9970841
8.803 | 1.016019 | 10.087 | 1.025512 | 7.996 | 0.9982121 | 8.66 | 1.017869 | 8.55 | 0.9914456 | 8.66 | 1.012051 | 7.99 | 1.013606
8.827 | 1.015283 | 10.112 | 1.022881 | 8.024 | 0.9959704 | 8.68 | 1.015145 | 8.572 | 0.9916302 | 8.68 | 1.013603 | 8.01 | 1.008822
8.845 | 1.01497 | 10.14 | 1.025324 | 8.05 | 0.9896101 | 8.7 | 1.016234 | 8.594 | 0.9917498 | 8.7 | 1.004053 | 8.038 | 0.9784073
8.861 | 1.015046 | 10.166 | 1.022154 | 8.068 | 1.001613 | 8.727 | 1.012019 | 8.615 | 0.9917389 | 8.727 | 1.014781 | 8.055 | 1.007517
8.879 | 1.015756 | 10.193 | 1.021906 | 8.089 | 1.000842 | 8.747 | 1.014449 | 8.644 | 0.9917389 | 8.747 | 1.012501 | 8.075 | 0.9883947
8.896 | 1.016741 | 10.22 | 1.02213 | 8.11 | 1.005445 | 8.766 | 1.014172 | 8.665 | 0.9920105 | 8.766 | 1.012216 | 8.096 | 0.9901322
8.913 | 1.016122 | 10.246 | 1.024312 | 8.127 | 0.996572 | 8.785 | 1.011352 | 8.686 | 0.9910871 | 8.785 | 1.013758 | 8.121 | 0.9996918
8.933 | 1.019649 | 10.274 | 1.024469 | 8.146 | 1.002719 | 8.805 | 1.016112 | 8.707 | 0.9918584 | 8.805 | 1.011134 | 8.139 | 0.9940423
8.95 | 1.017324 | 10.299 | 1.019924 | 8.173 | 0.9907929 | 8.83 | 1.016567 | 8.728 | 0.9924017 | 8.83 | 1.006927 | 8.16 | 0.9836174
8.974 | 1.015488 | 10.328 | 1.022789 | 8.191 | 0.9974629 | 8.849 | 1.015157 | 8.749 | 0.9922604 | 8.849 | 1.01388 | 8.18 | 0.9788414
8.991 | 1.021304 | 10.354 | 1.027538 | 8.209 | 1.014203 | 8.868 | 1.01888 | 8.776 | 0.9929124 | 8.868 | 1.012772 | 8.203 | 0.9953459
9.008 | 1.017826 | 10.377 | 1.022975 | 8.236 | 1.00036 | 8.893 | 1.018146 | 8.797 | 0.9919127 | 8.893 | 1.021122 | 8.222 | 0.9840516
9.034 | 1.019147 | 10.406 | 1.022873 | 8.254 | 0.9943569 | 8.913 | 1.018683 | 8.817 | 0.9922495 | 8.913 | 1.014674 | 8.242 | 1.009692
9.05 | 1.021127 | 10.432 | 1.026758 | 8.271 | 1.00911 | 8.939 | 1.017475 | 8.837 | 0.9921952 | 8.939 | 1.006917 | 8.259 | 0.9996918
9.067 | 1.020076 | 10.462 | 1.023888 | 8.29 | 0.9986621105 | 8.958 | 1.016991 | 8.857 | 0.992782 | 8.958 | 1.015324 | 8.283 | 0.9853544
9.085 | 1.020013 | 10.488 | 1.025971 | 8.309 | 1.004688 | 8.978 | 1.015884 | 8.884 | 0.99213 | 8.978 | 1.0128 | 8.303 | 0.9979533
9.102 | 1.016657 | 10.51 | 1.02654 | 8.331 | 0.993626 | 8.997 | 1.019332 | 8.904 | 0.9927059 | 8.997 | 1.012617 | 8.32 | 1.008387
9.12 | 1.018744 | 10.539 | 1.017599 | 8.349 | 0.9969421 | 9.016 | 1.022265 | 8.925 | 0.9932058 | 9.016 | 1.010131 | 8.337 | 0.9844859
9.137 | 1.019405 | 10.566 | 1.025142 | 8.369 | 1.010229 | 9.041 | 1.016516 | 8.945 | 0.9929559 | 9.041 | 1.008484 | 8.362 | 1.003169
9.155 | 1.017974 | 10.595 | 1.027376 | 8.391 | 0.9993838 | 9.06 | 1.017535 | 8.972 | 0.9924886 | 9.06 | 1.013136 | 8.381 | 1.002735
9.176 | 1.019421 | 10.62 | 1.02334 | 8.408 | 0.9922577 | 9.079 | 1.015268 | 8.993 | 0.9924995 | 9.079 | 1.012485 | 8.396 | 1.001865
9.193 | 1.020562 | 10.65 | 1.023734 | 8.426 | 0.9984071 | 9.104 | 1.016663 | 9.013 | 0.991652 | 9.104 | 1.011422 | 8.414 | 0.9988225
9.211 | 1.020038 | 10.678 | 1.02702 | 8.444 | 0.9980391 | 9.122 | 1.016369 | 9.033 | 0.9927276 | 9.122 | 1.011881 | 8.432 | 1.011431
9.228 | 1.020868 | 10.704 | 1.025287 | 8.46 | 0.9988857 | 9.141 | 1.021775 | 9.052 | 0.9925755 | 9.141 | 1.009174 | 8.454 | 1.001431
9.244 | 1.020185 | 10.733 | 1.021103 | 8.485 | 1.009014 | 9.159 | 1.01575 | 9.072 | 0.9935319 | 9.159 | 1.010256 | 8.472 | 0.9931733
9.261 | 1.018222 | 10.76 | 1.02771 | 8.504 | 0.9983609 | 9.183 | 1.020266 | 9.099 | 0.9932819 | 9.183 | 1.006066 | 8.492 | 0.9870916
9.277 | 1.021909 | 10.781 | 1.027532 | 8.52 | 0.9903394 | 9.201 | 1.026006 | 9.118 | 0.992619 | 9.201 | 1.008481 | 8.515 | 0.9901322
9.3 | 1.020196 | 10.81 | 1.025402 | 8.538 | 1.005928 | 9.225 | 1.015482 | 9.138 | 0.9929993 | 9.225 | 1.008206 | 8.532 | 0.9792755
9.317 | 1.018159 | 10.838 | 1.025143 | 8.563 | 0.9952926 | 9.243 | 1.016321 | 9.157 | 0.992945 | 9.243 | 1.005403 | 8.551 | 0.9836174
9.334 | 1.02049 | 10.868 | 1.026616 | 8.579 | 1.001892 | 9.261 | 1.012245 | 9.176 | 0.999111 | 9.261 | 1.010135 | 8.569 | 0.9866573
9.35 | 1.022062 | 10.894 | 1.023461 | 8.601 | 0.9980585 | 9.279 | 1.022845 | 9.195 | 0.9923039 | 9.279 | 1.010587 | 8.59 | 1.000996
9.366 | 1.02403 | 10.925 | 1.020712 | 8.62 | 0.9981876 | 9.302 | 1.014653 | 9.221 | 0.993108 | 9.302 | 1.009186 | 8.608 | 1.005343
9.384 | 1.022823 | 10.955 | 1.027316 | 8.636 | 0.9864906 | 9.32 | 1.016453 | 9.24 | 0.9942384 | 9.32 | 1.012886 | 8.625 | 0.9866573
9.403 | 1.020987 | 10.983 | 1.028721 | 8.652 | 0.98275 | 9.343 | 1.017727 | 9.258 | 0.9939992 | 9.343 | 1.012156 | 8.646 | 1.010914
9.425 | 1.018982 | 11.015 | 1.026854 | 8.676 | 0.9931338 | 9.361 | 1.020882 | 9.277 | 0.9935536 | 9.361 | 1.012691 | 8.664 | 1.003604
9.441 | 1.021368 | 11.043 | 1.02351 | 8.694 | 0.9957134372 | 9.379 | 1.020755 | 9.302 | 0.9938471 | 9.379 | 1.01149 | 8.682 | 0.9957804
9.457 | 1.018363 | 11.071 | 1.023029 | 8.709 | 0.9984916 | 9.398 | 1.020864 | 9.32 | 0.9935862 | 9.398 | 1.011009 | 8.704 | 1.000126
9.474 | 1.015192 | 11.099 | 1.02783 | 8.726 | 0.9927834 | 9.422 | 1.01745 | 9.339 | 0.9937166 | 9.422 | 1.009909 | 8.72 | 1.000126
9.492 | 1.017864 | 11.129 | 1.025994 | 8.75 | 0.9935721 | 9.439 | 1.015394 | 9.357 | 0.9929667 | 9.439 | 1.013336 | 8.738 | 0.9857887
9.51 | 1.022136 | 11.161 | 1.027902 | 8.765 | 1.001159 | 9.457 | 1.021793 | 9.377 | 0.9935427 | 9.457 | 1.016252 | 8.755 | 0.9818805
9.526 | 1.023247 | 11.189 | 1.023605 | 8.782 | 1.001693 | 9.481 | 1.024207 | 9.396 | 0.9935536 | 9.481 | 1.010536 | 8.77 | 0.9736328
9.542 | 1.020223 | 11.219 | 1.026345 | 8.799 | 0.987669 | 9.499 | 1.022221 | 9.421 | 0.9931623 | 9.499 | 1.011549 | 8.793 | 0.9853544
9.566 | 1.019273 | 11.249 | 1.025547 | 8.82 | 0.987613 | 9.516 | 1.021351 | 9.44 | 0.9930428 | 9.516 | 1.009296 | 8.81 | 0.9940423
9.583 | 1.018783 | 11.276 | 1.026425 | 8.835 | 0.9984751 | 9.54 | 1.020466 | 9.459 | 0.9935536 | 9.54 | 1.010682 | 8.825 | 1.003604
9.599 | 1.02315 | 11.308 | 1.029246 | 8.853 | 0.9991645 | 9.557 | 1.017116 | 9.477 | 0.9935971 | 9.557 | 1.01039 | 8.847 | 0.9827489
9.616 | 1.021653 | 11.337 | 1.025336 | 8.87 | 0.9999966 | 9.581 | 1.019928 | 9.496 | 0.993108 | 9.581 | 1.015765 | 8.864 | 0.9866573
9.631 | 1.022338 | 11.371 | 1.028776 | 8.89 | 1.007239 | 9.598 | 1.015442 | 9.521 | 1.000918 | 9.598 | 1.009775 | 8.88 | 0.986223
9.648 | 1.022816 | 11.402 | 1.023415 | 8.906 | 1.002104 | 9.621 | 1.017499 | 9.606 | 0.9943906 | 9.621 | 1.014265 | 8.9 | 1.014041
9.666 | 1.024737 | 11.425 | 1.026048 | 8.924 | 0.9888863 | 9.638 | 1.018803 | 9.63 | 0.9932819 | 9.638 | 1.019971 | 8.918 | 0.991001
9.682 | 1.025508 | 11.459 | 1.029778 | 8.946 | 1.000732 | 9.655 | 1.025338 | 9.648 | 0.9943688 | 9.655 | 1.009509 | 8.935 | 0.9966495
9.699 | 1.023355 | 11.49 | 1.027416 | 8.961 | 0.997067 | 9.672 | 1.016166 | 9.667 | 0.9945319 | 9.672 | 1.010342 | 8.951 | 1.0023
9.714 | 1.024491 | 11.52 | 1.023125 | 9.006 | 0.9888376 | 9.695 | 1.016003 | 9.684 | 0.9942493 | 9.695 | 1.006291 | 8.973 | 0.9758029
9.736 | 1.02374 | 11.554 | 1.026954 | 9.027 | 0.9308049 | 9.718 | 1.023675 | 9.702 | 0.9934884 | 9.718 | 1.016828 | 9.016 | 0.9801438
9.754 | 1.025297 | 11.583 | 1.028722 | 9.076 | 0.998337 | 9.735 | 1.020413 | 9.72 | 0.9950972 | 9.735 | 1.008685 | 9.071 | 0.9914355
9.77 | 1.025639 | 11.617 | 1.028612 | 9.092 | 0.998371 | 9.751 | 1.023035 | 9.744 | 0.9944558 | 9.751 | 1.010474 | 9.087 | 0.9853544
9.786 | 1.022925 | 11.651 | 1.021159 | 9.115 | 1.0024 | 9.768 | 1.017747 | 9.761 | 0.9943036 | 9.768 | 1.01174 | 9.104 | 0.9892634
9.801 | 1.023657 | 11.68 | 1.025514 | 9.13 | 1.001872 | 9.785 | 1.018612 | 9.779 | 0.9943145 | 9.785 | 1.014877 | 9.121 | 1.000126
9.819 | 1.023459 | 11.714 | 1.029327 | 9.146 | 0.9999948 | 9.807 | 1.022517 | 9.796 | 0.994521 | 9.807 | 1.01475 | 9.14 | 1.007952
9.836 | 1.024832 | 11.74 | 1.025645 | 9.162 | 0.9943007 | 9.831 | 1.018801 | 9.821 | 0.9936297 | 9.831 | 1.014859 | 9.157 | 0.9940423
9.86 | 1.025492 | 11.77 | 1.022881 | 9.184 | 0.989143 | 9.848 | 1.021028 | 9.839 | 0.9940101 | 9.848 | 1.011465 | 9.173 | 0.9975187
9.876 | 1.02768 | 11.804 | 1.02685 | 9.198 | 0.9898853 | 9.866 | 1.015968 | 9.857 | 0.9944123 | 9.866 | 1.009421 | 9.188 | 0.9879603
9.893 | 1.027559 | 11.837 | 1.028781 | 9.215 | 1.001668 | 9.889 | 1.01845 | 9.876 | 0.9945754 | 9.889 | 1.015783 | 9.203 | 0.980578
9.91 | 1.026246 | 11.872 | 1.02844 | 9.231 | 1.008584 | 9.912 | 1.021164 | 9.894 | 0.9944449 | 9.912 | 1.018182 | 9.22 | 1.001431
9.928 | 1.025069 | 11.907 | 1.026208 | 9.246 | 0.9909168 | 9.929 | 1.020729 | 9.912 | 0.9948798 | 9.929 | 1.016207 | 9.241 | 0.9844859
9.945 | 1.025054 | 11.938 | 1.031288 | 9.266 | 0.9413502 | 9.946 | 1.022043 | 10.09 | 0.9962499 | 9.946 | 1.015343 | 9.256 | 0.9740668
9.961 | 1.025501 | 11.974 | 1.03418 | 9.283 | 1.011102 | 9.963 | 1.019625 | 10.108 | 0.9948689 | 9.963 | 1.014464 | 9.272 | 0.9892634
9.978 | 0.984108 | 12.008 | 1.026071 | 9.298 | 1.013937 | 9.981 | 1.023583 | 10.305 | 0.9953038 | 9.981 | 1.011133 | 9.288 | 0.9857887
9.995 | 1.024943 | 12.041 | 1.026595 | 9.313 | 1.009309 | 9.998 | 1.022897 | 10.323 | 0.9948798 | 9.998 | 1.013929 | 9.308 | 0.9966495
10.012 | 1.026069 | 12.078 | 1.025583 | 9.329 | 1.001739 | 10.021 | 1.021895 | 10.347 | 0.9959236 | 10.021 | 1.009469 | 9.324 | 0.9684258
10.035 | 1.02673 | 12.111 | 1.025212 | 9.349 | 0.985891 | 10.038 | 1.01959 | 10.365 | 0.9955756 | 10.038 | 1.011514 | 9.339 | 0.9953459
10.05 | 1.027674 | 12.147 | 1.028252 | 9.364 | 0.9956689 | 10.055 | 1.018309 | 10.383 | 0.99563 | 10.055 | 1.01281 | 9.354 | 0.961052
10.068 | 1.025436 | 12.182 | 1.027379 | 9.381 | 0.9337114 | 10.077 | 1.022082 | 10.401 | 0.9957388 | 10.077 | 1.019306 | 9.375 | 0.9883947
10.085 | 1.027217 | 12.214 | 1.026132 | 9.398 | 1.001924 | 10.094 | 1.01918 | 10.419 | 0.995456 | 10.094 | 1.010188 | 9.392 | 0.9927388
10.102 | 1.005697 | 12.253 | 1.032286 | 9.418 | 0.9986259 | 10.111 | 1.018432 | 10.437 | 0.9955974 | 10.111 | 1.010027 | 9.408 | 0.9901322
10.123 | 1.023002 | 12.287 | 1.028995 | 9.434 | 1.00559 | 10.128 | 1.017817 | 10.461 | 0.9957388 | 10.128 | 1.017654 | 9.423 | 0.9901322
10.14 | 1.027239 | 12.323 | 1.029487 | 9.45 | 0.9954943 | 10.151 | 1.022356 | 10.479 | 0.995978 | 10.151 | 1.014411 | 9.445 | 1.005778
10.157 | 1.023768 | 12.354 | 1.026568 | 9.467 | 1.001143 | 10.168 | 1.017746 | 10.497 | 0.9959454 | 10.168 | 1.017017 | 9.461 | 0.9827489
10.173 | 1.023715 | 12.389 | 1.010656 | 9.487 | 0.9970553 | 10.185 | 1.018901 | 10.515 | 0.9948146 | 10.185 | 1.011761 | 9.476 | 1.014476
10.191 | 1.025169 | 12.429 | 1.025167 | 9.503 | 1.00927 | 10.201 | 1.020821 | 10.533 | 0.9960976 | 10.201 | 1.01262 | 9.492 | 0.9905666
10.212 | 1.025525 | 12.464 | 1.027902 | 9.519 | 1.005501 | 10.224 | 1.018076 | 10.551 | 0.9960867 | 10.224 | 1.016503 | 9.514 | 0.9528144
10.229 | 1.024363 | 12.502 | 1.026666 | 9.539 | 1.008759 | 10.241 | 1.020365 | 10.569 | 0.9954669 | 10.241 | 1.012809 | 9.529 | 0.9632204
10.245 | 1.025484 | 12.541 | 1.029264 | 9.555 | 0.9909372 | 10.263 | 1.01965 | 10.587 | 0.9959345 | 10.263 | 1.015022 | 9.544 | 0.980578
10.262 | 1.026614 | 12.576 | 1.028408 | 9.571 | 1.000676 | 10.28 | 1.016008 | 10.61 | 0.9955213 | 10.28 | 1.009992 | 9.566 | 0.9918699
10.279 | 1.025167 | 12.615 | 1.027866 | 9.586 | 0.9978241 | 10.302 | 1.017803 | 10.628 | 0.9958149 | 10.302 | 1.012459 | 9.581 | 0.9675581
10.295 | 1.025793 | 12.652 | 1.023347 | 9.607 | 0.990296 | 10.32 | 1.023321 | 10.642 | 0.9959236 | 10.32 | 1.015158 | 9.596 | 0.9653891
10.313 | 1.025897 | 12.684 | 1.0281 | 9.623 | 0.9975618 | 10.337 | 1.01877 | 10.657 | 0.9951516 | 10.337 | 1.014725 | 9.612 | 0.977105
10.329 | 1.025233 | 12.721 | 1.027012 | 9.638 | 0.9972912 | 10.355 | 1.019676 | 10.674 | 0.9951298 | 10.355 | 1.016031 | 9.629 | 0.9827489
10.347 | 1.026979 | 12.758 | 1.027069 | 9.653 | 1.011484 | 10.373 | 1.019671 | 10.692 | 0.9947167 | 10.373 | 1.013628 | 9.648 | 0.9970841
10.37 | 1.027099 | 12.797 | 1.027776 | 9.669 | 0.9981339 | 10.396 | 1.019283 | 10.71 | 0.9949668 | 10.396 | 1.017562 | 9.664 | 0.986223
10.388 | 1.027399 | 12.835 | 1.027916 | 9.685 | 0.9962462 | 10.414 | 1.021764 | 10.728 | 0.9953473 | 10.414 | 1.01688 | 9.68 | 0.991001
10.405 | 1.027702 | 12.879 | 1.027487 | 9.705 | 1.009463 | 10.431 | 1.02062 | 10.746 | 0.9952386 | 10.431 | 1.015884 | 9.695 | 1.004039
10.421 | 1.024145 | 12.916 | 1.026779 | 9.72 | 1.010872 | 10.455 | 1.019497 | 10.77 | 0.9958149 | 10.455 | 1.013593 | 9.71 | 0.9740668
10.439 | 1.025721 | 12.957 | 1.028084 | 9.736 | 0.9916231 | 10.472 | 1.019225 | 10.788 | 1.00131 | 10.472 | 1.012319 | 9.725 | 0.9801438
10.463 | 1.026582 | 12.997 | 1.018445 | 9.75 | 1.010318 | 10.49 | 1.022713 | 10.807 | 0.9954995 | 10.49 | 1.01607 | 9.745 | 0.9866573
10.48 | 1.029588 | 13.041 | 1.034918 | 9.771 | 1.013275 | 10.507 | 1.020334 | 10.826 | 0.995456 | 10.507 | 1.013184 | 9.76 | 0.9879603
10.496 | 1.027715 | 13.072 | 1.030388 | 9.787 | 0.996986 | 10.525 | 1.01975 | 10.845 | 0.9951625 | 10.525 | 1.012442 | 9.776 | 1.003169
10.514 | 1.026711 | 13.113 | 1.027429 | 9.802 | 0.9973714 | 10.542 | 1.018824 | 10.87 | 0.9955104 | 10.542 | 1.01183 | 9.797 | 0.9936078
10.537 | 1.026874 | 13.152 | 1.029265 | 9.822 | 1.001553 | 10.566 | 1.025391 | 10.889 | 0.9953147 | 10.566 | 1.016342 | 9.812 | 0.9883947
10.555 | 1.02859 | 13.194 | 1.031499 | 9.839 | 0.9874866 | 10.583 | 1.017104 | 10.908 | 0.9952168 | 10.583 | 1.011759 | 9.828 | 0.988829
10.572 | 1.02794 | 13.236 | 1.025231 | 9.854 | 0.9919676 | 10.601 | 1.023248 | 10.927 | 0.9954125 | 10.601 | 1.012908 | 9.849 | 0.959751
10.589 | 1.027848 | 13.276 | 1.026115 | 9.869 | 0.9952202 | 10.618 | 1.02223 | 10.945 | 0.9951733 | 10.618 | 1.014816 | 9.864 | 0.9788414
10.612 | 1.025723 | 13.319 | 1.025595 | 9.892 | 1.013576 | 10.642 | 1.023386 | 10.964 | 0.9955648 | 10.642 | 1.012087 | 9.88 | 0.9749348
10.628 | 1.02719 | 13.358 | 1.028068 | 9.907 | 1.009271 | 10.659 | 1.022342 | 10.989 | 0.996065 | 10.659 | 1.014363 | 9.897 | 0.9866573
10.646 | 1.025484 | 13.403 | 1.027592 | 9.922 | 0.9866565 | 10.677 | 1.01835 | 11.008 | 0.9962825 | 10.677 | 1.013652 | 9.912 | 0.986223
10.663 | 1.026651 | 13.444 | 1.027754 | 9.939 | 1.002905 | 10.694 | 1.025582 | 11.027 | 0.996239 | 10.694 | 1.010031 | 9.933 | 0.9727649
10.681 | 1.023788 | 13.488 | 1.022105 | 9.955 | 1.004784 | 10.718 | 1.02104 | 11.046 | 0.9958366 | 10.718 | 1.011816 | 9.95 | 0.988829
10.698 | 1.017339 | 13.533 | 1.029363 | 9.975 | 0.9985314 | 10.735 | 1.020248 | 11.064 | 0.9957279 | 10.735 | 1.017301 | 9.966 | 0.9853544
10.721 | 1.028076 | 13.572 | 1.027567 | 9.991 | 0.9896795442 | 10.753 | 1.017385 | 11.083 | 0.9955756 | 10.753 | 1.012777 | 9.981 | 0.9827489
10.738 | 1.031316 | 13.617 | 1.029108 | 10.008 | 1.007473 | 10.771 | 1.018519 | 11.108 | 0.9944884 | 10.771 | 1.013678 | 9.997 | 0.988829
10.755 | 1.028618 | 13.664 | 1.035428 | 10.023 | 0.9979885 | 10.794 | 1.020875 | 11.127 | 0.9956735 | 10.794 | 1.013673 | 10.018 | 0.9745008
10.773 | 1.026744 | 13.707 | 1.030278 | 10.044 | 0.9986393 | 10.812 | 1.019609 | 11.146 | 0.9957496 | 10.812 | 1.013287 | 10.033 | 0.9892634
10.794 | 1.027119 | 13.747 | 1.028501 | 10.06 | 0.9981944 | 10.831 | 1.018173 | 11.165 | 0.9959236 | 10.831 | 1.015753 | 10.055 | 0.9879603
10.813 | 1.025463 | 13.793 | 1.028931 | 10.081 | 0.992744 | 10.85 | 1.019394 | 11.19 | 0.9955756 | 10.85 | 1.014616 | 10.071 | 0.9836174
10.831 | 1.027515 | 13.838 | 1.026203 | 10.096 | 0.9981344 | 10.874 | 1.024065 | 11.208 | 0.9963369 | 10.874 | 1.0135 | 10.085 | 0.9736328
10.85 | 1.028509 | 13.877 | 1.031321 | 10.112 | 0.9994545 | 10.893 | 1.014264 | 11.227 | 0.9957605 | 10.893 | 1.01323 | 10.101 | 0.9849201