## Sheet1
Film Thickness (nm) d | Superconducting Transition Temperature (K) Tc | Sheet Resistance (Ω/Square) Rs
5 | 5.5 | 470.4
10 | 6.4 | 218.4
20 | 7.3 | 105
6 | 5.8 | 378
8 | 6.15 | 274.764
15 | 6.8 | 149.184