## Exp
Wavelength | Transmission | Wavelength |  | Wavelength |  | Wavelength |  | Wavelength |  | Wavelength
nm | % | nm | % | nm | % | nm | % | nm | % | nm | %
| 0% |  | 20% |  | 40% |  | 60% |  | 80% |  | 100%
400 | 72.20032 | 400 | 68.73258 | 400 | 68.98355 | 400 | 63.1271 | 400 | 66.32968 | 400 | 65.85613
401 | 72.27581 | 401 | 68.79129 | 401 | 69.06516 | 401 | 63.18452 | 401 | 66.41161 | 401 | 65.92613
402 | 72.34839 | 402 | 68.85097 | 402 | 69.14742 | 402 | 63.23935 | 402 | 66.49548 | 402 | 65.98903
403 | 72.42419 | 403 | 68.9229 | 403 | 69.24 | 403 | 63.29097 | 403 | 66.5829 | 403 | 66.04871
404 | 72.48871 | 404 | 68.99258 | 404 | 69.34806 | 404 | 63.34226 | 404 | 66.67613 | 404 | 66.10613
405 | 72.55 | 405 | 69.06 | 405 | 69.45355 | 405 | 63.4029 | 405 | 66.77839 | 405 | 66.16129
406 | 72.61323 | 406 | 69.12839 | 406 | 69.54935 | 406 | 63.46 | 406 | 66.88548 | 406 | 66.22161
407 | 72.66516 | 407 | 69.18645 | 407 | 69.64581 | 407 | 63.51839 | 407 | 66.9971 | 407 | 66.28935
408 | 72.71161 | 408 | 69.23548 | 408 | 69.73774 | 408 | 63.58323 | 408 | 67.10903 | 408 | 66.35645
409 | 72.75484 | 409 | 69.28903 | 409 | 69.82806 | 409 | 63.65516 | 409 | 67.22355 | 409 | 66.42581
410 | 72.79097 | 410 | 69.33742 | 410 | 69.9171 | 410 | 63.73323 | 410 | 67.33774 | 410 | 66.50226
411 | 72.82613 | 411 | 69.38097 | 411 | 69.99968 | 411 | 63.8029 | 411 | 67.44645 | 411 | 66.57806
412 | 72.86645 | 412 | 69.43613 | 412 | 70.07548 | 412 | 63.87323 | 412 | 67.55548 | 412 | 66.65548
413 | 72.89903 | 413 | 69.49774 | 413 | 70.15323 | 413 | 63.94839 | 413 | 67.66645 | 413 | 66.73677
414 | 72.92194 | 414 | 69.55323 | 414 | 70.23 | 414 | 64.03 | 414 | 67.78387 | 414 | 66.82097
415 | 72.94774 | 415 | 69.60419 | 415 | 70.2971 | 415 | 64.1171 | 415 | 67.91 | 415 | 66.90935
416 | 72.97774 | 416 | 69.65419 | 416 | 70.36355 | 416 | 64.20419 | 416 | 68.03774 | 416 | 67.00548
417 | 73.00968 | 417 | 69.7 | 417 | 70.44097 | 417 | 64.29194 | 417 | 68.16774 | 417 | 67.1071
418 | 73.05548 | 418 | 69.73806 | 418 | 70.51903 | 418 | 64.39032 | 418 | 68.29968 | 418 | 67.20774
419 | 73.10613 | 419 | 69.76839 | 419 | 70.59968 | 419 | 64.50097 | 419 | 68.43548 | 419 | 67.30645
420 | 73.15548 | 420 | 69.79323 | 420 | 70.68226 | 420 | 64.61774 | 420 | 68.57548 | 420 | 67.40774
421 | 73.21194 | 421 | 69.81806 | 421 | 70.75806 | 421 | 64.73742 | 421 | 68.71323 | 421 | 67.51
422 | 73.27613 | 422 | 69.84387 | 422 | 70.81968 | 422 | 64.86032 | 422 | 68.84161 | 422 | 67.61355
423 | 73.33097 | 423 | 69.86032 | 423 | 70.87129 | 423 | 64.98323 | 423 | 68.95968 | 423 | 67.72097
424 | 73.37645 | 424 | 69.8671 | 424 | 70.91645 | 424 | 65.10516 | 424 | 69.06935 | 424 | 67.83065
425 | 73.41613 | 425 | 69.87387 | 425 | 70.9471 | 425 | 65.22581 | 425 | 69.16806 | 425 | 67.94161
426 | 73.44548 | 426 | 69.88161 | 426 | 70.97484 | 426 | 65.34226 | 426 | 69.24871 | 426 | 68.05935
427 | 73.46548 | 427 | 69.88935 | 427 | 71.01 | 427 | 65.45387 | 427 | 69.30742 | 427 | 68.18613
428 | 73.48355 | 428 | 69.89774 | 428 | 71.04161 | 428 | 65.56548 | 428 | 69.35032 | 428 | 68.32194
429 | 73.49065 | 429 | 69.89774 | 429 | 71.07323 | 429 | 65.6771 | 429 | 69.38387 | 429 | 68.46645
430 | 73.49355 | 430 | 69.89645 | 430 | 71.10484 | 430 | 65.78194 | 430 | 69.40935 | 430 | 68.62129
431 | 73.49581 | 431 | 69.89613 | 431 | 71.13161 | 431 | 65.87839 | 431 | 69.42645 | 431 | 68.78774
432 | 73.49742 | 432 | 69.89226 | 432 | 71.14871 | 432 | 65.96839 | 432 | 69.43194 | 432 | 68.96452
433 | 73.49903 | 433 | 69.88226 | 433 | 71.15323 | 433 | 66.04806 | 433 | 69.4271 | 433 | 69.14613
434 | 73.49194 | 434 | 69.86774 | 434 | 71.14065 | 434 | 66.11806 | 434 | 69.41161 | 434 | 69.32613
435 | 73.48129 | 435 | 69.85806 | 435 | 71.10677 | 435 | 66.17935 | 435 | 69.38419 | 435 | 69.50161
436 | 73.47194 | 436 | 69.85323 | 436 | 71.06806 | 436 | 66.22452 | 436 | 69.34613 | 436 | 69.67258
437 | 73.46806 | 437 | 69.84968 | 437 | 71.03226 | 437 | 66.25935 | 437 | 69.30065 | 437 | 69.83516
438 | 73.47516 | 438 | 69.84613 | 438 | 70.99419 | 438 | 66.28097 | 438 | 69.25323 | 438 | 69.98387
439 | 73.49161 | 439 | 69.83484 | 439 | 70.96645 | 439 | 66.29032 | 439 | 69.2029 | 439 | 70.11581
440 | 73.52323 | 440 | 69.82 | 440 | 70.94548 | 440 | 66.29323 | 440 | 69.1471 | 440 | 70.23097
441 | 73.56452 | 441 | 69.80677 | 441 | 70.92742 | 441 | 66.28742 | 441 | 69.08968 | 441 | 70.33032
442 | 73.61065 | 442 | 69.79871 | 442 | 70.91 | 442 | 66.2771 | 442 | 69.02548 | 442 | 70.41387
443 | 73.66 | 443 | 69.7929 | 443 | 70.88935 | 443 | 66.26323 | 443 | 68.95387 | 443 | 70.48258
444 | 73.70548 | 444 | 69.78452 | 444 | 70.86161 | 444 | 66.24419 | 444 | 68.87129 | 444 | 70.53839
445 | 73.74839 | 445 | 69.78258 | 445 | 70.83065 | 445 | 66.21774 | 445 | 68.77774 | 445 | 70.5829
446 | 73.78581 | 446 | 69.78452 | 446 | 70.80387 | 446 | 66.18516 | 446 | 68.68065 | 446 | 70.61516
447 | 73.81419 | 447 | 69.78903 | 447 | 70.77806 | 447 | 66.14839 | 447 | 68.57903 | 447 | 70.63548
448 | 73.83452 | 448 | 69.79871 | 448 | 70.74645 | 448 | 66.10226 | 448 | 68.47226 | 448 | 70.64
449 | 73.84839 | 449 | 69.80839 | 449 | 70.71258 | 449 | 66.04548 | 449 | 68.35742 | 449 | 70.63097
450 | 73.85484 | 450 | 69.81548 | 450 | 70.67452 | 450 | 65.97903 | 450 | 68.23452 | 450 | 70.61419
451 | 73.84806 | 451 | 69.82355 | 451 | 70.62806 | 451 | 65.90097 | 451 | 68.10968 | 451 | 70.58935
452 | 73.83613 | 452 | 69.83323 | 452 | 70.57645 | 452 | 65.81323 | 452 | 67.98258 | 452 | 70.5571
453 | 73.83323 | 453 | 69.83806 | 453 | 70.52903 | 453 | 65.71935 | 453 | 67.85516 | 453 | 70.51968
454 | 73.84355 | 454 | 69.83548 | 454 | 70.48806 | 454 | 65.62097 | 454 | 67.73 | 454 | 70.47774
455 | 73.86387 | 455 | 69.83226 | 455 | 70.45452 | 455 | 65.52 | 455 | 67.60935 | 455 | 70.43
456 | 73.89484 | 456 | 69.82581 | 456 | 70.43 | 456 | 65.41935 | 456 | 67.49645 | 456 | 70.37484
457 | 73.93968 | 457 | 69.82226 | 457 | 70.41097 | 457 | 65.32161 | 457 | 67.39323 | 457 | 70.31226
458 | 73.99419 | 458 | 69.82419 | 458 | 70.39355 | 458 | 65.22613 | 458 | 67.29871 | 458 | 70.2371
459 | 74.05032 | 459 | 69.82613 | 459 | 70.37903 | 459 | 65.12968 | 459 | 67.20871 | 459 | 70.14806
460 | 74.10323 | 460 | 69.83387 | 460 | 70.36387 | 460 | 65.03097 | 460 | 67.12161 | 460 | 70.04645
461 | 74.15161 | 461 | 69.84613 | 461 | 70.34323 | 461 | 64.93387 | 461 | 67.03806 | 461 | 69.93194
462 | 74.19548 | 462 | 69.85806 | 462 | 70.32387 | 462 | 64.83968 | 462 | 66.95677 | 462 | 69.80613
463 | 74.23613 | 463 | 69.86806 | 463 | 70.31419 | 463 | 64.75 | 463 | 66.87968 | 463 | 69.67032
464 | 74.27516 | 464 | 69.87903 | 464 | 70.31484 | 464 | 64.66581 | 464 | 66.80516 | 464 | 69.52677
465 | 74.32097 | 465 | 69.89226 | 465 | 70.32581 | 465 | 64.5871 | 465 | 66.72935 | 465 | 69.37806
466 | 74.37903 | 466 | 69.90677 | 466 | 70.34839 | 466 | 64.51387 | 466 | 66.65032 | 466 | 69.22581
467 | 74.44 | 467 | 69.92194 | 467 | 70.3771 | 467 | 64.44871 | 467 | 66.57 | 467 | 69.07419
468 | 74.49032 | 468 | 69.93613 | 468 | 70.40484 | 468 | 64.38871 | 468 | 66.48323 | 468 | 68.92194
469 | 74.52516 | 469 | 69.94935 | 469 | 70.42613 | 469 | 64.33258 | 469 | 66.39065 | 469 | 68.77419
470 | 74.54355 | 470 | 69.96323 | 470 | 70.43129 | 470 | 64.27871 | 470 | 66.29387 | 470 | 68.63484
471 | 74.53839 | 471 | 69.97161 | 471 | 70.41677 | 471 | 64.22548 | 471 | 66.19258 | 471 | 68.50355
472 | 74.51065 | 472 | 69.97323 | 472 | 70.38903 | 472 | 64.17419 | 472 | 66.08806 | 472 | 68.38129
473 | 74.46355 | 473 | 69.96903 | 473 | 70.3529 | 473 | 64.12226 | 473 | 65.98129 | 473 | 68.26742
474 | 74.40645 | 474 | 69.96194 | 474 | 70.31065 | 474 | 64.06774 | 474 | 65.87129 | 474 | 68.16
475 | 74.35226 | 475 | 69.95258 | 475 | 70.26419 | 475 | 64.00968 | 475 | 65.75806 | 475 | 68.05484
476 | 74.30065 | 476 | 69.93645 | 476 | 70.21677 | 476 | 63.94774 | 476 | 65.64129 | 476 | 67.94839
477 | 74.25129 | 477 | 69.91226 | 477 | 70.17065 | 477 | 63.88258 | 477 | 65.51806 | 477 | 67.84161
478 | 74.20516 | 478 | 69.87516 | 478 | 70.12871 | 478 | 63.81323 | 478 | 65.38935 | 478 | 67.73226
479 | 74.16548 | 479 | 69.82548 | 479 | 70.08742 | 479 | 63.74 | 479 | 65.25742 | 479 | 67.62355
480 | 74.12581 | 480 | 69.76806 | 480 | 70.04097 | 480 | 63.66323 | 480 | 65.12226 | 480 | 67.51645
481 | 74.07935 | 481 | 69.70677 | 481 | 69.99194 | 481 | 63.58323 | 481 | 64.98323 | 481 | 67.40839
482 | 74.03032 | 482 | 69.64387 | 482 | 69.94581 | 482 | 63.50032 | 482 | 64.83968 | 482 | 67.30097
483 | 73.97419 | 483 | 69.57839 | 483 | 69.89548 | 483 | 63.41419 | 483 | 64.69387 | 483 | 67.19452
484 | 73.90581 | 484 | 69.51387 | 484 | 69.83516 | 484 | 63.32452 | 484 | 64.54581 | 484 | 67.08613
485 | 73.8229 | 485 | 69.4529 | 485 | 69.76452 | 485 | 63.23097 | 485 | 64.39839 | 485 | 66.97323
486 | 73.7271 | 486 | 69.39097 | 486 | 69.68452 | 486 | 63.13323 | 486 | 64.25194 | 486 | 66.85613
487 | 73.62677 | 487 | 69.32645 | 487 | 69.59742 | 487 | 63.03355 | 487 | 64.10548 | 487 | 66.73548
488 | 73.52258 | 488 | 69.25419 | 488 | 69.50516 | 488 | 62.92774 | 488 | 63.96129 | 488 | 66.60839
489 | 73.41774 | 489 | 69.17484 | 489 | 69.40613 | 489 | 62.81387 | 489 | 63.81968 | 489 | 66.47581
490 | 73.32032 | 490 | 69.09161 | 490 | 69.30355 | 490 | 62.69774 | 490 | 63.68258 | 490 | 66.33968
491 | 73.23484 | 491 | 69.00484 | 491 | 69.20387 | 491 | 62.58097 | 491 | 63.54935 | 491 | 66.20129
492 | 73.15484 | 492 | 68.91161 | 492 | 69.10903 | 492 | 62.46032 | 492 | 63.4171 | 492 | 66.06129
493 | 73.07935 | 493 | 68.81452 | 493 | 69.01129 | 493 | 62.33806 | 493 | 63.28516 | 493 | 65.91839
494 | 73.00613 | 494 | 68.72065 | 494 | 68.90774 | 494 | 62.21258 | 494 | 63.15 | 494 | 65.77484
495 | 72.92581 | 495 | 68.62871 | 495 | 68.8 | 495 | 62.08387 | 495 | 63.0129 | 495 | 65.63194
496 | 72.83581 | 496 | 68.53645 | 496 | 68.68839 | 496 | 61.95355 | 496 | 62.87806 | 496 | 65.48935
497 | 72.74226 | 497 | 68.44484 | 497 | 68.57323 | 497 | 61.82194 | 497 | 62.74806 | 497 | 65.34806
498 | 72.65129 | 498 | 68.35097 | 498 | 68.45419 | 498 | 61.68677 | 498 | 62.62065 | 498 | 65.20742
499 | 72.56968 | 499 | 68.25548 | 499 | 68.33258 | 499 | 61.55032 | 499 | 62.49516 | 499 | 65.06677
500 | 72.50484 | 500 | 68.15806 | 500 | 68.21484 | 500 | 61.41677 | 500 | 62.37323 | 500 | 64.92581
501 | 72.45194 | 501 | 68.06129 | 501 | 68.10452 | 501 | 61.28677 | 501 | 62.25323 | 501 | 64.78516
502 | 72.40323 | 502 | 67.96774 | 502 | 68.0029 | 502 | 61.15968 | 502 | 62.13161 | 502 | 64.6429
503 | 72.35613 | 503 | 67.87806 | 503 | 67.90581 | 503 | 61.03419 | 503 | 62.00581 | 503 | 64.49774
504 | 72.30774 | 504 | 67.79032 | 504 | 67.81226 | 504 | 60.91065 | 504 | 61.87871 | 504 | 64.35226
505 | 72.25194 | 505 | 67.69935 | 505 | 67.72323 | 505 | 60.78903 | 505 | 61.7529 | 505 | 64.20742
506 | 72.19 | 506 | 67.60516 | 506 | 67.63871 | 506 | 60.67 | 506 | 61.63258 | 506 | 64.06581
507 | 72.12484 | 507 | 67.51 | 507 | 67.55387 | 507 | 60.5529 | 507 | 61.51935 | 507 | 63.93032
508 | 72.05226 | 508 | 67.4129 | 508 | 67.46419 | 508 | 60.43677 | 508 | 61.41194 | 508 | 63.79903
509 | 71.97323 | 509 | 67.31774 | 509 | 67.36935 | 509 | 60.32 | 509 | 61.30871 | 509 | 63.67097
510 | 71.8871 | 510 | 67.22323 | 510 | 67.27161 | 510 | 60.20194 | 510 | 61.2071 | 510 | 63.5471
511 | 71.79677 | 511 | 67.12806 | 511 | 67.17355 | 511 | 60.08581 | 511 | 61.10839 | 511 | 63.42581
512 | 71.70387 | 512 | 67.03226 | 512 | 67.07516 | 512 | 59.97226 | 512 | 61.01161 | 512 | 63.30452
513 | 71.60613 | 513 | 66.93516 | 513 | 66.9729 | 513 | 59.85968 | 513 | 60.91516 | 513 | 63.18129
514 | 71.50935 | 514 | 66.83903 | 514 | 66.87258 | 514 | 59.74968 | 514 | 60.82097 | 514 | 63.05677
515 | 71.41935 | 515 | 66.74194 | 515 | 66.77774 | 515 | 59.64194 | 515 | 60.73032 | 515 | 62.9329
516 | 71.34097 | 516 | 66.64258 | 516 | 66.68935 | 516 | 59.53548 | 516 | 60.64065 | 516 | 62.8129
517 | 71.26968 | 517 | 66.54258 | 517 | 66.60452 | 517 | 59.43065 | 517 | 60.55419 | 517 | 62.69645
518 | 71.19677 | 518 | 66.44548 | 518 | 66.52258 | 518 | 59.32548 | 518 | 60.46903 | 518 | 62.58161
519 | 71.12548 | 519 | 66.35452 | 519 | 66.44226 | 519 | 59.21968 | 519 | 60.38226 | 519 | 62.47032
520 | 71.05839 | 520 | 66.26613 | 520 | 66.36258 | 520 | 59.11613 | 520 | 60.29258 | 520 | 62.36323
521 | 70.98935 | 521 | 66.17806 | 521 | 66.27968 | 521 | 59.01516 | 521 | 60.2 | 521 | 62.25839
522 | 70.91258 | 522 | 66.08774 | 522 | 66.18935 | 522 | 58.91548 | 522 | 60.10774 | 522 | 62.15387
523 | 70.82645 | 523 | 65.99677 | 523 | 66.09419 | 523 | 58.81871 | 523 | 60.01645 | 523 | 62.05032
524 | 70.73 | 524 | 65.90548 | 524 | 65.99806 | 524 | 58.7229 | 524 | 59.92677 | 524 | 61.94871
525 | 70.6229 | 525 | 65.80903 | 525 | 65.90032 | 525 | 58.62677 | 525 | 59.83903 | 525 | 61.84839
526 | 70.51065 | 526 | 65.70903 | 526 | 65.80258 | 526 | 58.53226 | 526 | 59.75097 | 526 | 61.75097
527 | 70.39258 | 527 | 65.60903 | 527 | 65.70548 | 527 | 58.43806 | 527 | 59.66484 | 527 | 61.65645
528 | 70.26323 | 528 | 65.51097 | 528 | 65.60871 | 528 | 58.34452 | 528 | 59.57839 | 528 | 61.56258
529 | 70.12677 | 529 | 65.41645 | 529 | 65.51323 | 529 | 58.25387 | 529 | 59.49194 | 529 | 61.46871
530 | 69.98903 | 530 | 65.32419 | 530 | 65.41806 | 530 | 58.16516 | 530 | 59.40613 | 530 | 61.37581
531 | 69.84516 | 531 | 65.2371 | 531 | 65.31645 | 531 | 58.07516 | 531 | 59.32097 | 531 | 61.28419
532 | 69.70194 | 532 | 65.15065 | 532 | 65.21129 | 532 | 57.98323 | 532 | 59.23968 | 532 | 61.19323
533 | 69.56774 | 533 | 65.06129 | 533 | 65.10742 | 533 | 57.89 | 533 | 59.1629 | 533 | 61.10452
534 | 69.44484 | 534 | 64.96903 | 534 | 65.00484 | 534 | 57.79419 | 534 | 59.09 | 534 | 61.01774
535 | 69.33516 | 535 | 64.87516 | 535 | 64.90323 | 535 | 57.69581 | 535 | 59.01742 | 535 | 60.93161
536 | 69.23903 | 536 | 64.78323 | 536 | 64.80419 | 536 | 57.59871 | 536 | 58.94452 | 536 | 60.84613
537 | 69.14806 | 537 | 64.69452 | 537 | 64.71 | 537 | 57.50258 | 537 | 58.87097 | 537 | 60.76065
538 | 69.05548 | 538 | 64.60774 | 538 | 64.61677 | 538 | 57.40742 | 538 | 58.79258 | 538 | 60.67323
539 | 68.96806 | 539 | 64.52065 | 539 | 64.52516 | 539 | 57.31548 | 539 | 58.71323 | 539 | 60.58452
540 | 68.88548 | 540 | 64.43516 | 540 | 64.43258 | 540 | 57.2271 | 540 | 58.6371 | 540 | 60.49677
541 | 68.80419 | 541 | 64.35677 | 541 | 64.33806 | 541 | 57.14161 | 541 | 58.56452 | 541 | 60.41
542 | 68.72677 | 542 | 64.28581 | 542 | 64.24419 | 542 | 57.05516 | 542 | 58.49548 | 542 | 60.32419
543 | 68.65871 | 543 | 64.21935 | 543 | 64.15161 | 543 | 56.96806 | 543 | 58.43097 | 543 | 60.23871
544 | 68.59871 | 544 | 64.15742 | 544 | 64.05903 | 544 | 56.88097 | 544 | 58.36903 | 544 | 60.15419
545 | 68.5429 | 545 | 64.10161 | 545 | 63.96839 | 545 | 56.79258 | 545 | 58.3071 | 545 | 60.06968
546 | 68.48839 | 546 | 64.0529 | 546 | 63.88226 | 546 | 56.70355 | 546 | 58.24452 | 546 | 59.98452
547 | 68.43194 | 547 | 64.0071 | 547 | 63.79774 | 547 | 56.61387 | 547 | 58.18097 | 547 | 59.89774
548 | 68.37613 | 548 | 63.95935 | 548 | 63.71355 | 548 | 56.52419 | 548 | 58.11613 | 548 | 59.80742
549 | 68.32903 | 549 | 63.9071 | 549 | 63.63161 | 549 | 56.43677 | 549 | 58.0571 | 549 | 59.71452
550 | 68.28484 | 550 | 63.85258 | 550 | 63.55226 | 550 | 56.35258 | 550 | 58.00613 | 550 | 59.62194
551 | 68.24 | 551 | 63.80129 | 551 | 63.47935 | 551 | 56.27097 | 551 | 57.96258 | 551 | 59.52968
552 | 68.19806 | 552 | 63.75452 | 552 | 63.41484 | 552 | 56.18935 | 552 | 57.9271 | 552 | 59.43645
553 | 68.16129 | 553 | 63.71323 | 553 | 63.35548 | 553 | 56.11065 | 553 | 57.89613 | 553 | 59.3429
554 | 68.13452 | 554 | 63.67903 | 554 | 63.2971 | 554 | 56.03323 | 554 | 57.86742 | 554 | 59.24903
555 | 68.12355 | 555 | 63.65516 | 555 | 63.24516 | 555 | 55.95839 | 555 | 57.84065 | 555 | 59.15645
556 | 68.13161 | 556 | 63.64129 | 556 | 63.19903 | 556 | 55.88839 | 556 | 57.81645 | 556 | 59.06452
557 | 68.15484 | 557 | 63.63419 | 557 | 63.15516 | 557 | 55.82226 | 557 | 57.79871 | 557 | 58.97129
558 | 68.19226 | 558 | 63.63161 | 558 | 63.11419 | 558 | 55.76032 | 558 | 57.78581 | 558 | 58.87742
559 | 68.24968 | 559 | 63.6329 | 559 | 63.07806 | 559 | 55.70258 | 559 | 57.77935 | 559 | 58.78613
560 | 68.32613 | 560 | 63.63935 | 560 | 63.04968 | 560 | 55.64839 | 560 | 57.78129 | 560 | 58.70065
561 | 68.41419 | 561 | 63.65258 | 561 | 63.03226 | 561 | 55.59645 | 561 | 57.78903 | 561 | 58.62
562 | 68.50968 | 562 | 63.67065 | 562 | 63.02484 | 562 | 55.54774 | 562 | 57.8 | 562 | 58.5429
563 | 68.61097 | 563 | 63.69645 | 563 | 63.02548 | 563 | 55.50387 | 563 | 57.81194 | 563 | 58.47032
564 | 68.7229 | 564 | 63.73194 | 564 | 63.03613 | 564 | 55.46323 | 564 | 57.82581 | 564 | 58.40129
565 | 68.84613 | 565 | 63.77806 | 565 | 63.05677 | 565 | 55.42742 | 565 | 57.84226 | 565 | 58.33677
566 | 68.9729 | 566 | 63.83484 | 566 | 63.08419 | 566 | 55.39903 | 566 | 57.86355 | 566 | 58.27484
567 | 69.09452 | 567 | 63.9029 | 567 | 63.11323 | 567 | 55.37419 | 567 | 57.89161 | 567 | 58.21548
568 | 69.20968 | 568 | 63.9829 | 568 | 63.14065 | 568 | 55.35161 | 568 | 57.92484 | 568 | 58.16065
569 | 69.32903 | 569 | 64.07742 | 569 | 63.17419 | 569 | 55.33323 | 569 | 57.96677 | 569 | 58.11097
570 | 69.45387 | 570 | 64.18806 | 570 | 63.21581 | 570 | 55.31677 | 570 | 58.01581 | 570 | 58.06613
571 | 69.58129 | 571 | 64.3129 | 571 | 63.26387 | 571 | 55.30226 | 571 | 58.07 | 571 | 58.02452
572 | 69.7129 | 572 | 64.44677 | 572 | 63.31677 | 572 | 55.29452 | 572 | 58.12968 | 572 | 57.98581
573 | 69.84903 | 573 | 64.5871 | 573 | 63.37613 | 573 | 55.29452 | 573 | 58.19419 | 573 | 57.95032
574 | 69.9871 | 574 | 64.73419 | 574 | 63.44516 | 574 | 55.3 | 574 | 58.26419 | 574 | 57.92065
575 | 70.12774 | 575 | 64.88806 | 575 | 63.52677 | 575 | 55.31323 | 575 | 58.34161 | 575 | 57.89774
576 | 70.26968 | 576 | 65.04871 | 576 | 63.6171 | 576 | 55.33871 | 576 | 58.42774 | 576 | 57.88065
577 | 70.40194 | 577 | 65.21645 | 577 | 63.71387 | 577 | 55.37355 | 577 | 58.52258 | 577 | 57.87065
578 | 70.52645 | 578 | 65.39355 | 578 | 63.82097 | 578 | 55.41548 | 578 | 58.62903 | 578 | 57.86935
579 | 70.64742 | 579 | 65.58355 | 579 | 63.94419 | 579 | 55.46323 | 579 | 58.74452 | 579 | 57.87742
580 | 70.76129 | 580 | 65.78516 | 580 | 64.08387 | 580 | 55.51581 | 580 | 58.86516 | 580 | 57.89355
581 | 70.87226 | 581 | 65.99226 | 581 | 64.23903 | 581 | 55.5729 | 581 | 58.99161 | 581 | 57.91581
582 | 70.98194 | 582 | 66.19968 | 582 | 64.40516 | 582 | 55.6371 | 582 | 59.12258 | 582 | 57.94129
583 | 71.08774 | 583 | 66.40839 | 583 | 64.5829 | 583 | 55.70806 | 583 | 59.25871 | 583 | 57.97226
584 | 71.19419 | 584 | 66.62194 | 584 | 64.77903 | 584 | 55.78452 | 584 | 59.40323 | 584 | 58.00806
585 | 71.29903 | 585 | 66.84 | 585 | 64.99484 | 585 | 55.87065 | 585 | 59.55581 | 585 | 58.0471
586 | 71.39871 | 586 | 67.0571 | 586 | 65.22194 | 586 | 55.96645 | 586 | 59.71581 | 586 | 58.08903
587 | 71.49774 | 587 | 67.26903 | 587 | 65.45968 | 587 | 56.06839 | 587 | 59.88677 | 587 | 58.13516
588 | 71.60452 | 588 | 67.47355 | 588 | 65.70903 | 588 | 56.17677 | 588 | 60.06968 | 588 | 58.18581
589 | 71.71323 | 589 | 67.67226 | 589 | 65.96806 | 589 | 56.29355 | 589 | 60.26194 | 589 | 58.24032
590 | 71.81613 | 590 | 67.86226 | 590 | 66.23323 | 590 | 56.41839 | 590 | 60.46548 | 590 | 58.3
591 | 71.90968 | 591 | 68.04226 | 591 | 66.49903 | 591 | 56.55032 | 591 | 60.68032 | 591 | 58.36258
592 | 71.9929 | 592 | 68.21452 | 592 | 66.76194 | 592 | 56.69129 | 592 | 60.90871 | 592 | 58.42871
593 | 72.06968 | 593 | 68.38581 | 593 | 67.02452 | 593 | 56.84226 | 593 | 61.15161 | 593 | 58.50355
594 | 72.14226 | 594 | 68.56161 | 594 | 67.2871 | 594 | 57.00323 | 594 | 61.40839 | 594 | 58.58613
595 | 72.20419 | 595 | 68.73871 | 595 | 67.54806 | 595 | 57.17484 | 595 | 61.6771 | 595 | 58.67677
596 | 72.26452 | 596 | 68.91194 | 596 | 67.80742 | 596 | 57.35742 | 596 | 61.96097 | 596 | 58.77419
597 | 72.3371 | 597 | 69.08161 | 597 | 68.06839 | 597 | 57.55097 | 597 | 62.26452 | 597 | 58.88032
598 | 72.42581 | 598 | 69.24742 | 598 | 68.33323 | 598 | 57.75871 | 598 | 62.58677 | 598 | 58.99645
599 | 72.52806 | 599 | 69.40613 | 599 | 68.59935 | 599 | 57.98323 | 599 | 62.92581 | 599 | 59.11774
600 | 72.63677 | 600 | 69.55677 | 600 | 68.86323 | 600 | 58.22194 | 600 | 63.28129 | 600 | 59.24742
601 | 72.74581 | 601 | 69.69677 | 601 | 69.12516 | 601 | 58.47613 | 601 | 63.65355 | 601 | 59.38581
602 | 72.85645 | 602 | 69.82677 | 602 | 69.38774 | 602 | 58.74645 | 602 | 64.0371 | 602 | 59.53645
603 | 72.96871 | 603 | 69.9529 | 603 | 69.65226 | 603 | 59.03097 | 603 | 64.42968 | 603 | 59.70323
604 | 73.08484 | 604 | 70.08194 | 604 | 69.91645 | 604 | 59.33097 | 604 | 64.83258 | 604 | 59.88194
605 | 73.21323 | 605 | 70.21871 | 605 | 70.18065 | 605 | 59.64677 | 605 | 65.24581 | 605 | 60.07226
606 | 73.35581 | 606 | 70.35968 | 606 | 70.44581 | 606 | 59.97613 | 606 | 65.66806 | 606 | 60.27387
607 | 73.50839 | 607 | 70.50323 | 607 | 70.7129 | 607 | 60.31548 | 607 | 66.09548 | 607 | 60.48968
608 | 73.6771 | 608 | 70.6471 | 608 | 70.98097 | 608 | 60.6671 | 608 | 66.52419 | 608 | 60.71742
609 | 73.85774 | 609 | 70.79226 | 609 | 71.24581 | 609 | 61.03161 | 609 | 66.94774 | 609 | 60.95484
610 | 74.04742 | 610 | 70.93806 | 610 | 71.50226 | 610 | 61.40613 | 610 | 67.36419 | 610 | 61.20516
611 | 74.24742 | 611 | 71.08419 | 611 | 71.75032 | 611 | 61.7929 | 611 | 67.77323 | 611 | 61.46968
612 | 74.45323 | 612 | 71.23806 | 612 | 71.99323 | 612 | 62.19065 | 612 | 68.17548 | 612 | 61.75129
613 | 74.66065 | 613 | 71.40516 | 613 | 72.23161 | 613 | 62.59613 | 613 | 68.58129 | 613 | 62.05194
614 | 74.87806 | 614 | 71.59032 | 614 | 72.46613 | 614 | 63.00839 | 614 | 69.00129 | 614 | 62.37097
615 | 75.10903 | 615 | 71.79452 | 615 | 72.69968 | 615 | 63.42226 | 615 | 69.44355 | 615 | 62.7129
616 | 75.3529 | 616 | 72.01645 | 616 | 72.93871 | 616 | 63.83387 | 616 | 69.91645 | 616 | 63.07677
617 | 75.61226 | 617 | 72.26097 | 617 | 73.18677 | 617 | 64.24161 | 617 | 70.42581 | 617 | 63.46161
618 | 75.88806 | 618 | 72.53097 | 618 | 73.44839 | 618 | 64.6471 | 618 | 70.97032 | 618 | 63.86774
619 | 76.17097 | 619 | 72.83226 | 619 | 73.72226 | 619 | 65.05032 | 619 | 71.54097 | 619 | 64.29516
620 | 76.46161 | 620 | 73.16097 | 620 | 74.00935 | 620 | 65.45323 | 620 | 72.13 | 620 | 64.74484
621 | 76.76129 | 621 | 73.51742 | 621 | 74.31645 | 621 | 65.86226 | 621 | 72.72968 | 621 | 65.21677
622 | 77.06484 | 622 | 73.90065 | 622 | 74.64806 | 622 | 66.28548 | 622 | 73.33065 | 622 | 65.71452
623 | 77.36032 | 623 | 74.29871 | 623 | 75.00129 | 623 | 66.73226 | 623 | 73.9229 | 623 | 66.24097
624 | 77.64677 | 624 | 74.70258 | 624 | 75.37613 | 624 | 67.20581 | 624 | 74.50323 | 624 | 66.79097
625 | 77.92129 | 625 | 75.10258 | 625 | 75.77097 | 625 | 67.70871 | 625 | 75.06484 | 625 | 67.35161
626 | 78.19097 | 626 | 75.49516 | 626 | 76.18097 | 626 | 68.24258 | 626 | 75.60548 | 626 | 67.90484
627 | 78.45774 | 627 | 75.87935 | 627 | 76.59903 | 627 | 68.80194 | 627 | 76.11903 | 627 | 68.44355
628 | 78.71645 | 628 | 76.25226 | 628 | 77.01548 | 628 | 69.37742 | 628 | 76.59484 | 628 | 68.96742
629 | 78.96226 | 629 | 76.61613 | 629 | 77.42161 | 629 | 69.96129 | 629 | 77.02516 | 629 | 69.48581
630 | 79.19839 | 630 | 76.97355 | 630 | 77.81161 | 630 | 70.54452 | 630 | 77.41032 | 630 | 70.01452
631 | 79.4329 | 631 | 77.33387 | 631 | 78.18452 | 631 | 71.12097 | 631 | 77.74968 | 631 | 70.56516
632 | 79.66097 | 632 | 77.70452 | 632 | 78.53613 | 632 | 71.68613 | 632 | 78.04516 | 632 | 71.15129
633 | 79.88032 | 633 | 78.08258 | 633 | 78.86613 | 633 | 72.2371 | 633 | 78.31065 | 633 | 71.77677
634 | 80.10194 | 634 | 78.45871 | 634 | 79.18387 | 634 | 72.76935 | 634 | 78.55871 | 634 | 72.43742
635 | 80.32968 | 635 | 78.82355 | 635 | 79.49516 | 635 | 73.27935 | 635 | 78.79548 | 635 | 73.12194
636 | 80.56548 | 636 | 79.17258 | 636 | 79.80548 | 636 | 73.76419 | 636 | 79.02548 | 636 | 73.81323
637 | 80.81161 | 637 | 79.50419 | 637 | 80.11323 | 637 | 74.21903 | 637 | 79.25355 | 637 | 74.50097
638 | 81.06226 | 638 | 79.81387 | 638 | 80.41935 | 638 | 74.64129 | 638 | 79.47968 | 638 | 75.17968
639 | 81.30452 | 639 | 80.10419 | 639 | 80.72129 | 639 | 75.03 | 639 | 79.7029 | 639 | 75.84839
640 | 81.52839 | 640 | 80.37839 | 640 | 81.01065 | 640 | 75.38161 | 640 | 79.92194 | 640 | 76.50452
641 | 81.72129 | 641 | 80.64 | 641 | 81.28194 | 641 | 75.69677 | 641 | 80.13323 | 641 | 77.14452
642 | 81.86806 | 642 | 80.89032 | 642 | 81.53419 | 642 | 75.97516 | 642 | 80.34 | 642 | 77.7629
643 | 81.97645 | 643 | 81.12097 | 643 | 81.76484 | 643 | 76.22258 | 643 | 80.53774 | 643 | 78.35161
644 | 82.05387 | 644 | 81.32258 | 644 | 81.97548 | 644 | 76.44484 | 644 | 80.71677 | 644 | 78.91226
645 | 82.09645 | 645 | 81.48968 | 645 | 82.16677 | 645 | 76.65 | 645 | 80.86516 | 645 | 79.44645
646 | 82.1071 | 646 | 81.62194 | 646 | 82.33742 | 646 | 76.85097 | 646 | 80.97065 | 646 | 79.94613
647 | 82.09258 | 647 | 81.71355 | 647 | 82.48419 | 647 | 77.0529 | 647 | 81.02516 | 647 | 80.41258
648 | 82.04806 | 648 | 81.76516 | 648 | 82.60516 | 648 | 77.2571 | 648 | 81.02065 | 648 | 80.84839
649 | 81.96032 | 649 | 81.77806 | 649 | 82.69419 | 649 | 77.4629 | 649 | 80.95903 | 649 | 81.25258
650 | 81.83194 | 650 | 81.74645 | 650 | 82.74935 | 650 | 77.66516 | 650 | 80.84613 | 650 | 81.62065
651 | 81.66742 | 651 | 81.67161 | 651 | 82.76871 | 651 | 77.85548 | 651 | 80.69129 | 651 | 81.94645
652 | 81.46677 | 652 | 81.55581 | 652 | 82.74613 | 652 | 78.02258 | 652 | 80.50258 | 652 | 82.22258
653 | 81.24419 | 653 | 81.39935 | 653 | 82.67548 | 653 | 78.15677 | 653 | 80.28387 | 653 | 82.44258
654 | 81.01226 | 654 | 81.20645 | 654 | 82.55903 | 654 | 78.24677 | 654 | 80.04806 | 654 | 82.6129
655 | 80.7729 | 655 | 80.98387 | 655 | 82.40194 | 655 | 78.29032 | 655 | 79.79935 | 655 | 82.74258
656 | 80.52645 | 656 | 80.74065 | 656 | 82.21129 | 656 | 78.2871 | 656 | 79.54065 | 656 | 82.84774
657 | 80.27226 | 657 | 80.48484 | 657 | 81.98903 | 657 | 78.23484 | 657 | 79.27387 | 657 | 82.95387
658 | 80.00065 | 658 | 80.22355 | 658 | 81.74 | 658 | 78.13774 | 658 | 79.00548 | 658 | 83.07484
659 | 79.6929 | 659 | 79.95452 | 659 | 81.48097 | 659 | 78.0029 | 659 | 78.74387 | 659 | 83.20806
660 | 79.36226 | 660 | 79.67355 | 660 | 81.22129 | 660 | 77.83484 | 660 | 78.49194 | 660 | 83.33806
661 | 79.00581 | 661 | 79.37968 | 661 | 80.96065 | 661 | 77.6371 | 661 | 78.25129 | 661 | 83.44806
662 | 78.61613 | 662 | 79.06387 | 662 | 80.69742 | 662 | 77.41581 | 662 | 78.02065 | 662 | 83.51871
663 | 78.20194 | 663 | 78.71968 | 663 | 80.43194 | 663 | 77.17677 | 663 | 77.79419 | 663 | 83.53258
664 | 77.76161 | 664 | 78.3471 | 664 | 80.15806 | 664 | 76.92032 | 664 | 77.56387 | 664 | 83.48419
665 | 77.28 | 665 | 77.95194 | 665 | 79.86935 | 665 | 76.65032 | 665 | 77.31871 | 665 | 83.37452
666 | 76.75161 | 666 | 77.54 | 666 | 79.55871 | 666 | 76.37032 | 666 | 77.05032 | 666 | 83.21871
667 | 76.17968 | 667 | 77.1129 | 667 | 79.21548 | 667 | 76.08226 | 667 | 76.7571 | 667 | 83.03323
668 | 75.55935 | 668 | 76.66903 | 668 | 78.84484 | 668 | 75.79161 | 668 | 76.43419 | 668 | 82.82613
669 | 74.8971 | 669 | 76.20677 | 669 | 78.45161 | 669 | 75.50194 | 669 | 76.08194 | 669 | 82.6
670 | 74.21226 | 670 | 75.72581 | 670 | 78.03452 | 670 | 75.21226 | 670 | 75.70387 | 670 | 82.36065
671 | 73.50935 | 671 | 75.22323 | 671 | 77.60129 | 671 | 74.92677 | 671 | 75.30742 | 671 | 82.11065
672 | 72.80161 | 672 | 74.69355 | 672 | 77.16194 | 672 | 74.65032 | 672 | 74.89774 | 672 | 81.84935
673 | 72.09806 | 673 | 74.13806 | 673 | 76.71194 | 673 | 74.38065 | 673 | 74.47194 | 673 | 81.58065
674 | 71.39226 | 674 | 73.56161 | 674 | 76.24742 | 674 | 74.11097 | 674 | 74.03194 | 674 | 81.30774
675 | 70.67935 | 675 | 72.97 | 675 | 75.76871 | 675 | 73.83516 | 675 | 73.57871 | 675 | 81.03032
676 | 69.95806 | 676 | 72.36677 | 676 | 75.27323 | 676 | 73.54548 | 676 | 73.11323 | 676 | 80.74645
677 | 69.22774 | 677 | 71.75387 | 677 | 74.75871 | 677 | 73.23323 | 677 | 72.63613 | 677 | 80.45613
678 | 68.48355 | 678 | 71.13677 | 678 | 74.22613 | 678 | 72.89581 | 678 | 72.14548 | 678 | 80.15742
679 | 67.72097 | 679 | 70.51129 | 679 | 73.67419 | 679 | 72.53226 | 679 | 71.64258 | 679 | 79.85032
680 | 66.94032 | 680 | 69.87419 | 680 | 73.10355 | 680 | 72.14258 | 680 | 71.12548 | 680 | 79.53871
681 | 66.14581 | 681 | 69.22452 | 681 | 72.52032 | 681 | 71.73226 | 681 | 70.59323 | 681 | 79.22871
682 | 65.34097 | 682 | 68.56226 | 682 | 71.92677 | 682 | 71.30839 | 682 | 70.04355 | 682 | 78.9229
683 | 64.5229 | 683 | 67.88613 | 683 | 71.32065 | 683 | 70.87419 | 683 | 69.47613 | 683 | 78.6271
684 | 63.68355 | 684 | 67.19613 | 684 | 70.70774 | 684 | 70.42839 | 684 | 68.89226 | 684 | 78.34419
685 | 62.82742 | 685 | 66.49484 | 685 | 70.09097 | 685 | 69.97097 | 685 | 68.29032 | 685 | 78.06645
686 | 61.95742 | 686 | 65.78161 | 686 | 69.46516 | 686 | 69.49968 | 686 | 67.66935 | 686 | 77.78516
687 | 61.07452 | 687 | 65.05742 | 687 | 68.82613 | 687 | 69.01129 | 687 | 67.03323 | 687 | 77.4929
688 | 60.16968 | 688 | 64.32194 | 688 | 68.17355 | 688 | 68.50613 | 688 | 66.38258 | 688 | 77.18032
689 | 59.23871 | 689 | 63.56935 | 689 | 67.50452 | 689 | 67.98677 | 689 | 65.71452 | 689 | 76.84194
690 | 58.30032 | 690 | 62.8029 | 690 | 66.81097 | 690 | 67.45226 | 690 | 65.02742 | 690 | 76.48194
691 | 57.35323 | 691 | 62.02548 | 691 | 66.09645 | 691 | 66.90226 | 691 | 64.32 | 691 | 76.10097
692 | 56.39903 | 692 | 61.23516 | 692 | 65.36387 | 692 | 66.34 | 692 | 63.59097 | 692 | 75.70032
693 | 55.43548 | 693 | 60.42968 | 693 | 64.61258 | 693 | 65.76548 | 693 | 62.84419 | 693 | 75.28839
694 | 54.46387 | 694 | 59.60968 | 694 | 63.84677 | 694 | 65.17645 | 694 | 62.08194 | 694 | 74.87161
695 | 53.49452 | 695 | 58.77258 | 695 | 63.07258 | 695 | 64.57387 | 695 | 61.30194 | 695 | 74.44742
696 | 52.52806 | 696 | 57.91484 | 696 | 62.28839 | 696 | 63.95935 | 696 | 60.50548 | 696 | 74.01419
697 | 51.56161 | 697 | 57.03516 | 697 | 61.49806 | 697 | 63.33065 | 697 | 59.69323 | 697 | 73.57
698 | 50.58387 | 698 | 56.13452 | 698 | 60.70258 | 698 | 62.68806 | 698 | 58.86258 | 698 | 73.11355
699 | 49.59645 | 699 | 55.22032 | 699 | 59.89452 | 699 | 62.0329 | 699 | 58.01645 | 699 | 72.64484
700 | 48.60323 | 700 | 54.30065 | 700 | 59.07226 | 700 | 61.36065 | 700 | 57.15645 | 700 | 72.1629
701 | 47.60065 | 701 | 53.37613 | 701 | 58.23935 | 701 | 60.6729 | 701 | 56.28097 | 701 | 71.65903
702 | 46.59258 | 702 | 52.44419 | 702 | 57.39 | 702 | 59.9729 | 702 | 55.38935 | 702 | 71.13548
703 | 45.57903 | 703 | 51.51097 | 703 | 56.52226 | 703 | 59.25839 | 703 | 54.48419 | 703 | 70.5971
704 | 44.56484 | 704 | 50.57742 | 704 | 55.6429 | 704 | 58.52871 | 704 | 53.56258 | 704 | 70.04548
705 | 43.54968 | 705 | 49.64032 | 705 | 54.75452 | 705 | 57.78871 | 705 | 52.62516 | 705 | 69.48161
706 | 42.53452 | 706 | 48.69774 | 706 | 53.85677 | 706 | 57.04161 | 706 | 51.67258 | 706 | 68.90774
707 | 41.52355 | 707 | 47.75097 | 707 | 52.95129 | 707 | 56.28484 | 707 | 50.70548 | 707 | 68.32226
708 | 40.50968 | 708 | 46.79935 | 708 | 52.03871 | 708 | 55.51871 | 708 | 49.72677 | 708 | 67.72677
709 | 39.49226 | 709 | 45.8429 | 709 | 51.1171 | 709 | 54.74097 | 709 | 48.74097 | 709 | 67.12484
710 | 38.48419 | 710 | 44.8829 | 710 | 50.19161 | 710 | 53.95194 | 710 | 47.75 | 710 | 66.5129
711 | 37.49581 | 711 | 43.92355 | 711 | 49.26097 | 711 | 53.15387 | 711 | 46.75258 | 711 | 65.8829
712 | 36.52613 | 712 | 42.96839 | 712 | 48.32097 | 712 | 52.34548 | 712 | 45.75194 | 712 | 65.23226
713 | 35.57452 | 713 | 42.01806 | 713 | 47.37516 | 713 | 51.5229 | 713 | 44.74968 | 713 | 64.56452
714 | 34.64419 | 714 | 41.06968 | 714 | 46.42871 | 714 | 50.68903 | 714 | 43.74258 | 714 | 63.88032
715 | 33.73581 | 715 | 40.12194 | 715 | 45.47871 | 715 | 49.84581 | 715 | 42.73355 | 715 | 63.18161
716 | 32.84645 | 716 | 39.17968 | 716 | 44.52355 | 716 | 48.99387 | 716 | 41.72065 | 716 | 62.46484
717 | 31.97194 | 717 | 38.24419 | 717 | 43.5671 | 717 | 48.13419 | 717 | 40.70484 | 717 | 61.72677
718 | 31.10968 | 718 | 37.30903 | 718 | 42.60839 | 718 | 47.26742 | 718 | 39.68871 | 718 | 60.97355
719 | 30.26419 | 719 | 36.37129 | 719 | 41.64742 | 719 | 46.39387 | 719 | 38.67581 | 719 | 60.21032
720 | 29.44355 | 720 | 35.43839 | 720 | 40.68968 | 720 | 45.50871 | 720 | 37.66677 | 720 | 59.43194
721 | 28.64548 | 721 | 34.51258 | 721 | 39.73323 | 721 | 44.61452 | 721 | 36.66387 | 721 | 58.63258
722 | 27.8629 | 722 | 33.59226 | 722 | 38.77419 | 722 | 43.71677 | 722 | 35.67419 | 722 | 57.81935
723 | 27.10129 | 723 | 32.68032 | 723 | 37.82161 | 723 | 42.8171 | 723 | 34.69806 | 723 | 56.9971
724 | 26.36516 | 724 | 31.77903 | 724 | 36.88097 | 724 | 41.91387 | 724 | 33.73516 | 724 | 56.16032
725 | 25.64871 | 725 | 30.89097 | 725 | 35.94871 | 725 | 41.00548 | 725 | 32.78355 | 725 | 55.30742
726 | 24.9471 | 726 | 30.02516 | 726 | 35.02613 | 726 | 40.09613 | 726 | 31.84323 | 726 | 54.4371
727 | 24.26677 | 727 | 29.18613 | 727 | 34.11742 | 727 | 39.1871 | 727 | 30.91742 | 727 | 53.55226
728 | 23.61258 | 728 | 28.37226 | 728 | 33.22065 | 728 | 38.28258 | 728 | 30.00935 | 728 | 52.6571
729 | 22.98903 | 729 | 27.58355 | 729 | 32.33968 | 729 | 37.38387 | 729 | 29.12129 | 729 | 51.75194
730 | 22.39806 | 730 | 26.82097 | 730 | 31.47806 | 730 | 36.49032 | 730 | 28.25194 | 730 | 50.83677
731 | 21.83839 | 731 | 26.08323 | 731 | 30.63226 | 731 | 35.61065 | 731 | 27.40548 | 731 | 49.91677
732 | 21.31065 | 732 | 25.37097 | 732 | 29.80419 | 732 | 34.74839 | 732 | 26.59 | 732 | 49
733 | 20.82258 | 733 | 24.68903 | 733 | 29.00452 | 733 | 33.89742 | 733 | 25.80613 | 733 | 48.08258
734 | 20.37194 | 734 | 24.03516 | 734 | 28.23032 | 734 | 33.05613 | 734 | 25.05194 | 734 | 47.16161
735 | 19.95806 | 735 | 23.40871 | 735 | 27.47774 | 735 | 32.22548 | 735 | 24.32903 | 735 | 46.2371
736 | 19.58355 | 736 | 22.81484 | 736 | 26.75 | 736 | 31.40355 | 736 | 23.63581 | 736 | 45.30935
737 | 19.24774 | 737 | 22.25677 | 737 | 26.04903 | 737 | 30.59 | 737 | 22.97484 | 737 | 44.37452
738 | 18.94581 | 738 | 21.72806 | 738 | 25.37387 | 738 | 29.78968 | 738 | 22.34935 | 738 | 43.43129
739 | 18.68 | 739 | 21.22355 | 739 | 24.72194 | 739 | 29.00161 | 739 | 21.7571 | 739 | 42.48645
740 | 18.45194 | 740 | 20.74548 | 740 | 24.09226 | 740 | 28.23065 | 740 | 21.19452 | 740 | 41.53645
741 | 18.25613 | 741 | 20.29452 | 741 | 23.4829 | 741 | 27.47871 | 741 | 20.66774 | 741 | 40.58129
742 | 18.08871 | 742 | 19.87226 | 742 | 22.89774 | 742 | 26.7429 | 742 | 20.18065 | 742 | 39.62774
743 | 17.9529 | 743 | 19.47903 | 743 | 22.33903 | 743 | 26.02355 | 743 | 19.73129 | 743 | 38.67935
744 | 17.85065 | 744 | 19.11355 | 744 | 21.80516 | 744 | 25.32419 | 744 | 19.32032 | 744 | 37.73387
745 | 17.78194 | 745 | 18.77935 | 745 | 21.2971 | 745 | 24.64581 | 745 | 18.94806 | 745 | 36.79355
746 | 17.74452 | 746 | 18.48323 | 746 | 20.81677 | 746 | 23.99129 | 746 | 18.6129 | 746 | 35.85677
747 | 17.73806 | 747 | 18.22452 | 747 | 20.36677 | 747 | 23.36323 | 747 | 18.31839 | 747 | 34.92194
748 | 17.76419 | 748 | 17.99613 | 748 | 19.94484 | 748 | 22.76065 | 748 | 18.06452 | 748 | 33.99903
749 | 17.82129 | 749 | 17.79806 | 749 | 19.55129 | 749 | 22.18581 | 749 | 17.84516 | 749 | 33.09032
750 | 17.90742 | 750 | 17.63419 | 750 | 19.18935 | 750 | 21.64194 | 750 | 17.66194 | 750 | 32.18677
751 | 18.02032 | 751 | 17.50548 | 751 | 18.85935 | 751 | 21.13097 | 751 | 17.51871 | 751 | 31.29839
752 | 18.16097 | 752 | 17.41323 | 752 | 18.56419 | 752 | 20.65516 | 752 | 17.41194 | 752 | 30.43516
753 | 18.33452 | 753 | 17.35677 | 753 | 18.30871 | 753 | 20.21258 | 753 | 17.33903 | 753 | 29.59258
754 | 18.53419 | 754 | 17.33677 | 754 | 18.09097 | 754 | 19.8029 | 754 | 17.30581 | 754 | 28.77226
755 | 18.76129 | 755 | 17.3571 | 755 | 17.90806 | 755 | 19.43323 | 755 | 17.30903 | 755 | 27.98032
756 | 19.02194 | 756 | 17.41839 | 756 | 17.76161 | 756 | 19.10839 | 756 | 17.34903 | 756 | 27.21387
757 | 19.31516 | 757 | 17.51452 | 757 | 17.65097 | 757 | 18.82258 | 757 | 17.43032 | 757 | 26.47677
758 | 19.63742 | 758 | 17.64065 | 758 | 17.5729 | 758 | 18.57097 | 758 | 17.54871 | 758 | 25.7729
759 | 19.98677 | 759 | 17.80129 | 759 | 17.52871 | 759 | 18.35129 | 759 | 17.70065 | 759 | 25.09419
760 | 20.35968 | 760 | 17.99452 | 760 | 17.51613 | 760 | 18.16419 | 760 | 17.88903 | 760 | 24.44194
761 | 20.7571 | 761 | 18.2171 | 761 | 17.53226 | 761 | 18.00968 | 761 | 18.11355 | 761 | 23.82258
762 | 21.18161 | 762 | 18.46645 | 762 | 17.57935 | 762 | 17.88355 | 762 | 18.36419 | 762 | 23.23194
763 | 21.6271 | 763 | 18.74097 | 763 | 17.65677 | 763 | 17.78258 | 763 | 18.64226 | 763 | 22.66484
764 | 22.08548 | 764 | 19.04032 | 764 | 17.76 | 764 | 17.71097 | 764 | 18.94839 | 764 | 22.12839
765 | 22.56548 | 765 | 19.36129 | 765 | 17.89065 | 765 | 17.67452 | 765 | 19.27968 | 765 | 21.62355
766 | 23.0629 | 766 | 19.70065 | 766 | 18.04935 | 766 | 17.67161 | 766 | 19.63968 | 766 | 21.1471
767 | 23.57419 | 767 | 20.05613 | 767 | 18.2329 | 767 | 17.69742 | 767 | 20.03161 | 767 | 20.70032
768 | 24.10129 | 768 | 20.43032 | 768 | 18.43935 | 768 | 17.75129 | 768 | 20.44645 | 768 | 20.28452
769 | 24.64065 | 769 | 20.82452 | 769 | 18.66742 | 769 | 17.83323 | 769 | 20.88 | 769 | 19.89968
770 | 25.18871 | 770 | 21.23742 | 770 | 18.91516 | 770 | 17.94258 | 770 | 21.33871 | 770 | 19.54387
771 | 25.75194 | 771 | 21.66806 | 771 | 19.18097 | 771 | 18.07806 | 771 | 21.82226 | 771 | 19.2229
772 | 26.32774 | 772 | 22.11806 | 772 | 19.46484 | 772 | 18.24129 | 772 | 22.32129 | 772 | 18.93419
773 | 26.91032 | 773 | 22.58742 | 773 | 19.76935 | 773 | 18.43097 | 773 | 22.83774 | 773 | 18.67613
774 | 27.50097 | 774 | 23.07097 | 774 | 20.09516 | 774 | 18.65032 | 774 | 23.36935 | 774 | 18.45032
775 | 28.09452 | 775 | 23.57065 | 775 | 20.44097 | 775 | 18.90387 | 775 | 23.9171 | 775 | 18.25871
776 | 28.6871 | 776 | 24.08871 | 776 | 20.80774 | 776 | 19.18839 | 776 | 24.48581 | 776 | 18.09806
777 | 29.28355 | 777 | 24.62129 | 777 | 21.19903 | 777 | 19.49968 | 777 | 25.07645 | 777 | 17.97516
778 | 29.88645 | 778 | 25.17194 | 778 | 21.61355 | 778 | 19.83774 | 778 | 25.68355 | 778 | 17.89419
779 | 30.48774 | 779 | 25.74032 | 779 | 22.04968 | 779 | 20.20484 | 779 | 26.30645 | 779 | 17.84806
780 | 31.09677 | 780 | 26.32516 | 780 | 22.50645 | 780 | 20.59935 | 780 | 26.95032 | 780 | 17.83581
781 | 31.71226 | 781 | 26.92516 | 781 | 22.97935 | 781 | 21.01806 | 781 | 27.61 | 781 | 17.86387
782 | 32.33 | 782 | 27.53839 | 782 | 23.46742 | 782 | 21.45645 | 782 | 28.2829 | 782 | 17.92613
783 | 32.95129 | 783 | 28.15806 | 783 | 23.97258 | 783 | 21.90871 | 783 | 28.96677 | 783 | 18.02065
784 | 33.57065 | 784 | 28.77903 | 784 | 24.4871 | 784 | 22.38387 | 784 | 29.65903 | 784 | 18.15065
785 | 34.18613 | 785 | 29.40452 | 785 | 25.00774 | 785 | 22.88097 | 785 | 30.35645 | 785 | 18.30935
786 | 34.80258 | 786 | 30.02871 | 786 | 25.54065 | 786 | 23.39129 | 786 | 31.06161 | 786 | 18.49774
787 | 35.42516 | 787 | 30.65613 | 787 | 26.08516 | 787 | 23.90903 | 787 | 31.7729 | 787 | 18.72161
788 | 36.04484 | 788 | 31.28194 | 788 | 26.63774 | 788 | 24.4371 | 788 | 32.48419 | 788 | 18.97613
789 | 36.65677 | 789 | 31.90258 | 789 | 27.19742 | 789 | 24.97903 | 789 | 33.19581 | 789 | 19.25161
790 | 37.26806 | 790 | 32.5229 | 790 | 27.75968 | 790 | 25.53516 | 790 | 33.91387 | 790 | 19.55258
791 | 37.88 | 791 | 33.14903 | 791 | 28.32097 | 791 | 26.10032 | 791 | 34.63581 | 791 | 19.87645
792 | 38.49355 | 792 | 33.77935 | 792 | 28.88806 | 792 | 26.66806 | 792 | 35.35903 | 792 | 20.21935
793 | 39.10323 | 793 | 34.40742 | 793 | 29.46097 | 793 | 27.24516 | 793 | 36.08742 | 793 | 20.58387
794 | 39.71613 | 794 | 35.0371 | 794 | 30.03548 | 794 | 27.83677 | 794 | 36.81355 | 794 | 20.96806
795 | 40.33903 | 795 | 35.66935 | 795 | 30.6129 | 795 | 28.43968 | 795 | 37.53516 | 795 | 21.36548
796 | 40.96742 | 796 | 36.30645 | 796 | 31.19516 | 796 | 29.04484 | 796 | 38.25129 | 796 | 21.78065
797 | 41.60452 | 797 | 36.94742 | 797 | 31.78161 | 797 | 29.65065 | 797 | 38.95871 | 797 | 22.21742
798 | 42.24065 | 798 | 37.58 | 798 | 32.36935 | 798 | 30.26452 | 798 | 39.65968 | 798 | 22.66548
799 | 42.87806 | 799 | 38.20968 | 799 | 32.95935 | 799 | 30.89129 | 799 | 40.36097 | 799 | 23.12387
800 | 43.51935 | 800 | 38.84065 | 800 | 33.54839 | 800 | 31.52452 | 800 | 41.06226 | 800 | 23.59742
801 | 44.16258 | 801 | 39.47258 | 801 | 34.14129 | 801 | 32.16129 | 801 | 41.75903 | 801 | 24.08581
802 | 44.79387 | 802 | 40.10032 | 802 | 34.74452 | 802 | 32.80613 | 802 | 42.45355 | 802 | 24.59161
803 | 45.41161 | 803 | 40.72097 | 803 | 35.35548 | 803 | 33.46161 | 803 | 43.14677 | 803 | 25.12194
804 | 46.02194 | 804 | 41.3371 | 804 | 35.96806 | 804 | 34.12548 | 804 | 43.83161 | 804 | 25.67194
805 | 46.61097 | 805 | 41.95387 | 805 | 36.58194 | 805 | 34.79226 | 805 | 44.50968 | 805 | 26.24097
806 | 47.18516 | 806 | 42.57065 | 806 | 37.20032 | 806 | 35.45645 | 806 | 45.17968 | 806 | 26.83097
807 | 47.75258 | 807 | 43.18032 | 807 | 37.81903 | 807 | 36.11871 | 807 | 45.84 | 807 | 27.43613
808 | 48.31258 | 808 | 43.78581 | 808 | 38.43226 | 808 | 36.78194 | 808 | 46.49355 | 808 | 28.04774
809 | 48.86226 | 809 | 44.38516 | 809 | 39.03968 | 809 | 37.44226 | 809 | 47.13968 | 809 | 28.66903
810 | 49.40677 | 810 | 44.98032 | 810 | 39.64258 | 810 | 38.09452 | 810 | 47.78032 | 810 | 29.3
811 | 49.94323 | 811 | 45.57419 | 811 | 40.24387 | 811 | 38.74323 | 811 | 48.41484 | 811 | 29.93968
812 | 50.46903 | 812 | 46.1629 | 812 | 40.84419 | 812 | 39.39161 | 812 | 49.04323 | 812 | 30.59516
813 | 50.98903 | 813 | 46.7429 | 813 | 41.44097 | 813 | 40.03968 | 813 | 49.66161 | 813 | 31.25871
814 | 51.49645 | 814 | 47.31903 | 814 | 42.03161 | 814 | 40.68903 | 814 | 50.27032 | 814 | 31.92419
815 | 51.99581 | 815 | 47.89484 | 815 | 42.62129 | 815 | 41.33097 | 815 | 50.87 | 815 | 32.58774
816 | 52.49839 | 816 | 48.46452 | 816 | 43.20935 | 816 | 41.96516 | 816 | 51.45806 | 816 | 33.24806
817 | 52.99742 | 817 | 49.03097 | 817 | 43.78742 | 817 | 42.59484 | 817 | 52.03452 | 817 | 33.9029
818 | 53.4871 | 818 | 49.58484 | 818 | 44.35742 | 818 | 43.22452 | 818 | 52.60065 | 818 | 34.55097
819 | 53.98 | 819 | 50.13129 | 819 | 44.92774 | 819 | 43.85355 | 819 | 53.15871 | 819 | 35.19097
820 | 54.47742 | 820 | 50.67742 | 820 | 45.49516 | 820 | 44.47774 | 820 | 53.71097 | 820 | 35.82806
821 | 54.97258 | 821 | 51.21677 | 821 | 46.06097 | 821 | 45.09903 | 821 | 54.25452 | 821 | 36.47065
822 | 55.46581 | 822 | 51.74484 | 822 | 46.62613 | 822 | 45.72161 | 822 | 54.78935 | 822 | 37.11806
823 | 55.94903 | 823 | 52.2629 | 823 | 47.18419 | 823 | 46.34581 | 823 | 55.31387 | 823 | 37.76387
824 | 56.42226 | 824 | 52.77581 | 824 | 47.73452 | 824 | 46.96226 | 824 | 55.83 | 824 | 38.40742
825 | 56.88484 | 825 | 53.28097 | 825 | 48.27484 | 825 | 47.56484 | 825 | 56.33903 | 825 | 39.04581
826 | 57.32871 | 826 | 53.77903 | 826 | 48.80161 | 826 | 48.15484 | 826 | 56.84032 | 826 | 39.6871
827 | 57.74032 | 827 | 54.26323 | 827 | 49.31323 | 827 | 48.74194 | 827 | 57.33806 | 827 | 40.33161
828 | 58.12387 | 828 | 54.73226 | 828 | 49.81419 | 828 | 49.3271 | 828 | 57.83323 | 828 | 40.97097
829 | 58.49065 | 829 | 55.19968 | 829 | 50.3071 | 829 | 49.90548 | 829 | 58.32226 | 829 | 41.61194
830 | 58.83581 | 830 | 55.65871 | 830 | 50.78871 | 830 | 50.47452 | 830 | 58.80452 | 830 | 42.25935
831 | 59.17032 | 831 | 56.10839 | 831 | 51.26645 | 831 | 51.03742 | 831 | 59.28097 | 831 | 42.90903
832 | 59.48742 | 832 | 56.55 | 832 | 51.73839 | 832 | 51.59645 | 832 | 59.74806 | 832 | 43.56129
833 | 59.79065 | 833 | 56.98581 | 833 | 52.20323 | 833 | 52.14742 | 833 | 60.20548 | 833 | 44.21226
834 | 60.09065 | 834 | 57.41645 | 834 | 52.66 | 834 | 52.68774 | 834 | 60.65645 | 834 | 44.85226
835 | 60.39484 | 835 | 57.84323 | 835 | 53.11194 | 835 | 53.22258 | 835 | 61.09968 | 835 | 45.48484
836 | 60.70774 | 836 | 58.2671 | 836 | 53.56097 | 836 | 53.75645 | 836 | 61.53613 | 836 | 46.11323
837 | 61.0229 | 837 | 58.68355 | 837 | 54.00484 | 837 | 54.28774 | 837 | 61.96903 | 837 | 46.73194
838 | 61.34065 | 838 | 59.09645 | 838 | 54.44452 | 838 | 54.81129 | 838 | 62.39484 | 838 | 47.33968
839 | 61.6471 | 839 | 59.50452 | 839 | 54.87871 | 839 | 55.33226 | 839 | 62.81161 | 839 | 47.94516
840 | 61.95452 | 840 | 59.90935 | 840 | 55.30806 | 840 | 55.84484 | 840 | 63.22161 | 840 | 48.53871
841 | 62.26032 | 841 | 60.30903 | 841 | 55.73516 | 841 | 56.35323 | 841 | 63.62129 | 841 | 49.12613
842 | 62.54806 | 842 | 60.69935 | 842 | 56.15484 | 842 | 56.85452 | 842 | 64.0129 | 842 | 49.70871
843 | 62.82387 | 843 | 61.08129 | 843 | 56.56387 | 843 | 57.34484 | 843 | 64.39645 | 843 | 50.27419
844 | 63.09419 | 844 | 61.45581 | 844 | 56.96484 | 844 | 57.82839 | 844 | 64.77 | 844 | 50.82742
845 | 63.37 | 845 | 61.82548 | 845 | 57.36452 | 845 | 58.30645 | 845 | 65.13387 | 845 | 51.37419
846 | 63.65548 | 846 | 62.19065 | 846 | 57.76226 | 846 | 58.77548 | 846 | 65.49 | 846 | 51.91839
847 | 63.93839 | 847 | 62.55161 | 847 | 58.15419 | 847 | 59.23258 | 847 | 65.84032 | 847 | 52.46065
848 | 64.21129 | 848 | 62.90355 | 848 | 58.54355 | 848 | 59.68226 | 848 | 66.18581 | 848 | 52.99774
849 | 64.47548 | 849 | 63.25355 | 849 | 58.93129 | 849 | 60.12129 | 849 | 66.52839 | 849 | 53.52452
850 | 64.73484 | 850 | 63.60355 | 850 | 59.30774 | 850 | 60.54839 | 850 | 66.86581 | 850 | 54.04548
851 | 64.99097 | 851 | 63.9471 | 851 | 59.67161 | 851 | 60.96774 | 851 | 67.19871 | 851 | 54.56161
852 | 65.2371 | 852 | 64.28387 | 852 | 60.02323 | 852 | 61.37516 | 852 | 67.52677 | 852 | 55.06323
853 | 65.47548 | 853 | 64.61419 | 853 | 60.36516 | 853 | 61.77129 | 853 | 67.84645 | 853 | 55.54968
854 | 65.71419 | 854 | 64.93645 | 854 | 60.70355 | 854 | 62.16484 | 854 | 68.16 | 854 | 56.02935
855 | 65.96581 | 855 | 65.25323 | 855 | 61.04097 | 855 | 62.55677 | 855 | 68.4671 | 855 | 56.50097
856 | 66.22387 | 856 | 65.56548 | 856 | 61.37903 | 856 | 62.94581 | 856 | 68.76871 | 856 | 56.97065
857 | 66.48968 | 857 | 65.86968 | 857 | 61.72129 | 857 | 63.33355 | 857 | 69.06677 | 857 | 57.43387
858 | 66.77452 | 858 | 66.17226 | 858 | 62.07258 | 858 | 63.71323 | 858 | 69.3571 | 858 | 57.88484
859 | 67.06968 | 859 | 66.48032 | 859 | 62.42581 | 859 | 64.08387 | 859 | 69.63742 | 859 | 58.32774
860 | 67.38129 | 860 | 66.79097 | 860 | 62.77581 | 860 | 64.45129 | 860 | 69.90839 | 860 | 58.76419
861 | 67.70194 | 861 | 67.09968 | 861 | 63.12774 | 861 | 64.8129 | 861 | 70.16968 | 861 | 59.19
862 | 68.01677 | 862 | 67.40323 | 862 | 63.47581 | 862 | 65.17097 | 862 | 70.42194 | 862 | 59.60645
863 | 68.33161 | 863 | 67.69839 | 863 | 63.81742 | 863 | 65.52419 | 863 | 70.67 | 863 | 60.01129
864 | 68.6471 | 864 | 67.9871 | 864 | 64.15129 | 864 | 65.87032 | 864 | 70.91419 | 864 | 60.4
865 | 68.95258 | 865 | 68.27387 | 865 | 64.47903 | 865 | 66.20839 | 865 | 71.15194 | 865 | 60.77677
866 | 69.23032 | 866 | 68.55129 | 866 | 64.79903 | 866 | 66.53935 | 866 | 71.38452 | 866 | 61.14806
867 | 69.48968 | 867 | 68.81839 | 867 | 65.1129 | 867 | 66.86129 | 867 | 71.61129 | 867 | 61.51323
868 | 69.73355 | 868 | 69.08194 | 868 | 65.41839 | 868 | 67.17032 | 868 | 71.82968 | 868 | 61.86806
869 | 69.95871 | 869 | 69.3429 | 869 | 65.71419 | 869 | 67.48 | 869 | 72.04548 | 869 | 62.21903
870 | 70.17613 | 870 | 69.59548 | 870 | 66.00516 | 870 | 67.78452 | 870 | 72.25806 | 870 | 62.56097
871 | 70.37677 | 871 | 69.83516 | 871 | 66.28935 | 871 | 68.08839 | 871 | 72.46484 | 871 | 62.89968
872 | 70.56742 | 872 | 70.06935 | 872 | 66.56129 | 872 | 68.38355 | 872 | 72.67129 | 872 | 63.23129
873 | 70.75935 | 873 | 70.30258 | 873 | 66.82581 | 873 | 68.66452 | 873 | 72.87516 | 873 | 63.5529
874 | 70.95161 | 874 | 70.53677 | 874 | 67.08677 | 874 | 68.93968 | 874 | 73.07742 | 874 | 63.86806
875 | 71.13065 | 875 | 70.76742 | 875 | 67.34613 | 875 | 69.20968 | 875 | 73.27677 | 875 | 64.18032
876 | 71.29226 | 876 | 70.98871 | 876 | 67.60065 | 876 | 69.47355 | 876 | 73.47581 | 876 | 64.49032
877 | 71.43806 | 877 | 71.20161 | 877 | 67.85065 | 877 | 69.73032 | 877 | 73.67581 | 877 | 64.79258
878 | 71.57161 | 878 | 71.40516 | 878 | 68.09774 | 878 | 69.98613 | 878 | 73.87452 | 878 | 65.08839
879 | 71.69516 | 879 | 71.60258 | 879 | 68.34065 | 879 | 70.24065 | 879 | 74.07161 | 879 | 65.37774
880 | 71.8171 | 880 | 71.79484 | 880 | 68.58097 | 880 | 70.49484 | 880 | 74.26452 | 880 | 65.66226
881 | 71.94194 | 881 | 71.9871 | 881 | 68.82065 | 881 | 70.74774 | 881 | 74.45613 | 881 | 65.94258
882 | 72.07 | 882 | 72.18226 | 882 | 69.06581 | 882 | 70.99355 | 882 | 74.64226 | 882 | 66.21806
883 | 72.20258 | 883 | 72.37452 | 883 | 69.31032 | 883 | 71.23806 | 883 | 74.82516 | 883 | 66.49
884 | 72.33677 | 884 | 72.56419 | 884 | 69.55129 | 884 | 71.48161 | 884 | 75.00452 | 884 | 66.76065
885 | 72.47387 | 885 | 72.75452 | 885 | 69.78677 | 885 | 71.71806 | 885 | 75.17839 | 885 | 67.02613
886 | 72.61 | 886 | 72.94355 | 886 | 70.01645 | 886 | 71.94903 | 886 | 75.34968 | 886 | 67.28903
887 | 72.74548 | 887 | 73.12935 | 887 | 70.24387 | 887 | 72.17645 | 887 | 75.51194 | 887 | 67.55226
888 | 72.86484 | 888 | 73.31065 | 888 | 70.46 | 888 | 72.39871 | 888 | 75.66452 | 888 | 67.8129
889 | 72.97065 | 889 | 73.49129 | 889 | 70.66516 | 889 | 72.62065 | 889 | 75.81355 | 889 | 68.07032
890 | 73.0729 | 890 | 73.67032 | 890 | 70.8671 | 890 | 72.84419 | 890 | 75.96194 | 890 | 68.32774
891 | 73.16806 | 891 | 73.84645 | 891 | 71.07032 | 891 | 73.06355 | 891 | 76.10774 | 891 | 68.58677
892 | 73.25484 | 892 | 74.01774 | 892 | 71.26581 | 892 | 73.28065 | 892 | 76.25355 | 892 | 68.84484
893 | 73.33 | 893 | 74.18419 | 893 | 71.45387 | 893 | 73.49645 | 893 | 76.40419 | 893 | 69.10226
894 | 73.40484 | 894 | 74.3529 | 894 | 71.63774 | 894 | 73.71161 | 894 | 76.55548 | 894 | 69.3571
895 | 73.48613 | 895 | 74.51839 | 895 | 71.81548 | 895 | 73.92516 | 895 | 76.70419 | 895 | 69.61097
896 | 73.57484 | 896 | 74.68032 | 896 | 71.99387 | 896 | 74.13581 | 896 | 76.85258 | 896 | 69.86935
897 | 73.67129 | 897 | 74.84161 | 897 | 72.17161 | 897 | 74.33742 | 897 | 77.00065 | 897 | 70.12161
898 | 73.76806 | 898 | 75.00032 | 898 | 72.34419 | 898 | 74.53 | 898 | 77.14548 | 898 | 70.36161
899 | 73.86742 | 899 | 75.15677 | 899 | 72.51677 | 899 | 74.71806 | 899 | 77.28742 | 899 | 70.59677
900 | 73.97516 | 900 | 75.31226 | 900 | 72.69129 | 900 | 74.89452 | 900 | 77.4229 | 900 | 70.82935

## Sim
Wavelength | Transmission | Wavelength | Transmission | Wavelength | Transmission | Wavelength | Transmission | Wavelength | Transmission | Wavelength | Transmission
nm | %
| 0% |  | 20% |  | 40% |  | 60% |  | 80% |  | 100%
399.497 | 0.79682 | 399.497 | 0.79914 | 399.497 | 0.80062 | 399.497 | 0.80158 | 399.497 | 0.80202 | 399.497 | 0.80193
402.513 | 0.79702 | 402.513 | 0.79965 | 402.513 | 0.80137 | 402.513 | 0.80239 | 402.513 | 0.8029 | 402.513 | 0.80295
405.528 | 0.79758 | 405.528 | 0.80032 | 405.528 | 0.80223 | 405.528 | 0.80337 | 405.528 | 0.80388 | 405.528 | 0.80403
408.543 | 0.79725 | 408.543 | 0.80091 | 408.543 | 0.80298 | 408.543 | 0.80434 | 408.543 | 0.80494 | 408.543 | 0.80508
411.558 | 0.79577 | 411.558 | 0.8011 | 411.558 | 0.80369 | 411.558 | 0.80509 | 411.558 | 0.80588 | 411.558 | 0.80605
414.573 | 0.79443 | 414.573 | 0.80138 | 414.573 | 0.80462 | 414.573 | 0.80616 | 414.573 | 0.80691 | 414.573 | 0.80722
417.588 | 0.79308 | 417.588 | 0.80071 | 417.588 | 0.80555 | 417.588 | 0.80734 | 417.588 | 0.80814 | 417.588 | 0.80843
420.603 | 0.79172 | 420.603 | 0.79968 | 420.603 | 0.80604 | 420.603 | 0.80839 | 420.603 | 0.80922 | 420.603 | 0.80955
423.618 | 0.79021 | 423.618 | 0.79855 | 423.618 | 0.80638 | 423.618 | 0.80928 | 423.618 | 0.81044 | 423.618 | 0.81075
426.633 | 0.78878 | 426.633 | 0.79721 | 426.633 | 0.80579 | 426.633 | 0.81025 | 426.633 | 0.81167 | 426.633 | 0.81205
429.648 | 0.78727 | 429.648 | 0.796 | 429.648 | 0.80508 | 429.648 | 0.81111 | 429.648 | 0.81313 | 429.648 | 0.81362
432.663 | 0.78622 | 432.663 | 0.79482 | 432.663 | 0.80438 | 432.663 | 0.8122 | 432.663 | 0.81475 | 432.663 | 0.81548
435.678 | 0.78521 | 435.678 | 0.79376 | 435.678 | 0.80365 | 435.678 | 0.8126 | 435.678 | 0.8166 | 435.678 | 0.8175
438.693 | 0.78384 | 438.693 | 0.79255 | 438.693 | 0.80272 | 438.693 | 0.81254 | 438.693 | 0.81841 | 438.693 | 0.81981
441.709 | 0.78338 | 441.709 | 0.79137 | 441.709 | 0.80169 | 441.709 | 0.81205 | 441.709 | 0.81974 | 441.709 | 0.82185
444.724 | 0.78454 | 444.724 | 0.79114 | 444.724 | 0.80147 | 444.724 | 0.81267 | 444.724 | 0.82152 | 444.724 | 0.82475
447.739 | 0.78539 | 447.739 | 0.79055 | 447.739 | 0.80056 | 447.739 | 0.8123 | 447.739 | 0.8224 | 447.739 | 0.82748
450.754 | 0.78613 | 450.754 | 0.79087 | 450.754 | 0.79964 | 450.754 | 0.81203 | 450.754 | 0.82372 | 450.754 | 0.8315
453.769 | 0.78623 | 453.769 | 0.79063 | 453.769 | 0.79819 | 453.769 | 0.81056 | 453.769 | 0.82339 | 453.769 | 0.83526
456.784 | 0.78629 | 456.784 | 0.7904 | 456.784 | 0.79667 | 456.784 | 0.80886 | 456.784 | 0.8222 | 456.784 | 0.83608
459.799 | 0.78628 | 459.799 | 0.79013 | 459.799 | 0.79585 | 459.799 | 0.80674 | 459.799 | 0.82045 | 459.799 | 0.8355
462.814 | 0.78613 | 462.814 | 0.78976 | 462.814 | 0.79499 | 462.814 | 0.80453 | 462.814 | 0.81812 | 462.814 | 0.83401
465.829 | 0.78591 | 465.829 | 0.78932 | 465.829 | 0.79406 | 465.829 | 0.80198 | 465.829 | 0.81537 | 465.829 | 0.83177
468.844 | 0.78562 | 468.844 | 0.78878 | 468.844 | 0.79304 | 468.844 | 0.80003 | 468.844 | 0.81218 | 468.844 | 0.82899
471.859 | 0.78532 | 471.859 | 0.7882 | 471.859 | 0.79211 | 471.859 | 0.79827 | 471.859 | 0.80885 | 471.859 | 0.82563
474.874 | 0.78499 | 474.874 | 0.78767 | 474.874 | 0.79136 | 474.874 | 0.79686 | 474.874 | 0.80589 | 474.874 | 0.82231
477.889 | 0.78399 | 477.889 | 0.78641 | 477.889 | 0.78967 | 477.889 | 0.79444 | 477.889 | 0.80237 | 477.889 | 0.81799
480.905 | 0.78333 | 480.905 | 0.78557 | 480.905 | 0.78849 | 480.905 | 0.79271 | 480.905 | 0.79958 | 480.905 | 0.81362
483.92 | 0.78268 | 483.92 | 0.78469 | 483.92 | 0.78724 | 483.92 | 0.79067 | 483.92 | 0.79612 | 483.92 | 0.80771
486.935 | 0.78268 | 486.935 | 0.78456 | 486.935 | 0.78684 | 486.935 | 0.78982 | 486.935 | 0.79423 | 486.935 | 0.80199
489.95 | 0.78289 | 489.95 | 0.7846 | 489.95 | 0.78667 | 489.95 | 0.78937 | 489.95 | 0.79304 | 489.95 | 0.79912
492.965 | 0.78316 | 492.965 | 0.78475 | 492.965 | 0.78671 | 492.965 | 0.7891 | 492.965 | 0.79233 | 492.965 | 0.79728
495.98 | 0.78339 | 495.98 | 0.78492 | 495.98 | 0.7867 | 495.98 | 0.78894 | 495.98 | 0.79178 | 495.98 | 0.79603
498.995 | 0.78349 | 498.995 | 0.78501 | 498.995 | 0.7867 | 498.995 | 0.78875 | 498.995 | 0.79139 | 498.995 | 0.79505
502.01 | 0.78365 | 502.01 | 0.78518 | 502.01 | 0.78676 | 502.01 | 0.78867 | 502.01 | 0.79113 | 502.01 | 0.79432
505.025 | 0.78386 | 505.025 | 0.78529 | 505.025 | 0.78678 | 505.025 | 0.78863 | 505.025 | 0.79082 | 505.025 | 0.79377
508.04 | 0.78392 | 508.04 | 0.78524 | 508.04 | 0.78671 | 508.04 | 0.78843 | 508.04 | 0.79044 | 508.04 | 0.79315
511.055 | 0.78405 | 511.055 | 0.78526 | 511.055 | 0.7867 | 511.055 | 0.7883 | 511.055 | 0.79016 | 511.055 | 0.79266
514.07 | 0.78391 | 514.07 | 0.78521 | 514.07 | 0.78664 | 514.07 | 0.78801 | 514.07 | 0.78987 | 514.07 | 0.79203
517.085 | 0.78373 | 517.085 | 0.78507 | 517.085 | 0.7863 | 517.085 | 0.78772 | 517.085 | 0.78937 | 517.085 | 0.79143
520.101 | 0.78367 | 520.101 | 0.78497 | 520.101 | 0.78606 | 520.101 | 0.78743 | 520.101 | 0.78894 | 520.101 | 0.79078
523.116 | 0.78356 | 523.116 | 0.78467 | 523.116 | 0.78582 | 523.116 | 0.7871 | 523.116 | 0.78846 | 523.116 | 0.79014
526.131 | 0.78322 | 526.131 | 0.78424 | 526.131 | 0.78535 | 526.131 | 0.78659 | 526.131 | 0.78771 | 526.131 | 0.78939
529.146 | 0.78272 | 529.146 | 0.78387 | 529.146 | 0.78511 | 529.146 | 0.78601 | 529.146 | 0.7872 | 529.146 | 0.78856
532.161 | 0.78238 | 532.161 | 0.78366 | 532.161 | 0.78462 | 532.161 | 0.78555 | 532.161 | 0.78657 | 532.161 | 0.78783
535.176 | 0.78188 | 535.176 | 0.78317 | 535.176 | 0.78399 | 535.176 | 0.78485 | 535.176 | 0.78583 | 535.176 | 0.7868
538.191 | 0.7815 | 538.191 | 0.7825 | 538.191 | 0.78343 | 538.191 | 0.78429 | 538.191 | 0.7851 | 538.191 | 0.78585
541.206 | 0.78113 | 541.206 | 0.78205 | 541.206 | 0.78295 | 541.206 | 0.78391 | 541.206 | 0.78433 | 541.206 | 0.78515
544.221 | 0.77996 | 544.221 | 0.7814 | 544.221 | 0.7825 | 544.221 | 0.78305 | 544.221 | 0.78353 | 544.221 | 0.78409
547.236 | 0.77918 | 547.236 | 0.78086 | 547.236 | 0.78187 | 547.236 | 0.78233 | 547.236 | 0.78281 | 547.236 | 0.78325
550.251 | 0.77914 | 550.251 | 0.78055 | 550.251 | 0.78122 | 550.251 | 0.78187 | 550.251 | 0.78225 | 550.251 | 0.78253
553.266 | 0.77846 | 553.266 | 0.77964 | 553.266 | 0.78053 | 553.266 | 0.78128 | 553.266 | 0.78161 | 553.266 | 0.78158
556.281 | 0.77672 | 556.281 | 0.77855 | 556.281 | 0.78006 | 556.281 | 0.78067 | 556.281 | 0.78092 | 556.281 | 0.78067
559.296 | 0.77573 | 559.296 | 0.77823 | 559.296 | 0.77979 | 559.296 | 0.78035 | 559.296 | 0.78041 | 559.296 | 0.78029
562.312 | 0.77568 | 562.312 | 0.77807 | 562.312 | 0.77892 | 562.312 | 0.77977 | 562.312 | 0.77967 | 562.312 | 0.77986
565.327 | 0.77472 | 565.327 | 0.77699 | 565.327 | 0.77813 | 565.327 | 0.77898 | 565.327 | 0.77933 | 565.327 | 0.77915
568.342 | 0.77265 | 568.342 | 0.77564 | 568.342 | 0.77788 | 568.342 | 0.77882 | 568.342 | 0.77935 | 568.342 | 0.77884
571.357 | 0.77158 | 571.357 | 0.77493 | 571.357 | 0.77756 | 571.357 | 0.77856 | 571.357 | 0.77891 | 571.357 | 0.77841
574.372 | 0.77043 | 574.372 | 0.77482 | 574.372 | 0.77699 | 574.372 | 0.77806 | 574.372 | 0.77823 | 574.372 | 0.77804
577.387 | 0.76911 | 577.387 | 0.77409 | 577.387 | 0.77615 | 577.387 | 0.77796 | 577.387 | 0.77806 | 577.387 | 0.7783
580.402 | 0.7684 | 580.402 | 0.77282 | 580.402 | 0.77534 | 580.402 | 0.77759 | 580.402 | 0.77807 | 580.402 | 0.77819
583.417 | 0.76619 | 583.417 | 0.77241 | 583.417 | 0.7757 | 583.417 | 0.77728 | 583.417 | 0.77826 | 583.417 | 0.77775
586.432 | 0.76295 | 586.432 | 0.7706 | 586.432 | 0.77648 | 586.432 | 0.77757 | 586.432 | 0.7786 | 586.432 | 0.77794
589.447 | 0.75971 | 589.447 | 0.77005 | 589.447 | 0.7751 | 589.447 | 0.77706 | 589.447 | 0.77823 | 589.447 | 0.77801
592.462 | 0.75645 | 592.462 | 0.7663 | 592.462 | 0.77441 | 592.462 | 0.77692 | 592.462 | 0.77822 | 592.462 | 0.77837
595.477 | 0.75241 | 595.477 | 0.76404 | 595.477 | 0.77527 | 595.477 | 0.77835 | 595.477 | 0.77909 | 595.477 | 0.7794
598.492 | 0.74875 | 598.492 | 0.76171 | 598.492 | 0.77391 | 598.492 | 0.77965 | 598.492 | 0.77946 | 598.492 | 0.78007
601.508 | 0.74756 | 601.508 | 0.7612 | 601.508 | 0.77528 | 601.508 | 0.78053 | 601.508 | 0.78025 | 601.508 | 0.78118
604.523 | 0.74493 | 604.523 | 0.76012 | 604.523 | 0.77344 | 604.523 | 0.78129 | 604.523 | 0.78149 | 604.523 | 0.7823
607.538 | 0.74322 | 607.538 | 0.75895 | 607.538 | 0.77322 | 607.538 | 0.78341 | 607.538 | 0.78389 | 607.538 | 0.7837
610.553 | 0.74261 | 610.553 | 0.75884 | 610.553 | 0.77408 | 610.553 | 0.78456 | 610.553 | 0.7873 | 610.553 | 0.78584
613.568 | 0.74013 | 613.568 | 0.7581 | 613.568 | 0.77424 | 613.568 | 0.78536 | 613.568 | 0.7889 | 613.568 | 0.78722
616.583 | 0.73981 | 616.583 | 0.75766 | 616.583 | 0.77513 | 616.583 | 0.78671 | 616.583 | 0.79154 | 616.583 | 0.78993
619.598 | 0.73895 | 619.598 | 0.75725 | 619.598 | 0.77387 | 619.598 | 0.78733 | 619.598 | 0.79405 | 619.598 | 0.79127
622.613 | 0.74186 | 622.613 | 0.75829 | 622.613 | 0.7768 | 622.613 | 0.79119 | 622.613 | 0.80017 | 622.613 | 0.79611
625.628 | 0.74168 | 625.628 | 0.75909 | 625.628 | 0.77653 | 625.628 | 0.7924 | 625.628 | 0.80221 | 625.628 | 0.79834
628.643 | 0.74483 | 628.643 | 0.76143 | 628.643 | 0.77807 | 628.643 | 0.79547 | 628.643 | 0.80986 | 628.643 | 0.80251
631.658 | 0.7494 | 631.658 | 0.76391 | 631.658 | 0.78029 | 631.658 | 0.79749 | 631.658 | 0.814 | 631.658 | 0.80668
634.673 | 0.7494 | 634.673 | 0.76204 | 634.673 | 0.77707 | 634.673 | 0.79807 | 634.673 | 0.81668 | 634.673 | 0.8104
637.688 | 0.75271 | 637.688 | 0.7639 | 637.688 | 0.78016 | 637.688 | 0.80134 | 637.688 | 0.82324 | 637.688 | 0.816
640.704 | 0.75976 | 640.704 | 0.76934 | 640.704 | 0.78427 | 640.704 | 0.80424 | 640.704 | 0.83155 | 640.704 | 0.82597
643.719 | 0.77202 | 643.719 | 0.7798 | 643.719 | 0.7911 | 643.719 | 0.80478 | 643.719 | 0.84167 | 643.719 | 0.8375
646.734 | 0.7879 | 646.734 | 0.79508 | 646.734 | 0.80577 | 646.734 | 0.81707 | 646.734 | 0.84001 | 646.734 | 0.85525
649.749 | 0.80117 | 649.749 | 0.80803 | 649.749 | 0.81817 | 649.749 | 0.82978 | 649.749 | 0.84508 | 649.749 | 0.87086
652.764 | 0.81535 | 652.764 | 0.82197 | 652.764 | 0.83147 | 652.764 | 0.84254 | 652.764 | 0.85543 | 652.764 | 0.8736
655.779 | 0.82554 | 655.779 | 0.8325 | 655.779 | 0.84162 | 655.779 | 0.85232 | 655.779 | 0.8637 | 655.779 | 0.87336
658.794 | 0.83713 | 658.794 | 0.84471 | 658.794 | 0.85326 | 658.794 | 0.86359 | 658.794 | 0.87557 | 658.794 | 0.88353
661.809 | 0.84411 | 661.809 | 0.85246 | 661.809 | 0.861 | 661.809 | 0.87097 | 661.809 | 0.88059 | 661.809 | 0.89251
664.824 | 0.84873 | 664.824 | 0.8597 | 664.824 | 0.86946 | 664.824 | 0.87884 | 664.824 | 0.8888 | 664.824 | 0.9021
667.839 | 0.8552 | 667.839 | 0.8687 | 667.839 | 0.87922 | 667.839 | 0.88734 | 667.839 | 0.89721 | 667.839 | 0.91129
670.854 | 0.85716 | 670.854 | 0.87296 | 670.854 | 0.88488 | 670.854 | 0.89247 | 670.854 | 0.90122 | 670.854 | 0.91823
673.869 | 0.8532 | 673.869 | 0.87179 | 673.869 | 0.8871 | 673.869 | 0.89605 | 673.869 | 0.90201 | 673.869 | 0.91999
676.884 | 0.84235 | 676.884 | 0.86398 | 676.884 | 0.88471 | 676.884 | 0.90209 | 676.884 | 0.89878 | 676.884 | 0.91871
679.899 | 0.82743 | 679.899 | 0.8511 | 679.899 | 0.87423 | 679.899 | 0.89605 | 679.899 | 0.90812 | 679.899 | 0.91181
682.915 | 0.81208 | 682.915 | 0.83773 | 682.915 | 0.86301 | 682.915 | 0.88756 | 682.915 | 0.90854 | 682.915 | 0.90527
685.93 | 0.79605 | 685.93 | 0.82372 | 685.93 | 0.85111 | 685.93 | 0.87803 | 685.93 | 0.90274 | 685.93 | 0.91176
688.945 | 0.77921 | 688.945 | 0.80895 | 688.945 | 0.83853 | 688.945 | 0.86774 | 688.945 | 0.89508 | 688.945 | 0.91677
691.96 | 0.7615 | 691.96 | 0.79339 | 691.96 | 0.82531 | 691.96 | 0.85683 | 691.96 | 0.88648 | 691.96 | 0.91234
694.975 | 0.74295 | 694.975 | 0.77711 | 694.975 | 0.8115 | 694.975 | 0.84538 | 694.975 | 0.87722 | 694.975 | 0.90575
697.99 | 0.72359 | 697.99 | 0.76013 | 697.99 | 0.79705 | 697.99 | 0.83334 | 697.99 | 0.86735 | 697.99 | 0.8983
701.005 | 0.70337 | 701.005 | 0.74235 | 701.005 | 0.78179 | 701.005 | 0.82054 | 701.005 | 0.85674 | 701.005 | 0.89019
704.02 | 0.68212 | 704.02 | 0.72358 | 704.02 | 0.76547 | 704.02 | 0.80676 | 704.02 | 0.84525 | 704.02 | 0.88121
707.035 | 0.65969 | 707.035 | 0.70362 | 707.035 | 0.74801 | 707.035 | 0.79191 | 707.035 | 0.83285 | 707.035 | 0.87121
710.05 | 0.63598 | 710.05 | 0.68244 | 710.05 | 0.72944 | 710.05 | 0.77606 | 710.05 | 0.8196 | 710.05 | 0.86028
713.065 | 0.61107 | 713.065 | 0.66009 | 713.065 | 0.70985 | 713.065 | 0.7593 | 713.065 | 0.80556 | 713.065 | 0.84859
716.08 | 0.58501 | 716.08 | 0.63664 | 716.08 | 0.68923 | 716.08 | 0.74162 | 716.08 | 0.79069 | 716.08 | 0.83623
719.095 | 0.55783 | 719.095 | 0.61207 | 719.095 | 0.66753 | 719.095 | 0.72294 | 719.095 | 0.77492 | 719.095 | 0.8231
722.111 | 0.52957 | 722.111 | 0.5864 | 722.111 | 0.64476 | 722.111 | 0.70324 | 722.111 | 0.75824 | 722.111 | 0.80919
725.126 | 0.50036 | 725.126 | 0.5597 | 725.126 | 0.62096 | 725.126 | 0.68256 | 725.126 | 0.74064 | 725.126 | 0.79457
728.141 | 0.47028 | 728.141 | 0.532 | 728.141 | 0.59603 | 728.141 | 0.66076 | 728.141 | 0.722 | 728.141 | 0.77913
731.156 | 0.43935 | 731.156 | 0.50321 | 731.156 | 0.56986 | 731.156 | 0.6377 | 731.156 | 0.70218 | 731.156 | 0.76256
734.171 | 0.40763 | 734.171 | 0.47336 | 734.171 | 0.54254 | 734.171 | 0.61345 | 734.171 | 0.68125 | 734.171 | 0.74478
737.186 | 0.37542 | 737.186 | 0.44271 | 737.186 | 0.51435 | 737.186 | 0.58824 | 737.186 | 0.65936 | 737.186 | 0.72611
740.201 | 0.34306 | 740.201 | 0.41157 | 740.201 | 0.48536 | 740.201 | 0.56212 | 740.201 | 0.63647 | 740.201 | 0.70671
743.216 | 0.31076 | 743.216 | 0.37998 | 743.216 | 0.45548 | 743.216 | 0.53489 | 743.216 | 0.6124 | 743.216 | 0.68625
746.231 | 0.27865 | 746.231 | 0.348 | 746.231 | 0.42478 | 746.231 | 0.50656 | 746.231 | 0.58716 | 746.231 | 0.66444
749.246 | 0.24705 | 749.246 | 0.31591 | 749.246 | 0.39356 | 749.246 | 0.47739 | 749.246 | 0.56092 | 749.246 | 0.64153
752.261 | 0.21636 | 752.261 | 0.28411 | 752.261 | 0.36208 | 752.261 | 0.44757 | 752.261 | 0.53377 | 752.261 | 0.61772
755.276 | 0.18694 | 755.276 | 0.25286 | 755.276 | 0.33047 | 755.276 | 0.41711 | 755.276 | 0.50567 | 755.276 | 0.59288
758.291 | 0.15908 | 758.291 | 0.22241 | 758.291 | 0.29892 | 758.291 | 0.38614 | 758.291 | 0.47669 | 758.291 | 0.56695
761.307 | 0.13304 | 761.307 | 0.19304 | 761.307 | 0.2677 | 761.307 | 0.35486 | 761.307 | 0.44697 | 761.307 | 0.53999
764.322 | 0.10917 | 764.322 | 0.16509 | 764.322 | 0.23715 | 764.322 | 0.32352 | 764.322 | 0.41666 | 764.322 | 0.51209
767.337 | 0.0878 | 767.337 | 0.13895 | 767.337 | 0.20761 | 767.337 | 0.29241 | 767.337 | 0.38596 | 767.337 | 0.48344
770.352 | 0.06916 | 770.352 | 0.11488 | 770.352 | 0.1793 | 770.352 | 0.26173 | 770.352 | 0.355 | 770.352 | 0.45412
773.367 | 0.05339 | 773.367 | 0.09308 | 773.367 | 0.15248 | 773.367 | 0.23166 | 773.367 | 0.32392 | 773.367 | 0.42405
776.382 | 0.04068 | 776.382 | 0.07385 | 776.382 | 0.12755 | 776.382 | 0.20262 | 776.382 | 0.29307 | 776.382 | 0.39351
779.397 | 0.03116 | 779.397 | 0.05745 | 779.397 | 0.1048 | 779.397 | 0.17494 | 779.397 | 0.26271 | 779.397 | 0.3629
782.412 | 0.02485 | 782.412 | 0.04397 | 782.412 | 0.08436 | 782.412 | 0.14875 | 782.412 | 0.23296 | 782.412 | 0.33211
785.427 | 0.02171 | 785.427 | 0.0335 | 785.427 | 0.06649 | 785.427 | 0.12437 | 785.427 | 0.20417 | 785.427 | 0.30132
788.442 | 0.02168 | 788.442 | 0.02613 | 788.442 | 0.05143 | 788.442 | 0.10217 | 788.442 | 0.1767 | 788.442 | 0.27109
791.457 | 0.02467 | 791.457 | 0.02189 | 791.457 | 0.03925 | 791.457 | 0.08228 | 791.457 | 0.15071 | 791.457 | 0.24149
794.472 | 0.03049 | 794.472 | 0.02067 | 794.472 | 0.03 | 794.472 | 0.06487 | 794.472 | 0.12647 | 794.472 | 0.21262
797.487 | 0.03891 | 797.487 | 0.02237 | 797.487 | 0.02378 | 797.487 | 0.0502 | 797.487 | 0.10432 | 797.487 | 0.18502
800.503 | 0.04976 | 800.503 | 0.02691 | 800.503 | 0.02056 | 800.503 | 0.03834 | 800.503 | 0.0844 | 800.503 | 0.15886
803.518 | 0.06276 | 803.518 | 0.03405 | 803.518 | 0.02019 | 803.518 | 0.02931 | 803.518 | 0.06688 | 803.518 | 0.13428
806.533 | 0.07761 | 806.533 | 0.04357 | 806.533 | 0.02265 | 806.533 | 0.0232 | 806.533 | 0.05199 | 806.533 | 0.11165
809.548 | 0.09412 | 809.548 | 0.05532 | 809.548 | 0.02777 | 809.548 | 0.01998 | 809.548 | 0.03981 | 809.548 | 0.09119
812.563 | 0.11197 | 812.563 | 0.06896 | 812.563 | 0.03531 | 812.563 | 0.01951 | 812.563 | 0.03037 | 812.563 | 0.07297
815.578 | 0.13092 | 815.578 | 0.08429 | 815.578 | 0.04514 | 815.578 | 0.02177 | 815.578 | 0.02376 | 815.578 | 0.05725
818.593 | 0.15076 | 818.593 | 0.10106 | 818.593 | 0.05699 | 818.593 | 0.02658 | 818.593 | 0.01992 | 818.593 | 0.04416
821.608 | 0.17121 | 821.608 | 0.11899 | 821.608 | 0.07064 | 821.608 | 0.03374 | 821.608 | 0.01879 | 821.608 | 0.03367
824.623 | 0.19215 | 824.623 | 0.13791 | 824.623 | 0.08587 | 824.623 | 0.04311 | 824.623 | 0.02029 | 824.623 | 0.02593
827.638 | 0.2133 | 827.638 | 0.15751 | 827.638 | 0.10238 | 827.638 | 0.05442 | 827.638 | 0.02427 | 827.638 | 0.02089
830.653 | 0.23459 | 830.653 | 0.1777 | 830.653 | 0.12005 | 830.653 | 0.06751 | 830.653 | 0.0306 | 830.653 | 0.01848
833.668 | 0.25585 | 833.668 | 0.19821 | 833.668 | 0.13853 | 833.668 | 0.08209 | 833.668 | 0.03905 | 833.668 | 0.01867
836.683 | 0.2769 | 836.683 | 0.21889 | 836.683 | 0.15773 | 836.683 | 0.09799 | 836.683 | 0.04948 | 836.683 | 0.02132
839.698 | 0.29778 | 839.698 | 0.2397 | 839.698 | 0.17742 | 839.698 | 0.11497 | 839.698 | 0.06164 | 839.698 | 0.02628
842.714 | 0.31822 | 842.714 | 0.26032 | 842.714 | 0.19739 | 842.714 | 0.1328 | 842.714 | 0.07532 | 842.714 | 0.03339
845.729 | 0.33832 | 845.729 | 0.28086 | 845.729 | 0.21761 | 845.729 | 0.15138 | 845.729 | 0.09035 | 845.729 | 0.04251
848.744 | 0.35794 | 848.744 | 0.30107 | 848.744 | 0.23777 | 848.744 | 0.17037 | 848.744 | 0.10644 | 848.744 | 0.05335
851.759 | 0.37702 | 851.759 | 0.32095 | 851.759 | 0.25794 | 851.759 | 0.1898 | 851.759 | 0.1235 | 851.759 | 0.06584
854.774 | 0.39564 | 854.774 | 0.34046 | 854.774 | 0.27789 | 854.774 | 0.20936 | 854.774 | 0.14124 | 854.774 | 0.07967
857.789 | 0.4136 | 857.789 | 0.35945 | 857.789 | 0.29759 | 857.789 | 0.22902 | 857.789 | 0.15957 | 857.789 | 0.09469
860.804 | 0.43108 | 860.804 | 0.37804 | 860.804 | 0.317 | 860.804 | 0.24865 | 860.804 | 0.17829 | 860.804 | 0.11073
863.819 | 0.4479 | 863.819 | 0.39603 | 863.819 | 0.33598 | 863.819 | 0.26811 | 863.819 | 0.19725 | 863.819 | 0.12752
866.834 | 0.46419 | 866.834 | 0.41356 | 866.834 | 0.3546 | 866.834 | 0.28741 | 866.834 | 0.21636 | 866.834 | 0.14502
869.849 | 0.47989 | 869.849 | 0.4305 | 869.849 | 0.3727 | 869.849 | 0.30636 | 869.849 | 0.23545 | 869.849 | 0.16293
872.864 | 0.49501 | 872.864 | 0.44691 | 872.864 | 0.39036 | 872.864 | 0.32503 | 872.864 | 0.2545 | 872.864 | 0.18124
875.879 | 0.50958 | 875.879 | 0.46275 | 875.879 | 0.4075 | 875.879 | 0.34328 | 875.879 | 0.27336 | 875.879 | 0.1997
878.894 | 0.52361 | 878.894 | 0.47806 | 878.894 | 0.42413 | 878.894 | 0.36113 | 878.894 | 0.292 | 878.894 | 0.2183
881.91 | 0.53709 | 881.91 | 0.49281 | 881.91 | 0.44024 | 881.91 | 0.37852 | 881.91 | 0.31033 | 881.91 | 0.23686
884.925 | 0.55009 | 884.925 | 0.50706 | 884.925 | 0.45584 | 884.925 | 0.39546 | 884.925 | 0.32835 | 884.925 | 0.25536
887.94 | 0.56338 | 887.94 | 0.52163 | 887.94 | 0.47179 | 887.94 | 0.41276 | 887.94 | 0.34669 | 887.94 | 0.27412
890.955 | 0.57598 | 890.955 | 0.53548 | 890.955 | 0.48704 | 890.955 | 0.42943 | 890.955 | 0.36456 | 890.955 | 0.29274
893.97 | 0.58791 | 893.97 | 0.54864 | 893.97 | 0.50159 | 893.97 | 0.44544 | 893.97 | 0.38188 | 893.97 | 0.31105
896.985 | 0.59924 | 896.985 | 0.56114 | 896.985 | 0.51548 | 896.985 | 0.4608 | 896.985 | 0.39863 | 896.985 | 0.32899
900 | 0.61001 | 900 | 0.57313 | 900 | 0.52892 | 900 | 0.47574 | 900 | 0.41493 | 900 | 0.34674