## SPA 24-30
Optical Constants |  | Sputtering
| 100 nm | 100 nm | 60 nm | 60 nm | 45 nm | 45 nm | 30 nm | 30 nm | 15 nm | 15 nm | 10 nm | 10 nm | 5 nm | 5 nm
Wavelength (nm) | Index of Refraction 'n' | Extinction Coefficient 'k' | Index of Refraction 'n' | Extinction Coefficient 'k' | Index of Refraction 'n' | Extinction Coefficient 'k' | Index of Refraction 'n' | Extinction Coefficient 'k' | Index of Refraction 'n' | Extinction Coefficient 'k' | Index of Refraction 'n' | Extinction Coefficient 'k' | Index of Refraction 'n' | Extinction Coefficient 'k'
270 | 2.4091 | 1.3313 | 2.5288 | 1.3429 | 2.4923 | 1.3327 | 2.4735 | 1.418 | 2.4591 | 1.357 | 2.3264 | 1.3522 | 2.2356 | 1.5473
280 | 2.4199 | 1.3165 | 2.491 | 1.2998 | 2.4773 | 1.3214 | 2.506 | 1.3943 | 2.4795 | 1.3714 | 2.4262 | 1.3805 | 2.4313 | 1.5287
290 | 2.4373 | 1.2847 | 2.4741 | 1.2803 | 2.4848 | 1.3055 | 2.5272 | 1.352 | 2.5194 | 1.3573 | 2.5091 | 1.3473 | 2.5508 | 1.4204
300 | 2.4446 | 1.2438 | 2.4762 | 1.2627 | 2.4967 | 1.2759 | 2.5301 | 1.3069 | 2.5509 | 1.3177 | 2.5525 | 1.2849 | 2.582 | 1.3015
310 | 2.4391 | 1.2051 | 2.4854 | 1.2353 | 2.4994 | 1.2375 | 2.5198 | 1.2701 | 2.562 | 1.2687 | 2.5589 | 1.2223 | 2.5597 | 1.2166
320 | 2.4259 | 1.1748 | 2.4892 | 1.1978 | 2.4892 | 1.1998 | 2.5047 | 1.2444 | 2.5549 | 1.2245 | 2.5423 | 1.1747 | 2.5211 | 1.1728
330 | 2.4107 | 1.153 | 2.4804 | 1.157 | 2.4693 | 1.1699 | 2.491 | 1.2268 | 2.538 | 1.1909 | 2.5173 | 1.1454 | 2.4896 | 1.1591
340 | 2.3971 | 1.1368 | 2.4588 | 1.121 | 2.4458 | 1.1503 | 2.4804 | 1.2124 | 2.5185 | 1.1673 | 2.4943 | 1.13 | 2.4747 | 1.1592
350 | 2.3857 | 1.1223 | 2.4286 | 1.0951 | 2.4239 | 1.1387 | 2.4717 | 1.1971 | 2.5003 | 1.1497 | 2.4775 | 1.1211 | 2.4753 | 1.1588
360 | 2.3746 | 1.1068 | 2.3959 | 1.0806 | 2.4059 | 1.1308 | 2.4619 | 1.1792 | 2.4834 | 1.1338 | 2.4661 | 1.1117 | 2.4841 | 1.149
370 | 2.3613 | 1.0894 | 2.366 | 1.0751 | 2.3908 | 1.1222 | 2.448 | 1.1589 | 2.4656 | 1.1171 | 2.4558 | 1.0979 | 2.4917 | 1.1276
380 | 2.3435 | 1.071 | 2.3414 | 1.0738 | 2.3753 | 1.1104 | 2.4278 | 1.1378 | 2.4441 | 1.0995 | 2.4416 | 1.0796 | 2.4909 | 1.0976
390 | 2.3198 | 1.0531 | 2.3209 | 1.0711 | 2.3555 | 1.0957 | 2.4006 | 1.1182 | 2.4168 | 1.0822 | 2.42 | 1.0591 | 2.4781 | 1.0646
400 | 2.29 | 1.0375 | 2.2998 | 1.0642 | 2.3288 | 1.0803 | 2.3664 | 1.1021 | 2.3827 | 1.0676 | 2.3894 | 1.0402 | 2.453 | 1.0338
410 | 2.2544 | 1.0261 | 2.2732 | 1.0542 | 2.2943 | 1.0671 | 2.3261 | 1.0912 | 2.3422 | 1.0579 | 2.3503 | 1.0264 | 2.4171 | 1.0096
420 | 2.2139 | 1.0201 | 2.2382 | 1.0448 | 2.2526 | 1.0591 | 2.2806 | 1.087 | 2.2961 | 1.0553 | 2.3044 | 1.0206 | 2.3731 | 0.99504
430 | 2.1696 | 1.0203 | 2.1946 | 1.0403 | 2.2048 | 1.0584 | 2.2312 | 1.0904 | 2.2462 | 1.0615 | 2.2539 | 1.0253 | 2.3239 | 0.99247
440 | 2.1227 | 1.0274 | 2.1444 | 1.0442 | 2.153 | 1.0668 | 2.179 | 1.1029 | 2.1947 | 1.0784 | 2.2022 | 1.0423 | 2.2732 | 1.0038
450 | 2.0743 | 1.0418 | 2.0903 | 1.0586 | 2.0991 | 1.0854 | 2.1258 | 1.1258 | 2.1454 | 1.1071 | 2.1544 | 1.073 | 2.2265 | 1.0306
460 | 2.0257 | 1.0637 | 2.0355 | 1.0847 | 2.046 | 1.1159 | 2.0748 | 1.1615 | 2.1043 | 1.1477 | 2.1179 | 1.1164 | 2.1919 | 1.0718
470 | 1.9784 | 1.0932 | 1.9837 | 1.1233 | 1.998 | 1.159 | 2.0333 | 1.2118 | 2.0792 | 1.1949 | 2.1016 | 1.1643 | 2.1794 | 1.12
480 | 1.9339 | 1.1301 | 1.9399 | 1.1735 | 1.9626 | 1.2137 | 2.0156 | 1.2711 | 2.0737 | 1.2342 | 2.1065 | 1.1989 | 2.1929 | 1.1567
490 | 1.894 | 1.1736 | 1.9098 | 1.2321 | 1.9486 | 1.271 | 2.0282 | 1.31 | 2.0742 | 1.2501 | 2.1143 | 1.2057 | 2.2165 | 1.1623
500 | 1.8606 | 1.2223 | 1.8981 | 1.2901 | 1.9547 | 1.3105 | 2.0311 | 1.3056 | 2.0576 | 1.2479 | 2.1013 | 1.1934 | 2.2221 | 1.1399
510 | 1.835 | 1.2737 | 1.9014 | 1.3344 | 1.9554 | 1.3207 | 1.9935 | 1.2961 | 2.0184 | 1.2477 | 2.0635 | 1.1838 | 2.1984 | 1.1123
520 | 1.8174 | 1.3242 | 1.9044 | 1.3575 | 1.9296 | 1.3215 | 1.937 | 1.3094 | 1.9667 | 1.2614 | 2.0117 | 1.1886 | 2.1537 | 1.0966
530 | 1.8058 | 1.3705 | 1.8915 | 1.3682 | 1.8844 | 1.335 | 1.8806 | 1.3422 | 1.9122 | 1.2893 | 1.9558 | 1.2085 | 2.1 | 1.097
540 | 1.7962 | 1.4106 | 1.8609 | 1.3817 | 1.8342 | 1.3653 | 1.8297 | 1.3869 | 1.8599 | 1.3286 | 1.9014 | 1.2405 | 2.0447 | 1.1115
550 | 1.7843 | 1.4457 | 1.8206 | 1.4068 | 1.7868 | 1.4082 | 1.785 | 1.439 | 1.8119 | 1.3762 | 1.8508 | 1.2816 | 1.9914 | 1.1368
560 | 1.7676 | 1.4791 | 1.7784 | 1.444 | 1.7447 | 1.4597 | 1.7462 | 1.4959 | 1.7688 | 1.4298 | 1.8048 | 1.3294 | 1.9416 | 1.1705
570 | 1.7462 | 1.5144 | 1.7389 | 1.491 | 1.7085 | 1.5167 | 1.7128 | 1.556 | 1.7308 | 1.4878 | 1.7637 | 1.3823 | 1.8959 | 1.2105
580 | 1.722 | 1.554 | 1.7042 | 1.5449 | 1.6779 | 1.5772 | 1.6842 | 1.6184 | 1.6977 | 1.549 | 1.7275 | 1.4389 | 1.8545 | 1.2553
590 | 1.6972 | 1.5987 | 1.6747 | 1.6035 | 1.6525 | 1.64 | 1.6602 | 1.6823 | 1.6694 | 1.6124 | 1.696 | 1.4981 | 1.8174 | 1.304
600 | 1.6736 | 1.6482 | 1.6504 | 1.665 | 1.6319 | 1.7042 | 1.6404 | 1.7473 | 1.6456 | 1.6773 | 1.6691 | 1.5593 | 1.7845 | 1.3556
610 | 1.6526 | 1.7017 | 1.6311 | 1.7284 | 1.6156 | 1.7691 | 1.6245 | 1.8128 | 1.6259 | 1.7432 | 1.6464 | 1.6219 | 1.7556 | 1.4094
620 | 1.6347 | 1.7582 | 1.6163 | 1.7927 | 1.6032 | 1.8343 | 1.6121 | 1.8785 | 1.6101 | 1.8095 | 1.6276 | 1.6852 | 1.7307 | 1.465
630 | 1.6203 | 1.8169 | 1.6056 | 1.8575 | 1.5944 | 1.8994 | 1.603 | 1.9441 | 1.5979 | 1.876 | 1.6126 | 1.7488 | 1.7094 | 1.5217
640 | 1.6094 | 1.877 | 1.5986 | 1.9222 | 1.5888 | 1.9641 | 1.5969 | 2.0095 | 1.5889 | 1.9423 | 1.6009 | 1.8126 | 1.6917 | 1.5792
650 | 1.6018 | 1.938 | 1.5949 | 1.9865 | 1.5861 | 2.0284 | 1.5935 | 2.0745 | 1.583 | 2.0082 | 1.5924 | 1.8761 | 1.6773 | 1.6372
660 | 1.5974 | 1.9994 | 1.5942 | 2.0502 | 1.5861 | 2.0919 | 1.5927 | 2.1388 | 1.5798 | 2.0736 | 1.5867 | 1.9392 | 1.6659 | 1.6954
670 | 1.596 | 2.0608 | 1.5963 | 2.1133 | 1.5884 | 2.1546 | 1.5942 | 2.2024 | 1.5791 | 2.1383 | 1.5837 | 2.0018 | 1.6574 | 1.7534
680 | 1.5973 | 2.1219 | 1.6007 | 2.1754 | 1.5929 | 2.2165 | 1.5979 | 2.2653 | 1.5806 | 2.2023 | 1.583 | 2.0636 | 1.6515 | 1.8112
690 | 1.6011 | 2.1826 | 1.6074 | 2.2366 | 1.5994 | 2.2775 | 1.6034 | 2.3274 | 1.5843 | 2.2653 | 1.5844 | 2.1247 | 1.6481 | 1.8686
700 | 1.6072 | 2.2427 | 1.616 | 2.2969 | 1.6077 | 2.3375 | 1.6108 | 2.3886 | 1.5898 | 2.3275 | 1.5879 | 2.185 | 1.647 | 1.9254
710 | 1.6154 | 2.3021 | 1.6265 | 2.3562 | 1.6176 | 2.3966 | 1.6197 | 2.449 | 1.5971 | 2.3888 | 1.5932 | 2.2444 | 1.6479 | 1.9817
720 | 1.6255 | 2.3608 | 1.6386 | 2.4144 | 1.629 | 2.4547 | 1.6302 | 2.5084 | 1.6059 | 2.4491 | 1.6 | 2.3029 | 1.6507 | 2.0372
730 | 1.6375 | 2.4186 | 1.6522 | 2.4716 | 1.6417 | 2.5118 | 1.6421 | 2.5669 | 1.6162 | 2.5085 | 1.6084 | 2.3605 | 1.6552 | 2.092
740 | 1.651 | 2.4755 | 1.6671 | 2.5277 | 1.6557 | 2.5679 | 1.6552 | 2.6245 | 1.6278 | 2.567 | 1.6182 | 2.4172 | 1.6613 | 2.146
750 | 1.6661 | 2.5315 | 1.6834 | 2.5828 | 1.6709 | 2.6231 | 1.6695 | 2.6812 | 1.6406 | 2.6244 | 1.6292 | 2.4729 | 1.6689 | 2.1991
760 | 1.6825 | 2.5866 | 1.7007 | 2.6369 | 1.6871 | 2.6773 | 1.6849 | 2.737 | 1.6545 | 2.681 | 1.6413 | 2.5278 | 1.6778 | 2.2515
770 | 1.7002 | 2.6408 | 1.7191 | 2.69 | 1.7042 | 2.7306 | 1.7013 | 2.7919 | 1.6695 | 2.7366 | 1.6546 | 2.5817 | 1.688 | 2.303
780 | 1.7191 | 2.694 | 1.7385 | 2.7421 | 1.7223 | 2.783 | 1.7186 | 2.8459 | 1.6853 | 2.7913 | 1.6687 | 2.6348 | 1.6993 | 2.3537
790 | 1.7392 | 2.7462 | 1.7588 | 2.7932 | 1.7412 | 2.8344 | 1.7368 | 2.899 | 1.7021 | 2.8452 | 1.6838 | 2.6869 | 1.7117 | 2.4035
800 | 1.7602 | 2.7976 | 1.78 | 2.8433 | 1.7608 | 2.885 | 1.7557 | 2.9513 | 1.7196 | 2.8981 | 1.6997 | 2.7382 | 1.725 | 2.4525
810 | 1.7822 | 2.8479 | 1.8019 | 2.8925 | 1.7812 | 2.9347 | 1.7754 | 3.0027 | 1.7379 | 2.9502 | 1.7163 | 2.7887 | 1.7392 | 2.5007
820 | 1.805 | 2.8974 | 1.8245 | 2.9407 | 1.8022 | 2.9835 | 1.7959 | 3.0533 | 1.7569 | 3.0014 | 1.7337 | 2.8383 | 1.7542 | 2.548
830 | 1.8287 | 2.9459 | 1.8477 | 2.988 | 1.8238 | 3.0315 | 1.8169 | 3.1031 | 1.7765 | 3.0518 | 1.7516 | 2.8871 | 1.77 | 2.5946
840 | 1.8532 | 2.9935 | 1.8716 | 3.0344 | 1.846 | 3.0786 | 1.8386 | 3.152 | 1.7967 | 3.1013 | 1.7702 | 2.9351 | 1.7865 | 2.6404
850 | 1.8784 | 3.0401 | 1.896 | 3.0798 | 1.8687 | 3.1249 | 1.8608 | 3.2002 | 1.8175 | 3.1501 | 1.7894 | 2.9824 | 1.8036 | 2.6853
860 | 1.9043 | 3.0859 | 1.9209 | 3.1244 | 1.8919 | 3.1704 | 1.8835 | 3.2476 | 1.8388 | 3.1981 | 1.809 | 3.0288 | 1.8213 | 2.7296
870 | 1.9308 | 3.1307 | 1.9464 | 3.1681 | 1.9156 | 3.2151 | 1.9067 | 3.2942 | 1.8605 | 3.2453 | 1.8292 | 3.0746 | 1.8396 | 2.773
880 | 1.9579 | 3.1747 | 1.9722 | 3.2109 | 1.9396 | 3.2591 | 1.9304 | 3.34 | 1.8827 | 3.2918 | 1.8497 | 3.1195 | 1.8584 | 2.8158
890 | 1.9855 | 3.2177 | 1.9985 | 3.2529 | 1.9641 | 3.3022 | 1.9545 | 3.3851 | 1.9053 | 3.3375 | 1.8707 | 3.1638 | 1.8776 | 2.8578
900 | 2.0136 | 3.2599 | 2.0251 | 3.2941 | 1.9889 | 3.3447 | 1.979 | 3.4294 | 1.9282 | 3.3825 | 1.8921 | 3.2074 | 1.8973 | 2.8991
910 | 2.0422 | 3.3012 | 2.0521 | 3.3344 | 2.0141 | 3.3864 | 2.0039 | 3.4731 | 1.9516 | 3.4267 | 1.9138 | 3.2503 | 1.9175 | 2.9397
920 | 2.0713 | 3.3416 | 2.0794 | 3.3739 | 2.0395 | 3.4273 | 2.0291 | 3.516 | 1.9752 | 3.4703 | 1.9358 | 3.2925 | 1.938 | 2.9796
930 | 2.1008 | 3.3812 | 2.107 | 3.4126 | 2.0652 | 3.4676 | 2.0546 | 3.5582 | 1.9991 | 3.5132 | 1.9582 | 3.334 | 1.9588 | 3.0189
940 | 2.1306 | 3.4198 | 2.1348 | 3.4505 | 2.0912 | 3.5071 | 2.0804 | 3.5997 | 2.0233 | 3.5555 | 1.9808 | 3.3749 | 1.98 | 3.0575
950 | 2.1608 | 3.4577 | 2.1629 | 3.4877 | 2.1175 | 3.546 | 2.1065 | 3.6406 | 2.0478 | 3.597 | 2.0036 | 3.4152 | 2.0014 | 3.0955
960 | 2.1913 | 3.4947 | 2.1912 | 3.524 | 2.1439 | 3.5842 | 2.1328 | 3.6808 | 2.0725 | 3.6379 | 2.0268 | 3.4549 | 2.0232 | 3.1328
970 | 2.2221 | 3.5308 | 2.2196 | 3.5596 | 2.1706 | 3.6217 | 2.1593 | 3.7203 | 2.0974 | 3.6782 | 2.0501 | 3.4939 | 2.0452 | 3.1695
980 | 2.2531 | 3.5662 | 2.2482 | 3.5945 | 2.1974 | 3.6586 | 2.1861 | 3.7591 | 2.1225 | 3.7179 | 2.0736 | 3.5324 | 2.0674 | 3.2056
990 | 2.2844 | 3.6007 | 2.277 | 3.6287 | 2.2244 | 3.6948 | 2.2131 | 3.7974 | 2.1478 | 3.7569 | 2.0973 | 3.5703 | 2.0898 | 3.2411
1000 | 2.3159 | 3.6344 | 2.3058 | 3.6621 | 2.2515 | 3.7304 | 2.2402 | 3.835 | 2.1733 | 3.7954 | 2.1212 | 3.6075 | 2.1125 | 3.276
1010 | 2.3476 | 3.6672 | 2.3348 | 3.6948 | 2.2787 | 3.7654 | 2.2675 | 3.8719 | 2.1989 | 3.8332 | 2.1452 | 3.6443 | 2.1353 | 3.3104
1020 | 2.3795 | 3.6993 | 2.3638 | 3.7268 | 2.3061 | 3.7998 | 2.2949 | 3.9083 | 2.2246 | 3.8705 | 2.1693 | 3.6805 | 2.1583 | 3.3442
1030 | 2.4115 | 3.7306 | 2.3929 | 3.7582 | 2.3336 | 3.8335 | 2.3225 | 3.9441 | 2.2505 | 3.9072 | 2.1936 | 3.7161 | 2.1814 | 3.3774
1040 | 2.4436 | 3.7611 | 2.422 | 3.7888 | 2.3611 | 3.8667 | 2.3501 | 3.9792 | 2.2764 | 3.9434 | 2.218 | 3.7512 | 2.2047 | 3.4101
1050 | 2.4758 | 3.7909 | 2.4511 | 3.8188 | 2.3887 | 3.8993 | 2.3779 | 4.0138 | 2.3025 | 3.9789 | 2.2425 | 3.7858 | 2.228 | 3.4423
1060 | 2.508 | 3.8198 | 2.4802 | 3.8482 | 2.4163 | 3.9313 | 2.4058 | 4.0478 | 2.3286 | 4.014 | 2.2671 | 3.8199 | 2.2515 | 3.4739
1070 | 2.5404 | 3.848 | 2.5093 | 3.8769 | 2.444 | 3.9627 | 2.4337 | 4.0813 | 2.3548 | 4.0485 | 2.2917 | 3.8535 | 2.2751 | 3.505
1080 | 2.5727 | 3.8755 | 2.5384 | 3.905 | 2.4718 | 3.9936 | 2.4617 | 4.1142 | 2.381 | 4.0826 | 2.3164 | 3.8866 | 2.2987 | 3.5357
1090 | 2.605 | 3.9022 | 2.5674 | 3.9325 | 2.4995 | 4.024 | 2.4897 | 4.1465 | 2.4073 | 4.1161 | 2.3412 | 3.9193 | 2.3224 | 3.5658
1100 | 2.6374 | 3.9282 | 2.5964 | 3.9594 | 2.5272 | 4.0538 | 2.5177 | 4.1783 | 2.4336 | 4.1491 | 2.366 | 3.9514 | 2.3462 | 3.5955
1110 | 2.6697 | 3.9535 | 2.6253 | 3.9857 | 2.555 | 4.0831 | 2.5458 | 4.2096 | 2.4599 | 4.1816 | 2.3908 | 3.9831 | 2.37 | 3.6247
1120 | 2.7019 | 3.9781 | 2.6541 | 4.0115 | 2.5827 | 4.1119 | 2.5739 | 4.2404 | 2.4863 | 4.2136 | 2.4156 | 4.0144 | 2.3938 | 3.6534
1130 | 2.7341 | 4.002 | 2.6828 | 4.0367 | 2.6104 | 4.1402 | 2.602 | 4.2706 | 2.5126 | 4.2452 | 2.4405 | 4.0452 | 2.4177 | 3.6817
1140 | 2.7662 | 4.0252 | 2.7114 | 4.0613 | 2.638 | 4.1679 | 2.63 | 4.3004 | 2.539 | 4.2763 | 2.4654 | 4.0755 | 2.4416 | 3.7095
1150 | 2.7982 | 4.0477 | 2.7399 | 4.0854 | 2.6656 | 4.1953 | 2.6581 | 4.3296 | 2.5653 | 4.307 | 2.4902 | 4.1055 | 2.4655 | 3.7369
1160 | 2.83 | 4.0696 | 2.7682 | 4.109 | 2.6932 | 4.2221 | 2.6861 | 4.3584 | 2.5916 | 4.3372 | 2.5151 | 4.135 | 2.4894 | 3.7639
1170 | 2.8618 | 4.0908 | 2.7964 | 4.1321 | 2.7206 | 4.2484 | 2.7141 | 4.3867 | 2.6179 | 4.3669 | 2.54 | 4.1642 | 2.5133 | 3.7904
1180 | 2.8933 | 4.1114 | 2.8244 | 4.1547 | 2.7481 | 4.2743 | 2.742 | 4.4145 | 2.6441 | 4.3963 | 2.5648 | 4.1929 | 2.5372 | 3.8165
1190 | 2.9247 | 4.1313 | 2.8522 | 4.1768 | 2.7754 | 4.2998 | 2.7699 | 4.4419 | 2.6703 | 4.4252 | 2.5896 | 4.2212 | 2.561 | 3.8423
1200 | 2.956 | 4.1507 | 2.8799 | 4.1984 | 2.8026 | 4.3248 | 2.7977 | 4.4689 | 2.6964 | 4.4538 | 2.6144 | 4.2492 | 2.5849 | 3.8676
1210 | 2.987 | 4.1695 | 2.9074 | 4.2196 | 2.8298 | 4.3494 | 2.8255 | 4.4953 | 2.7225 | 4.4819 | 2.6391 | 4.2768 | 2.6087 | 3.8926
1220 | 3.0178 | 4.1877 | 2.9347 | 4.2403 | 2.8568 | 4.3736 | 2.8532 | 4.5214 | 2.7485 | 4.5097 | 2.6638 | 4.304 | 2.6324 | 3.9172
1230 | 3.0484 | 4.2053 | 2.9618 | 4.2607 | 2.8837 | 4.3974 | 2.8807 | 4.547 | 2.7744 | 4.537 | 2.6884 | 4.3308 | 2.6561 | 3.9414
1240 | 3.0788 | 4.2224 | 2.9887 | 4.2806 | 2.9106 | 4.4207 | 2.9082 | 4.5723 | 2.8003 | 4.564 | 2.713 | 4.3574 | 2.6798 | 3.9652
1250 | 3.1089 | 4.2389 | 3.0154 | 4.3001 | 2.9373 | 4.4437 | 2.9356 | 4.5971 | 2.8261 | 4.5906 | 2.7375 | 4.3835 | 2.7034 | 3.9887
1260 | 3.1387 | 4.2549 | 3.0419 | 4.3192 | 2.9638 | 4.4663 | 2.9629 | 4.6215 | 2.8518 | 4.6169 | 2.762 | 4.4094 | 2.7269 | 4.0119
1270 | 3.1683 | 4.2704 | 3.0682 | 4.338 | 2.9903 | 4.4885 | 2.9901 | 4.6456 | 2.8774 | 4.6428 | 2.7863 | 4.4349 | 2.7503 | 4.0347
1280 | 3.1976 | 4.2855 | 3.0942 | 4.3563 | 3.0166 | 4.5104 | 3.0171 | 4.6692 | 2.9029 | 4.6684 | 2.8107 | 4.4601 | 2.7737 | 4.0571
1290 | 3.2267 | 4.3 | 3.12 | 4.3744 | 3.0427 | 4.5319 | 3.0441 | 4.6925 | 2.9284 | 4.6937 | 2.8349 | 4.4849 | 2.797 | 4.0793
1300 | 3.2554 | 4.3141 | 3.1456 | 4.3921 | 3.0688 | 4.5531 | 3.0709 | 4.7155 | 2.9537 | 4.7186 | 2.8591 | 4.5095 | 2.8203 | 4.1011
1310 | 3.2838 | 4.3277 | 3.1709 | 4.4095 | 3.0946 | 4.5739 | 3.0976 | 4.738 | 2.9789 | 4.7432 | 2.8832 | 4.5338 | 2.8434 | 4.1227
1320 | 3.312 | 4.3409 | 3.196 | 4.4265 | 3.1204 | 4.5944 | 3.1241 | 4.7603 | 3.004 | 4.7675 | 2.9071 | 4.5578 | 2.8665 | 4.1439
1330 | 3.3398 | 4.3537 | 3.2209 | 4.4433 | 3.1459 | 4.6145 | 3.1505 | 4.7822 | 3.029 | 4.7915 | 2.9311 | 4.5815 | 2.8895 | 4.1648
1340 | 3.3672 | 4.366 | 3.2455 | 4.4598 | 3.1713 | 4.6344 | 3.1768 | 4.8038 | 3.0539 | 4.8152 | 2.9549 | 4.6049 | 2.9123 | 4.1855
1350 | 3.3944 | 4.378 | 3.2699 | 4.476 | 3.1966 | 4.6539 | 3.2029 | 4.825 | 3.0786 | 4.8387 | 2.9786 | 4.628 | 2.9351 | 4.2059
1360 | 3.4212 | 4.3896 | 3.2941 | 4.4919 | 3.2216 | 4.6732 | 3.2289 | 4.846 | 3.1033 | 4.8618 | 3.0022 | 4.6509 | 2.9578 | 4.2259
1370 | 3.4477 | 4.4008 | 3.3179 | 4.5076 | 3.2466 | 4.6922 | 3.2547 | 4.8666 | 3.1278 | 4.8847 | 3.0258 | 4.6735 | 2.9804 | 4.2458
1380 | 3.4739 | 4.4117 | 3.3416 | 4.523 | 3.2713 | 4.7109 | 3.2804 | 4.8869 | 3.1522 | 4.9073 | 3.0492 | 4.6959 | 3.0028 | 4.2653
1390 | 3.4997 | 4.4223 | 3.365 | 4.5382 | 3.2959 | 4.7293 | 3.3059 | 4.907 | 3.1765 | 4.9297 | 3.0726 | 4.718 | 3.0252 | 4.2846
1400 | 3.5252 | 4.4326 | 3.3882 | 4.5532 | 3.3203 | 4.7475 | 3.3312 | 4.9268 | 3.2007 | 4.9518 | 3.0958 | 4.7399 | 3.0475 | 4.3037
1410 | 3.5503 | 4.4425 | 3.4111 | 4.5679 | 3.3445 | 4.7654 | 3.3564 | 4.9463 | 3.2247 | 4.9737 | 3.1189 | 4.7616 | 3.0696 | 4.3225
1420 | 3.5751 | 4.4522 | 3.4338 | 4.5825 | 3.3685 | 4.783 | 3.3814 | 4.9655 | 3.2486 | 4.9953 | 3.142 | 4.783 | 3.0916 | 4.3411
1430 | 3.5995 | 4.4615 | 3.4562 | 4.5968 | 3.3924 | 4.8004 | 3.4063 | 4.9845 | 3.2724 | 5.0167 | 3.1649 | 4.8042 | 3.1136 | 4.3595
1440 | 3.6235 | 4.4707 | 3.4784 | 4.611 | 3.4161 | 4.8176 | 3.431 | 5.0033 | 3.296 | 5.0379 | 3.1878 | 4.8252 | 3.1354 | 4.3776
1450 | 3.6472 | 4.4795 | 3.5004 | 4.625 | 3.4396 | 4.8346 | 3.4555 | 5.0218 | 3.3195 | 5.0588 | 3.2105 | 4.846 | 3.1571 | 4.3955
1460 | 3.6706 | 4.4882 | 3.5221 | 4.6388 | 3.4629 | 4.8513 | 3.4799 | 5.04 | 3.3429 | 5.0796 | 3.2331 | 4.8665 | 3.1786 | 4.4132
1470 | 3.6936 | 4.4966 | 3.5436 | 4.6525 | 3.4861 | 4.8679 | 3.504 | 5.058 | 3.3661 | 5.1001 | 3.2556 | 4.8869 | 3.2001 | 4.4307
1480 | 3.7163 | 4.5048 | 3.5649 | 4.666 | 3.5091 | 4.8842 | 3.5281 | 5.0759 | 3.3893 | 5.1205 | 3.278 | 4.9071 | 3.2215 | 4.448
1490 | 3.7386 | 4.5128 | 3.5859 | 4.6794 | 3.5318 | 4.9003 | 3.5519 | 5.0935 | 3.4122 | 5.1406 | 3.3003 | 4.9271 | 3.2427 | 4.4651
1500 | 3.7605 | 4.5206 | 3.6067 | 4.6927 | 3.5545 | 4.9163 | 3.5756 | 5.1108 | 3.4351 | 5.1606 | 3.3225 | 4.9469 | 3.2638 | 4.482
1510 | 3.7821 | 4.5283 | 3.6273 | 4.7058 | 3.5769 | 4.932 | 3.5991 | 5.128 | 3.4578 | 5.1803 | 3.3446 | 4.9665 | 3.2848 | 4.4987
1520 | 3.8034 | 4.5358 | 3.6476 | 4.7188 | 3.5992 | 4.9476 | 3.6224 | 5.145 | 3.4804 | 5.1999 | 3.3666 | 4.9859 | 3.3056 | 4.5152
1530 | 3.8243 | 4.5431 | 3.6678 | 4.7317 | 3.6212 | 4.963 | 3.6456 | 5.1618 | 3.5029 | 5.2194 | 3.3884 | 5.0052 | 3.3264 | 4.5315
1540 | 3.8449 | 4.5503 | 3.6877 | 4.7444 | 3.6431 | 4.9782 | 3.6686 | 5.1784 | 3.5252 | 5.2386 | 3.4102 | 5.0243 | 3.347 | 4.5477
1550 | 3.8652 | 4.5574 | 3.7074 | 4.7571 | 3.6649 | 4.9933 | 3.6914 | 5.1949 | 3.5474 | 5.2577 | 3.4318 | 5.0432 | 3.3675 | 4.5637
1560 | 3.8851 | 4.5643 | 3.7269 | 4.7697 | 3.6864 | 5.0082 | 3.714 | 5.2111 | 3.5695 | 5.2767 | 3.4534 | 5.062 | 3.3879 | 4.5796
1570 | 3.9046 | 4.5711 | 3.7462 | 4.7822 | 3.7078 | 5.023 | 3.7365 | 5.2272 | 3.5914 | 5.2954 | 3.4748 | 5.0806 | 3.4082 | 4.5953
1580 | 3.9239 | 4.5779 | 3.7654 | 4.7946 | 3.729 | 5.0376 | 3.7588 | 5.2432 | 3.6132 | 5.3141 | 3.4962 | 5.0991 | 3.4283 | 4.6108
1590 | 3.9428 | 4.5845 | 3.7843 | 4.8069 | 3.75 | 5.0521 | 3.781 | 5.259 | 3.6349 | 5.3326 | 3.5174 | 5.1174 | 3.4484 | 4.6262
1600 | 3.9615 | 4.5911 | 3.803 | 4.8192 | 3.7708 | 5.0664 | 3.803 | 5.2746 | 3.6565 | 5.3509 | 3.5385 | 5.1356 | 3.4683 | 4.6414
1610 | 3.9798 | 4.5976 | 3.8215 | 4.8314 | 3.7915 | 5.0806 | 3.8248 | 5.2901 | 3.6779 | 5.3691 | 3.5596 | 5.1536 | 3.4881 | 4.6565
1620 | 3.9977 | 4.604 | 3.8398 | 4.8435 | 3.812 | 5.0947 | 3.8464 | 5.3055 | 3.6992 | 5.3872 | 3.5805 | 5.1715 | 3.5078 | 4.6715
1630 | 4.0154 | 4.6104 | 3.858 | 4.8555 | 3.8324 | 5.1087 | 3.8679 | 5.3207 | 3.7204 | 5.4052 | 3.6013 | 5.1893 | 3.5273 | 4.6863
1640 | 4.0328 | 4.6167 | 3.876 | 4.8676 | 3.8526 | 5.1226 | 3.8892 | 5.3358 | 3.7415 | 5.423 | 3.622 | 5.2069 | 3.5468 | 4.701
1650 | 4.0499 | 4.623 | 3.8938 | 4.8795 | 3.8726 | 5.1363 | 3.9104 | 5.3507 | 3.7624 | 5.4407 | 3.6426 | 5.2244 | 3.5661 | 4.7156
1660 | 4.0667 | 4.6293 | 3.9114 | 4.8914 | 3.8924 | 5.1499 | 3.9314 | 5.3656 | 3.7833 | 5.4583 | 3.6631 | 5.2418 | 3.5853 | 4.73
1670 | 4.0832 | 4.6355 | 3.9289 | 4.9033 | 3.9121 | 5.1635 | 3.9523 | 5.3803 | 3.804 | 5.4758 | 3.6836 | 5.259 | 3.6044 | 4.7444
1680 | 4.0995 | 4.6417 | 3.9462 | 4.9152 | 3.9317 | 5.1769 | 3.9729 | 5.3949 | 3.8246 | 5.4932 | 3.7039 | 5.2762 | 3.6234 | 4.7586
1690 | 4.1154 | 4.6479 | 3.9633 | 4.927 | 3.951 | 5.1903 | 3.9935 | 5.4095 | 3.845 | 5.5104 | 3.7241 | 5.2932 | 3.6423 | 4.7727
1700 | 4.1311 | 4.6541 | 3.9803 | 4.9387 | 3.9703 | 5.2036 | 4.0139 | 5.4239 | 3.8654 | 5.5276 | 3.7442 | 5.3101 | 3.661 | 4.7867
1710 | 4.1465 | 4.6603 | 3.9971 | 4.9505 | 3.9893 | 5.2167 | 4.0341 | 5.4382 | 3.8857 | 5.5447 | 3.7643 | 5.3269 | 3.6797 | 4.8005
1720 | 4.1617 | 4.6665 | 4.0138 | 4.9622 | 4.0083 | 5.2298 | 4.0542 | 5.4524 | 3.9058 | 5.5616 | 3.7842 | 5.3436 | 3.6982 | 4.8143
1730 | 4.1766 | 4.6727 | 4.0303 | 4.9738 | 4.027 | 5.2428 | 4.0741 | 5.4665 | 3.9258 | 5.5785 | 3.804 | 5.3602 | 3.7167 | 4.828
1740 | 4.1913 | 4.6789 | 4.0467 | 4.9855 | 4.0457 | 5.2558 | 4.0939 | 5.4805 | 3.9458 | 5.5953 | 3.8238 | 5.3767 | 3.735 | 4.8416
1750 | 4.2057 | 4.6852 | 4.063 | 4.9972 | 4.0641 | 5.2686 | 4.1135 | 5.4945 | 3.9656 | 5.612 | 3.8434 | 5.3931 | 3.7532 | 4.8551
1760 | 4.2199 | 4.6914 | 4.0791 | 5.0088 | 4.0825 | 5.2814 | 4.133 | 5.5083 | 3.9853 | 5.6286 | 3.863 | 5.4094 | 3.7714 | 4.8685
1770 | 4.2339 | 4.6977 | 4.0951 | 5.0204 | 4.1007 | 5.2942 | 4.1524 | 5.5221 | 4.0049 | 5.6451 | 3.8825 | 5.4256 | 3.7894 | 4.8817
1780 | 4.2476 | 4.7041 | 4.1109 | 5.032 | 4.1187 | 5.3068 | 4.1716 | 5.5358 | 4.0244 | 5.6615 | 3.9019 | 5.4418 | 3.8073 | 4.895
1790 | 4.2611 | 4.7104 | 4.1267 | 5.0436 | 4.1366 | 5.3195 | 4.1907 | 5.5494 | 4.0438 | 5.6779 | 3.9212 | 5.4578 | 3.8251 | 4.9081
1800 | 4.2744 | 4.7168 | 4.1423 | 5.0551 | 4.1544 | 5.332 | 4.2097 | 5.563 | 4.0631 | 5.6942 | 3.9404 | 5.4737 | 3.8428 | 4.9211
1810 | 4.2875 | 4.7233 | 4.1578 | 5.0667 | 4.1721 | 5.3445 | 4.2285 | 5.5765 | 4.0823 | 5.7104 | 3.9596 | 5.4896 | 3.8604 | 4.9341
1820 | 4.3004 | 4.7298 | 4.1731 | 5.0783 | 4.1896 | 5.3569 | 4.2472 | 5.5899 | 4.1015 | 5.7265 | 3.9786 | 5.5053 | 3.8779 | 4.947
1830 | 4.313 | 4.7364 | 4.1884 | 5.0898 | 4.207 | 5.3693 | 4.2657 | 5.6033 | 4.1205 | 5.7426 | 3.9976 | 5.521 | 3.8954 | 4.9598
1840 | 4.3255 | 4.743 | 4.2036 | 5.1014 | 4.2242 | 5.3817 | 4.2842 | 5.6166 | 4.1394 | 5.7586 | 4.0165 | 5.5366 | 3.9127 | 4.9725
1850 | 4.3378 | 4.7496 | 4.2186 | 5.1129 | 4.2414 | 5.394 | 4.3025 | 5.6299 | 4.1583 | 5.7745 | 4.0353 | 5.5521 | 3.9299 | 4.9852
1860 | 4.3499 | 4.7564 | 4.2336 | 5.1244 | 4.2584 | 5.4062 | 4.3207 | 5.6431 | 4.177 | 5.7904 | 4.054 | 5.5676 | 3.947 | 4.9978
1870 | 4.3619 | 4.7632 | 4.2484 | 5.136 | 4.2753 | 5.4185 | 4.3387 | 5.6562 | 4.1957 | 5.8062 | 4.0727 | 5.583 | 3.9641 | 5.0103
1880 | 4.3736 | 4.77 | 4.2632 | 5.1475 | 4.2921 | 5.4306 | 4.3567 | 5.6693 | 4.2143 | 5.8219 | 4.0912 | 5.5983 | 3.981 | 5.0228
1890 | 4.3852 | 4.7769 | 4.2778 | 5.1591 | 4.3087 | 5.4428 | 4.3745 | 5.6823 | 4.2328 | 5.8376 | 4.1097 | 5.6135 | 3.9979 | 5.0351
1900 | 4.3967 | 4.7839 | 4.2924 | 5.1706 | 4.3253 | 5.4549 | 4.3922 | 5.6953 | 4.2512 | 5.8532 | 4.1281 | 5.6286 | 4.0147 | 5.0475
1910 | 4.4079 | 4.791 | 4.3068 | 5.1821 | 4.3417 | 5.4669 | 4.4098 | 5.7083 | 4.2695 | 5.8688 | 4.1465 | 5.6437 | 4.0313 | 5.0597
1920 | 4.4191 | 4.7981 | 4.3212 | 5.1937 | 4.3581 | 5.479 | 4.4273 | 5.7212 | 4.2877 | 5.8843 | 4.1648 | 5.6587 | 4.0479 | 5.0719
1930 | 4.43 | 4.8053 | 4.3355 | 5.2052 | 4.3743 | 5.491 | 4.4447 | 5.7341 | 4.3059 | 5.8997 | 4.183 | 5.6737 | 4.0645 | 5.0841
1940 | 4.4409 | 4.8126 | 4.3497 | 5.2168 | 4.3904 | 5.503 | 4.462 | 5.7469 | 4.324 | 5.9151 | 4.2011 | 5.6885 | 4.0809 | 5.0962
1950 | 4.4515 | 4.8199 | 4.3639 | 5.2283 | 4.4064 | 5.5149 | 4.4792 | 5.7597 | 4.342 | 5.9305 | 4.2192 | 5.7034 | 4.0972 | 5.1082
1960 | 4.4621 | 4.8274 | 4.3779 | 5.2399 | 4.4223 | 5.5268 | 4.4962 | 5.7725 | 4.3599 | 5.9458 | 4.2372 | 5.7181 | 4.1135 | 5.1202
1970 | 4.4725 | 4.8349 | 4.3919 | 5.2514 | 4.4381 | 5.5387 | 4.5132 | 5.7852 | 4.3778 | 5.961 | 4.2551 | 5.7328 | 4.1297 | 5.1321
1980 | 4.4828 | 4.8424 | 4.4058 | 5.263 | 4.4538 | 5.5506 | 4.5301 | 5.7979 | 4.3956 | 5.9762 | 4.2729 | 5.7474 | 4.1458 | 5.144
1990 | 4.493 | 4.8501 | 4.4196 | 5.2746 | 4.4695 | 5.5624 | 4.5468 | 5.8105 | 4.4133 | 5.9914 | 4.2907 | 5.762 | 4.1618 | 5.1558
2000 | 4.503 | 4.8578 | 4.4334 | 5.2861 | 4.485 | 5.5743 | 4.5635 | 5.8231 | 4.431 | 6.0065 | 4.3085 | 5.7765 | 4.1778 | 5.1676
2010 | 4.513 | 4.8656 | 4.4471 | 5.2977 | 4.5004 | 5.5861 | 4.5801 | 5.8357 | 4.4486 | 6.0215 | 4.3261 | 5.791 | 4.1937 | 5.1794
2020 | 4.5228 | 4.8735 | 4.4608 | 5.3093 | 4.5157 | 5.5979 | 4.5966 | 5.8483 | 4.4661 | 6.0365 | 4.3437 | 5.8054 | 4.2095 | 5.191
2030 | 4.5326 | 4.8815 | 4.4743 | 5.3209 | 4.531 | 5.6096 | 4.613 | 5.8608 | 4.4835 | 6.0515 | 4.3613 | 5.8197 | 4.2252 | 5.2027
2040 | 4.5422 | 4.8896 | 4.4879 | 5.3325 | 4.5462 | 5.6214 | 4.6293 | 5.8734 | 4.5009 | 6.0664 | 4.3787 | 5.834 | 4.2408 | 5.2143
2050 | 4.5517 | 4.8977 | 4.5013 | 5.3441 | 4.5612 | 5.6331 | 4.6455 | 5.8858 | 4.5182 | 6.0813 | 4.3961 | 5.8482 | 4.2564 | 5.2258
2060 | 4.5612 | 4.9059 | 4.5147 | 5.3557 | 4.5762 | 5.6448 | 4.6616 | 5.8983 | 4.5355 | 6.0962 | 4.4135 | 5.8624 | 4.2719 | 5.2373
2070 | 4.5705 | 4.9142 | 4.528 | 5.3673 | 4.5912 | 5.6565 | 4.6777 | 5.9107 | 4.5527 | 6.111 | 4.4308 | 5.8765 | 4.2874 | 5.2488
2080 | 4.5798 | 4.9226 | 4.5413 | 5.3789 | 4.606 | 5.6682 | 4.6936 | 5.9232 | 4.5698 | 6.1257 | 4.448 | 5.8906 | 4.3027 | 5.2602
2090 | 4.5889 | 4.931 | 4.5546 | 5.3905 | 4.6207 | 5.6799 | 4.7095 | 5.9356 | 4.5869 | 6.1404 | 4.4652 | 5.9046 | 4.3181 | 5.2716
2100 | 4.598 | 4.9395 | 4.5678 | 5.4021 | 4.6354 | 5.6916 | 4.7253 | 5.9479 | 4.604 | 6.1551 | 4.4823 | 5.9186 | 4.3333 | 5.283
2110 | 4.6071 | 4.9481 | 4.5809 | 5.4137 | 4.65 | 5.7032 | 4.7411 | 5.9603 | 4.6209 | 6.1698 | 4.4994 | 5.9325 | 4.3485 | 5.2943
2120 | 4.616 | 4.9568 | 4.594 | 5.4253 | 4.6646 | 5.7149 | 4.7567 | 5.9726 | 4.6378 | 6.1844 | 4.5164 | 5.9464 | 4.3636 | 5.3055
2130 | 4.6249 | 4.9656 | 4.607 | 5.4369 | 4.679 | 5.7265 | 4.7723 | 5.9849 | 4.6547 | 6.1989 | 4.5334 | 5.9602 | 4.3786 | 5.3168
2140 | 4.6337 | 4.9744 | 4.62 | 5.4486 | 4.6934 | 5.7381 | 4.7878 | 5.9972 | 4.6715 | 6.2135 | 4.5503 | 5.974 | 4.3936 | 5.328
2150 | 4.6425 | 4.9833 | 4.633 | 5.4602 | 4.7077 | 5.7497 | 4.8032 | 6.0095 | 4.6883 | 6.228 | 4.5671 | 5.9877 | 4.4085 | 5.3391
2160 | 4.6512 | 4.9923 | 4.6459 | 5.4718 | 4.722 | 5.7613 | 4.8186 | 6.0218 | 4.705 | 6.2424 | 4.5839 | 6.0014 | 4.4234 | 5.3503
2170 | 4.6598 | 5.0014 | 4.6587 | 5.4834 | 4.7361 | 5.7729 | 4.8339 | 6.034 | 4.7216 | 6.2569 | 4.6007 | 6.015 | 4.4382 | 5.3614
2180 | 4.6684 | 5.0105 | 4.6716 | 5.4951 | 4.7503 | 5.7845 | 4.8491 | 6.0462 | 4.7382 | 6.2712 | 4.6174 | 6.0286 | 4.453 | 5.3724
2190 | 4.6769 | 5.0197 | 4.6844 | 5.5067 | 4.7643 | 5.7961 | 4.8643 | 6.0585 | 4.7548 | 6.2856 | 4.634 | 6.0421 | 4.4676 | 5.3835
2200 | 4.6854 | 5.029 | 4.6971 | 5.5183 | 4.7783 | 5.8076 | 4.8794 | 6.0706 | 4.7713 | 6.2999 | 4.6506 | 6.0556 | 4.4823 | 5.3945

## D36423-6
Optical Constants |  | ALD
| 30 nm | 30 nm | 15 nm | 15 nm | 10 nm | 10 nm | 3 nm | 3 nm
Wavelength (nm) | Index of Refraction 'n' | Extinction Coefficient 'k' | Index of Refraction 'n' | Extinction Coefficient 'k' | Index of Refraction 'n' | Extinction Coefficient 'k' | Index of Refraction 'n' | Extinction Coefficient 'k'
270 | 2.6532 | 1.2782 | 2.3093 | 1.3723 | 2.2633 | 1.3418 | 1.9022 | 1.3825
280 | 2.6361 | 1.314 | 2.395 | 1.416 | 2.3872 | 1.3678 | 2.1535 | 1.2478
290 | 2.649 | 1.3394 | 2.4804 | 1.4079 | 2.4864 | 1.3368 | 2.2334 | 1.0676
300 | 2.6782 | 1.3443 | 2.5411 | 1.3664 | 2.5459 | 1.2791 | 2.2185 | 0.95242
310 | 2.709 | 1.3275 | 2.5713 | 1.315 | 2.5695 | 1.2201 | 2.1854 | 0.90263
320 | 2.7306 | 1.2946 | 2.5787 | 1.2704 | 2.5701 | 1.1742 | 2.165 | 0.89131
330 | 2.738 | 1.2542 | 2.5756 | 1.2386 | 2.5618 | 1.145 | 2.1642 | 0.89622
340 | 2.7316 | 1.2139 | 2.572 | 1.2175 | 2.5552 | 1.1288 | 2.1802 | 0.90316
350 | 2.7149 | 1.1787 | 2.5727 | 1.2005 | 2.5554 | 1.1178 | 2.2072 | 0.90435
360 | 2.6922 | 1.1505 | 2.5768 | 1.1809 | 2.5618 | 1.1044 | 2.2391 | 0.89667
370 | 2.6672 | 1.1284 | 2.5797 | 1.1552 | 2.5691 | 1.0839 | 2.2706 | 0.88002
380 | 2.6419 | 1.1101 | 2.5761 | 1.1241 | 2.5712 | 1.0563 | 2.2983 | 0.85603
390 | 2.6162 | 1.0931 | 2.5625 | 1.0911 | 2.5639 | 1.0253 | 2.3201 | 0.82704
400 | 2.5885 | 1.0757 | 2.5385 | 1.061 | 2.546 | 0.99596 | 2.3352 | 0.79538
410 | 2.5566 | 1.0579 | 2.5061 | 1.0375 | 2.5193 | 0.9727 | 2.3436 | 0.76304
420 | 2.5186 | 1.0412 | 2.4686 | 1.0232 | 2.4874 | 0.95842 | 2.346 | 0.73153
430 | 2.4738 | 1.0275 | 2.4304 | 1.0185 | 2.455 | 0.95382 | 2.3432 | 0.70188
440 | 2.4226 | 1.0194 | 2.3958 | 1.0214 | 2.4269 | 0.9568 | 2.3361 | 0.67472
450 | 2.3661 | 1.0188 | 2.3673 | 1.0273 | 2.406 | 0.96229 | 2.3254 | 0.6504
460 | 2.3062 | 1.0278 | 2.3438 | 1.0306 | 2.3911 | 0.96384 | 2.3118 | 0.62906
470 | 2.2462 | 1.0482 | 2.3203 | 1.0277 | 2.3763 | 0.95747 | 2.296 | 0.61071
480 | 2.1921 | 1.0805 | 2.2908 | 1.0198 | 2.3548 | 0.94457 | 2.2784 | 0.59529
490 | 2.1523 | 1.119 | 2.252 | 1.0113 | 2.323 | 0.93036 | 2.2595 | 0.58267
500 | 2.1276 | 1.1472 | 2.2041 | 1.0071 | 2.2814 | 0.92009 | 2.2395 | 0.57273
510 | 2.0979 | 1.1547 | 2.1496 | 1.0101 | 2.2326 | 0.91692 | 2.2187 | 0.56533
520 | 2.0462 | 1.1579 | 2.091 | 1.0216 | 2.1796 | 0.92198 | 2.1973 | 0.56034
530 | 1.9791 | 1.1742 | 2.0308 | 1.0416 | 2.1245 | 0.93526 | 2.1755 | 0.55766
540 | 1.9078 | 1.206 | 1.9704 | 1.0698 | 2.0691 | 0.95626 | 2.1533 | 0.55717
550 | 1.8381 | 1.2506 | 1.9111 | 1.1054 | 2.0143 | 0.98438 | 2.1309 | 0.55879
560 | 1.7722 | 1.3052 | 1.8539 | 1.148 | 1.9611 | 1.019 | 2.1083 | 0.56244
570 | 1.7112 | 1.3676 | 1.7995 | 1.1969 | 1.9101 | 1.0597 | 2.0858 | 0.56807
580 | 1.6556 | 1.4364 | 1.7485 | 1.2514 | 1.8618 | 1.1057 | 2.0632 | 0.57562
590 | 1.6055 | 1.5102 | 1.7015 | 1.3109 | 1.8166 | 1.1568 | 2.0408 | 0.58506
600 | 1.5612 | 1.5881 | 1.6587 | 1.3747 | 1.7749 | 1.2123 | 2.0185 | 0.59636
610 | 1.5225 | 1.6691 | 1.6204 | 1.442 | 1.7371 | 1.2716 | 1.9964 | 0.60949
620 | 1.4895 | 1.7523 | 1.5869 | 1.5123 | 1.7035 | 1.3343 | 1.9747 | 0.62444
630 | 1.4618 | 1.837 | 1.5581 | 1.5847 | 1.6741 | 1.3997 | 1.9535 | 0.64118
640 | 1.4392 | 1.9226 | 1.534 | 1.6588 | 1.6491 | 1.4673 | 1.9327 | 0.65971
650 | 1.4214 | 2.0087 | 1.5144 | 1.7339 | 1.6285 | 1.5366 | 1.9125 | 0.68001
660 | 1.4079 | 2.0947 | 1.499 | 1.8095 | 1.6122 | 1.6071 | 1.893 | 0.70205
670 | 1.3985 | 2.1805 | 1.4877 | 1.8854 | 1.5999 | 1.6783 | 1.8743 | 0.72582
680 | 1.3929 | 2.2658 | 1.4802 | 1.9612 | 1.5917 | 1.7498 | 1.8565 | 0.75127
690 | 1.3907 | 2.3504 | 1.4762 | 2.0366 | 1.5872 | 1.8214 | 1.8397 | 0.77836
700 | 1.3916 | 2.4343 | 1.4755 | 2.1115 | 1.5863 | 1.8928 | 1.8242 | 0.80703
710 | 1.3954 | 2.5173 | 1.4778 | 2.1857 | 1.5887 | 1.9637 | 1.8098 | 0.83722
720 | 1.4019 | 2.5994 | 1.4829 | 2.259 | 1.5943 | 2.034 | 1.7969 | 0.86885
730 | 1.411 | 2.6805 | 1.4905 | 2.3315 | 1.6028 | 2.1036 | 1.7855 | 0.90182
740 | 1.4223 | 2.7606 | 1.5006 | 2.4031 | 1.614 | 2.1722 | 1.7756 | 0.93602
750 | 1.4359 | 2.8398 | 1.5129 | 2.4736 | 1.6278 | 2.24 | 1.7675 | 0.97134
760 | 1.4515 | 2.918 | 1.5273 | 2.5432 | 1.6441 | 2.3067 | 1.7612 | 1.0076
770 | 1.4691 | 2.9953 | 1.5437 | 2.6117 | 1.6626 | 2.3723 | 1.7567 | 1.0448
780 | 1.4885 | 3.0715 | 1.5619 | 2.6791 | 1.6832 | 2.4368 | 1.7541 | 1.0826
790 | 1.5097 | 3.1468 | 1.5818 | 2.7456 | 1.7059 | 2.5001 | 1.7534 | 1.121
800 | 1.5326 | 3.2211 | 1.6034 | 2.8109 | 1.7306 | 2.5622 | 1.7548 | 1.1598
810 | 1.5572 | 3.2944 | 1.6265 | 2.8752 | 1.757 | 2.6231 | 1.7581 | 1.1989
820 | 1.5833 | 3.3668 | 1.6511 | 2.9384 | 1.7852 | 2.6827 | 1.7634 | 1.238
830 | 1.6109 | 3.4381 | 1.677 | 3.0005 | 1.815 | 2.741 | 1.7707 | 1.2772
840 | 1.6401 | 3.5085 | 1.7044 | 3.0616 | 1.8463 | 2.798 | 1.7799 | 1.3161
850 | 1.6707 | 3.5778 | 1.733 | 3.1216 | 1.8792 | 2.8536 | 1.791 | 1.3548
860 | 1.7027 | 3.6462 | 1.7628 | 3.1804 | 1.9134 | 2.9079 | 1.804 | 1.393
870 | 1.736 | 3.7134 | 1.7938 | 3.2382 | 1.949 | 2.9607 | 1.8188 | 1.4307
880 | 1.7707 | 3.7797 | 1.826 | 3.2949 | 1.9859 | 3.0121 | 1.8353 | 1.4677
890 | 1.8068 | 3.8448 | 1.8592 | 3.3504 | 2.0239 | 3.0621 | 1.8535 | 1.5039
900 | 1.844 | 3.9088 | 1.8934 | 3.4048 | 2.0631 | 3.1105 | 1.8734 | 1.5393
910 | 1.8826 | 3.9717 | 1.9286 | 3.4581 | 2.1032 | 3.1575 | 1.8947 | 1.5738
920 | 1.9223 | 4.0334 | 1.9647 | 3.5102 | 2.1444 | 3.2029 | 1.9175 | 1.6072
930 | 1.9632 | 4.0939 | 2.0018 | 3.5611 | 2.1864 | 3.2467 | 1.9417 | 1.6395
940 | 2.0052 | 4.1531 | 2.0396 | 3.6109 | 2.2293 | 3.289 | 1.9672 | 1.6707
950 | 2.0483 | 4.2111 | 2.0783 | 3.6595 | 2.2728 | 3.3297 | 1.9939 | 1.7006
960 | 2.0924 | 4.2678 | 2.1178 | 3.7068 | 2.3171 | 3.3688 | 2.0217 | 1.7292
970 | 2.1375 | 4.3231 | 2.1579 | 3.753 | 2.3619 | 3.4062 | 2.0505 | 1.7564
980 | 2.1836 | 4.377 | 2.1987 | 3.7979 | 2.4072 | 3.4421 | 2.0802 | 1.7823
990 | 2.2305 | 4.4295 | 2.2401 | 3.8416 | 2.4529 | 3.4763 | 2.1107 | 1.8067
1000 | 2.2783 | 4.4806 | 2.2821 | 3.8841 | 2.4989 | 3.5089 | 2.142 | 1.8296
1010 | 2.3268 | 4.5302 | 2.3246 | 3.9253 | 2.5451 | 3.5399 | 2.1739 | 1.8511
1020 | 2.376 | 4.5782 | 2.3675 | 3.9652 | 2.5915 | 3.5693 | 2.2063 | 1.8711
1030 | 2.4258 | 4.6247 | 2.4109 | 4.0039 | 2.638 | 3.5972 | 2.2391 | 1.8895
1040 | 2.4762 | 4.6697 | 2.4546 | 4.0413 | 2.6845 | 3.6235 | 2.2722 | 1.9064
1050 | 2.527 | 4.7131 | 2.4987 | 4.0775 | 2.7309 | 3.6483 | 2.3056 | 1.9219
1060 | 2.5783 | 4.7549 | 2.543 | 4.1124 | 2.7772 | 3.6717 | 2.3391 | 1.9358
1070 | 2.6298 | 4.7951 | 2.5875 | 4.1461 | 2.8233 | 3.6936 | 2.3726 | 1.9482
1080 | 2.6816 | 4.8338 | 2.6322 | 4.1785 | 2.869 | 3.7141 | 2.4061 | 1.9592
1090 | 2.7335 | 4.8708 | 2.677 | 4.2097 | 2.9145 | 3.7333 | 2.4394 | 1.9688
1100 | 2.7854 | 4.9063 | 2.7218 | 4.2397 | 2.9595 | 3.7512 | 2.4725 | 1.977
1110 | 2.8374 | 4.9403 | 2.7667 | 4.2685 | 3.0041 | 3.7678 | 2.5052 | 1.9839
1120 | 2.8892 | 4.9727 | 2.8115 | 4.2961 | 3.0482 | 3.7833 | 2.5376 | 1.9894
1130 | 2.9409 | 5.0037 | 2.8562 | 4.3226 | 3.0918 | 3.7977 | 2.5696 | 1.9938
1140 | 2.9924 | 5.0332 | 2.9009 | 4.3479 | 3.1348 | 3.811 | 2.601 | 1.997
1150 | 3.0435 | 5.0614 | 2.9453 | 4.3721 | 3.1772 | 3.8234 | 2.6318 | 1.999
1160 | 3.0942 | 5.0882 | 2.9895 | 4.3953 | 3.2191 | 3.8348 | 2.662 | 2.0001
1170 | 3.1445 | 5.1137 | 3.0335 | 4.4174 | 3.2603 | 3.8453 | 2.6916 | 2.0001
1180 | 3.1944 | 5.138 | 3.0773 | 4.4385 | 3.3009 | 3.8551 | 2.7204 | 1.9993
1190 | 3.2437 | 5.1612 | 3.1207 | 4.4586 | 3.3408 | 3.864 | 2.7486 | 1.9976
1200 | 3.2924 | 5.1832 | 3.1638 | 4.4778 | 3.3801 | 3.8723 | 2.7759 | 1.9951
1210 | 3.3405 | 5.2042 | 3.2065 | 4.496 | 3.4187 | 3.8799 | 2.8025 | 1.9919
1220 | 3.388 | 5.2243 | 3.2488 | 4.5134 | 3.4568 | 3.8869 | 2.8284 | 1.9881
1230 | 3.4348 | 5.2435 | 3.2907 | 4.53 | 3.4942 | 3.8933 | 2.8534 | 1.9837
1240 | 3.481 | 5.2618 | 3.3322 | 4.5458 | 3.5309 | 3.8993 | 2.8777 | 1.9788
1250 | 3.5265 | 5.2794 | 3.3732 | 4.5608 | 3.5671 | 3.9047 | 2.9012 | 1.9734
1260 | 3.5714 | 5.2963 | 3.4138 | 4.5751 | 3.6027 | 3.9097 | 2.9239 | 1.9677
1270 | 3.6156 | 5.3126 | 3.4539 | 4.5887 | 3.6377 | 3.9143 | 2.9458 | 1.9616
1280 | 3.6591 | 5.3282 | 3.4936 | 4.6016 | 3.6722 | 3.9185 | 2.967 | 1.9552
1290 | 3.7021 | 5.3434 | 3.5328 | 4.6139 | 3.7062 | 3.9224 | 2.9874 | 1.9485
1300 | 3.7444 | 5.358 | 3.5715 | 4.6257 | 3.7396 | 3.9259 | 3.0072 | 1.9417
1310 | 3.7861 | 5.3722 | 3.6098 | 4.6369 | 3.7725 | 3.9291 | 3.0262 | 1.9347
1320 | 3.8273 | 5.386 | 3.6475 | 4.6476 | 3.805 | 3.9321 | 3.0446 | 1.9275
1330 | 3.8679 | 5.3995 | 3.6848 | 4.6578 | 3.8369 | 3.9347 | 3.0624 | 1.9203
1340 | 3.908 | 5.4126 | 3.7216 | 4.6675 | 3.8685 | 3.9371 | 3.0795 | 1.913
1350 | 3.9476 | 5.4254 | 3.758 | 4.6768 | 3.8996 | 3.9392 | 3.096 | 1.9056
1360 | 3.9868 | 5.4379 | 3.7939 | 4.6857 | 3.9303 | 3.9411 | 3.112 | 1.8982
1370 | 4.0255 | 5.4502 | 3.8294 | 4.6942 | 3.9606 | 3.9427 | 3.1274 | 1.8909
1380 | 4.0639 | 5.4622 | 3.8644 | 4.7023 | 3.9905 | 3.9441 | 3.1423 | 1.8835
1390 | 4.1018 | 5.4739 | 3.8991 | 4.7101 | 4.02 | 3.9453 | 3.1567 | 1.8762
1400 | 4.1394 | 5.4854 | 3.9333 | 4.7176 | 4.0492 | 3.9462 | 3.1706 | 1.869
1410 | 4.1767 | 5.4967 | 3.967 | 4.7247 | 4.078 | 3.9469 | 3.1841 | 1.8618
1420 | 4.2137 | 5.5077 | 4.0004 | 4.7315 | 4.1065 | 3.9474 | 3.1971 | 1.8547
1430 | 4.2504 | 5.5185 | 4.0335 | 4.7381 | 4.1346 | 3.9477 | 3.2098 | 1.8476
1440 | 4.2869 | 5.529 | 4.0661 | 4.7443 | 4.1624 | 3.9478 | 3.2221 | 1.8407
1450 | 4.323 | 5.5393 | 4.0984 | 4.7503 | 4.1898 | 3.9476 | 3.234 | 1.8338
1460 | 4.359 | 5.5494 | 4.1303 | 4.7561 | 4.217 | 3.9473 | 3.2456 | 1.827
1470 | 4.3947 | 5.5592 | 4.1619 | 4.7616 | 4.2438 | 3.9467 | 3.2568 | 1.8204
1480 | 4.4302 | 5.5688 | 4.1932 | 4.7668 | 4.2702 | 3.9459 | 3.2678 | 1.8138
1490 | 4.4655 | 5.578 | 4.2241 | 4.7719 | 4.2964 | 3.9449 | 3.2784 | 1.8073
1500 | 4.5006 | 5.587 | 4.2547 | 4.7767 | 4.3222 | 3.9438 | 3.2888 | 1.801
1510 | 4.5355 | 5.5957 | 4.285 | 4.7812 | 4.3477 | 3.9424 | 3.2989 | 1.7947
1520 | 4.5702 | 5.6042 | 4.315 | 4.7856 | 4.3729 | 3.9408 | 3.3088 | 1.7885
1530 | 4.6047 | 5.6123 | 4.3446 | 4.7897 | 4.3978 | 3.939 | 3.3184 | 1.7824
1540 | 4.6391 | 5.6201 | 4.374 | 4.7936 | 4.4223 | 3.937 | 3.3278 | 1.7764
1550 | 4.6732 | 5.6275 | 4.4031 | 4.7973 | 4.4465 | 3.9348 | 3.337 | 1.7705
1560 | 4.707 | 5.6347 | 4.432 | 4.8007 | 4.4704 | 3.9324 | 3.346 | 1.7647
1570 | 4.7407 | 5.6415 | 4.4605 | 4.804 | 4.4939 | 3.9299 | 3.3548 | 1.759
1580 | 4.7742 | 5.648 | 4.4887 | 4.8071 | 4.5171 | 3.9272 | 3.3633 | 1.7533
1590 | 4.8074 | 5.6542 | 4.5167 | 4.8099 | 4.54 | 3.9243 | 3.3718 | 1.7477
1600 | 4.8404 | 5.66 | 4.5444 | 4.8125 | 4.5626 | 3.9212 | 3.38 | 1.7423
1610 | 4.8732 | 5.6655 | 4.5718 | 4.815 | 4.5848 | 3.918 | 3.3881 | 1.7368
1620 | 4.9057 | 5.6706 | 4.599 | 4.8172 | 4.6067 | 3.9146 | 3.396 | 1.7315
1630 | 4.9379 | 5.6754 | 4.6258 | 4.8192 | 4.6282 | 3.9111 | 3.4037 | 1.7262
1640 | 4.9699 | 5.6798 | 4.6524 | 4.8211 | 4.6494 | 3.9075 | 3.4113 | 1.721
1650 | 5.0016 | 5.6839 | 4.6787 | 4.8227 | 4.6702 | 3.9037 | 3.4188 | 1.7159
1660 | 5.033 | 5.6877 | 4.7048 | 4.8242 | 4.6907 | 3.8998 | 3.4261 | 1.7108
1670 | 5.0641 | 5.6911 | 4.7305 | 4.8254 | 4.7109 | 3.8958 | 3.4332 | 1.7058
1680 | 5.0948 | 5.6943 | 4.756 | 4.8265 | 4.7307 | 3.8916 | 3.4403 | 1.7008
1690 | 5.1253 | 5.6971 | 4.7812 | 4.8274 | 4.7502 | 3.8874 | 3.4472 | 1.6959
1700 | 5.1554 | 5.6995 | 4.8061 | 4.8281 | 4.7693 | 3.8831 | 3.4539 | 1.691
1710 | 5.1852 | 5.7017 | 4.8308 | 4.8286 | 4.7881 | 3.8787 | 3.4606 | 1.6862
1720 | 5.2146 | 5.7036 | 4.8551 | 4.8289 | 4.8065 | 3.8743 | 3.4671 | 1.6815
1730 | 5.2436 | 5.7052 | 4.8792 | 4.8291 | 4.8246 | 3.8697 | 3.4735 | 1.6768
1740 | 5.2723 | 5.7065 | 4.9029 | 4.8291 | 4.8424 | 3.8652 | 3.4797 | 1.6721
1750 | 5.3006 | 5.7075 | 4.9264 | 4.829 | 4.8598 | 3.8605 | 3.4859 | 1.6675
1760 | 5.3286 | 5.7083 | 4.9496 | 4.8286 | 4.8769 | 3.8559 | 3.4919 | 1.663
1770 | 5.3561 | 5.7088 | 4.9725 | 4.8282 | 4.8936 | 3.8512 | 3.4978 | 1.6584
1780 | 5.3832 | 5.7092 | 4.995 | 4.8276 | 4.9101 | 3.8464 | 3.5036 | 1.654
1790 | 5.41 | 5.7092 | 5.0173 | 4.8268 | 4.9262 | 3.8417 | 3.5093 | 1.6495
1800 | 5.4363 | 5.7091 | 5.0393 | 4.826 | 4.9419 | 3.8369 | 3.5149 | 1.6451
1810 | 5.4622 | 5.7088 | 5.061 | 4.8249 | 4.9574 | 3.8322 | 3.5204 | 1.6408
1820 | 5.4877 | 5.7083 | 5.0823 | 4.8238 | 4.9725 | 3.8274 | 3.5257 | 1.6365
1830 | 5.5128 | 5.7076 | 5.1034 | 4.8226 | 4.9873 | 3.8227 | 3.531 | 1.6323
1840 | 5.5374 | 5.7068 | 5.1241 | 4.8212 | 5.0019 | 3.818 | 3.5361 | 1.628
1850 | 5.5617 | 5.7058 | 5.1446 | 4.8198 | 5.0161 | 3.8133 | 3.5412 | 1.6239
1860 | 5.5855 | 5.7047 | 5.1647 | 4.8182 | 5.03 | 3.8086 | 3.5461 | 1.6197
1870 | 5.6088 | 5.7034 | 5.1845 | 4.8166 | 5.0436 | 3.804 | 3.551 | 1.6156
1880 | 5.6318 | 5.7021 | 5.204 | 4.8149 | 5.0569 | 3.7995 | 3.5557 | 1.6116
1890 | 5.6543 | 5.7006 | 5.2233 | 4.8131 | 5.07 | 3.7949 | 3.5604 | 1.6076
1900 | 5.6765 | 5.6991 | 5.2422 | 4.8112 | 5.0827 | 3.7905 | 3.5649 | 1.6036
1910 | 5.6982 | 5.6976 | 5.2607 | 4.8093 | 5.0952 | 3.7861 | 3.5694 | 1.5997
1920 | 5.7194 | 5.6959 | 5.279 | 4.8073 | 5.1075 | 3.7818 | 3.5737 | 1.5958
1930 | 5.7403 | 5.6942 | 5.297 | 4.8053 | 5.1194 | 3.7775 | 3.578 | 1.592
1940 | 5.7608 | 5.6925 | 5.3147 | 4.8032 | 5.1311 | 3.7733 | 3.5822 | 1.5882
1950 | 5.7808 | 5.6908 | 5.3321 | 4.8012 | 5.1426 | 3.7693 | 3.5862 | 1.5845
1960 | 5.8005 | 5.6891 | 5.3491 | 4.799 | 5.1538 | 3.7653 | 3.5902 | 1.5808
1970 | 5.8197 | 5.6874 | 5.3659 | 4.7969 | 5.1648 | 3.7613 | 3.5941 | 1.5771
1980 | 5.8386 | 5.6857 | 5.3824 | 4.7947 | 5.1755 | 3.7575 | 3.598 | 1.5735
1990 | 5.857 | 5.684 | 5.3986 | 4.7926 | 5.186 | 3.7538 | 3.6017 | 1.5699
2000 | 5.8751 | 5.6823 | 5.4145 | 4.7904 | 5.1963 | 3.7502 | 3.6054 | 1.5664
2010 | 5.8928 | 5.6807 | 5.4301 | 4.7883 | 5.2064 | 3.7467 | 3.6089 | 1.5629
2020 | 5.9102 | 5.6792 | 5.4454 | 4.7862 | 5.2163 | 3.7433 | 3.6124 | 1.5595
2030 | 5.9271 | 5.6777 | 5.4605 | 4.7841 | 5.2259 | 3.74 | 3.6158 | 1.5561
2040 | 5.9437 | 5.6763 | 5.4752 | 4.782 | 5.2354 | 3.7368 | 3.6191 | 1.5528
2050 | 5.96 | 5.675 | 5.4897 | 4.7799 | 5.2447 | 3.7337 | 3.6224 | 1.5495
2060 | 5.9759 | 5.6738 | 5.5039 | 4.7779 | 5.2538 | 3.7308 | 3.6256 | 1.5462
2070 | 5.9915 | 5.6726 | 5.5179 | 4.7759 | 5.2627 | 3.7279 | 3.6287 | 1.543
2080 | 6.0068 | 5.6716 | 5.5316 | 4.774 | 5.2714 | 3.7252 | 3.6317 | 1.5399
2090 | 6.0218 | 5.6707 | 5.545 | 4.7721 | 5.28 | 3.7226 | 3.6347 | 1.5368
2100 | 6.0364 | 5.6699 | 5.5582 | 4.7703 | 5.2884 | 3.7201 | 3.6375 | 1.5337
2110 | 6.0507 | 5.6692 | 5.5711 | 4.7685 | 5.2966 | 3.7178 | 3.6404 | 1.5307
2120 | 6.0648 | 5.6687 | 5.5838 | 4.7669 | 5.3047 | 3.7156 | 3.6431 | 1.5278
2130 | 6.0785 | 5.6683 | 5.5962 | 4.7653 | 5.3126 | 3.7135 | 3.6458 | 1.5248
2140 | 6.092 | 5.6681 | 5.6084 | 4.7637 | 5.3204 | 3.7115 | 3.6484 | 1.522
2150 | 6.1052 | 5.668 | 5.6204 | 4.7623 | 5.3281 | 3.7096 | 3.651 | 1.5192
2160 | 6.1182 | 5.668 | 5.6322 | 4.7609 | 5.3356 | 3.7079 | 3.6535 | 1.5164
2170 | 6.1309 | 5.6682 | 5.6437 | 4.7596 | 5.343 | 3.7063 | 3.6559 | 1.5137
2180 | 6.1433 | 5.6686 | 5.655 | 4.7584 | 5.3503 | 3.7049 | 3.6583 | 1.511
2190 | 6.1555 | 5.6691 | 5.6661 | 4.7573 | 5.3574 | 3.7035 | 3.6606 | 1.5084
2200 | 6.1675 | 5.6698 | 5.677 | 4.7563 | 5.3645 | 3.7023 | 3.6628 | 1.5058

## D37301
tin_d37301, l Optical Constants |  |  | ALD
| 5 nm | 5 nm
Wavelength (nm) | Index of Refraction 'n' | Extinction Coefficient 'k'
270 | 1.9364 | 1.2702
280 | 2.1012 | 1.2489
290 | 2.214 | 1.1754
300 | 2.27 | 1.0909
310 | 2.2857 | 1.0213
320 | 2.2814 | 0.97539
330 | 2.2727 | 0.95102
340 | 2.2688 | 0.94151
350 | 2.2736 | 0.93913
360 | 2.2869 | 0.93701
370 | 2.306 | 0.93036
380 | 2.3267 | 0.91691
390 | 2.3453 | 0.89663
400 | 2.3589 | 0.87105
410 | 2.366 | 0.84236
420 | 2.3663 | 0.81276
430 | 2.36 | 0.7841
440 | 2.3479 | 0.75768
450 | 2.3311 | 0.73436
460 | 2.3103 | 0.7146
470 | 2.2866 | 0.69861
480 | 2.2605 | 0.6864
490 | 2.2328 | 0.67791
500 | 2.2037 | 0.67301
510 | 2.1737 | 0.67154
520 | 2.1431 | 0.67337
530 | 2.1122 | 0.67837
540 | 2.0811 | 0.68639
550 | 2.05 | 0.69735
560 | 2.019 | 0.71115
570 | 1.9885 | 0.72771
580 | 1.9584 | 0.74696
590 | 1.9289 | 0.76884
600 | 1.9002 | 0.79327
610 | 1.8725 | 0.8202
620 | 1.8458 | 0.84953
630 | 1.8204 | 0.88119
640 | 1.7965 | 0.91506
650 | 1.7741 | 0.95104
660 | 1.7535 | 0.98897
670 | 1.7347 | 1.0287
680 | 1.718 | 1.0701
690 | 1.7033 | 1.1129
700 | 1.6908 | 1.157
710 | 1.6806 | 1.2021
720 | 1.6726 | 1.2482
730 | 1.6669 | 1.2949
740 | 1.6634 | 1.342
750 | 1.6622 | 1.3896
760 | 1.6632 | 1.4372
770 | 1.6664 | 1.4849
780 | 1.6716 | 1.5324
790 | 1.6789 | 1.5797
800 | 1.6881 | 1.6266
810 | 1.6991 | 1.6731
820 | 1.712 | 1.719
830 | 1.7266 | 1.7643
840 | 1.7428 | 1.8088
850 | 1.7605 | 1.8527
860 | 1.7798 | 1.8957
870 | 1.8005 | 1.9378
880 | 1.8225 | 1.979
890 | 1.8459 | 2.0193
900 | 1.8704 | 2.0585
910 | 1.8961 | 2.0968
920 | 1.9228 | 2.134
930 | 1.9506 | 2.1701
940 | 1.9794 | 2.2051
950 | 2.0091 | 2.2389
960 | 2.0396 | 2.2716
970 | 2.0708 | 2.3031
980 | 2.1028 | 2.3334
990 | 2.1355 | 2.3625
1000 | 2.1688 | 2.3903
1010 | 2.2025 | 2.4169
1020 | 2.2368 | 2.4422
1030 | 2.2715 | 2.4663
1040 | 2.3065 | 2.4891
1050 | 2.3418 | 2.5107
1060 | 2.3774 | 2.531
1070 | 2.4131 | 2.5501
1080 | 2.4489 | 2.5678
1090 | 2.4848 | 2.5844
1100 | 2.5207 | 2.5997
1110 | 2.5565 | 2.6139
1120 | 2.5922 | 2.6268
1130 | 2.6277 | 2.6386
1140 | 2.663 | 2.6493
1150 | 2.698 | 2.6588
1160 | 2.7327 | 2.6673
1170 | 2.767 | 2.6747
1180 | 2.8009 | 2.6811
1190 | 2.8344 | 2.6866
1200 | 2.8674 | 2.6911
1210 | 2.8998 | 2.6947
1220 | 2.9318 | 2.6975
1230 | 2.9631 | 2.6995
1240 | 2.9939 | 2.7008
1250 | 3.024 | 2.7013
1260 | 3.0535 | 2.7012
1270 | 3.0823 | 2.7004
1280 | 3.1105 | 2.6991
1290 | 3.138 | 2.6972
1300 | 3.1649 | 2.6949
1310 | 3.1911 | 2.6921
1320 | 3.2165 | 2.6889
1330 | 3.2414 | 2.6853
1340 | 3.2655 | 2.6814
1350 | 3.289 | 2.6772
1360 | 3.3118 | 2.6728
1370 | 3.334 | 2.6681
1380 | 3.3555 | 2.6633
1390 | 3.3764 | 2.6583
1400 | 3.3968 | 2.6532
1410 | 3.4165 | 2.648
1420 | 3.4357 | 2.6428
1430 | 3.4543 | 2.6374
1440 | 3.4724 | 2.6321
1450 | 3.4899 | 2.6268
1460 | 3.507 | 2.6214
1470 | 3.5236 | 2.6161
1480 | 3.5398 | 2.6109
1490 | 3.5555 | 2.6057
1500 | 3.5708 | 2.6006
1510 | 3.5857 | 2.5955
1520 | 3.6002 | 2.5906
1530 | 3.6144 | 2.5857
1540 | 3.6283 | 2.581
1550 | 3.6418 | 2.5763
1560 | 3.6551 | 2.5718
1570 | 3.668 | 2.5674
1580 | 3.6807 | 2.563
1590 | 3.6932 | 2.5588
1600 | 3.7054 | 2.5547
1610 | 3.7174 | 2.5508
1620 | 3.7292 | 2.5469
1630 | 3.7408 | 2.5431
1640 | 3.7522 | 2.5394
1650 | 3.7635 | 2.5358
1660 | 3.7746 | 2.5324
1670 | 3.7855 | 2.529
1680 | 3.7964 | 2.5256
1690 | 3.807 | 2.5224
1700 | 3.8176 | 2.5192
1710 | 3.8281 | 2.5161
1720 | 3.8384 | 2.513
1730 | 3.8487 | 2.51
1740 | 3.8588 | 2.5071
1750 | 3.8689 | 2.5041
1760 | 3.8788 | 2.5013
1770 | 3.8887 | 2.4984
1780 | 3.8985 | 2.4956
1790 | 3.9082 | 2.4927
1800 | 3.9178 | 2.4899
1810 | 3.9273 | 2.4871
1820 | 3.9367 | 2.4843
1830 | 3.9461 | 2.4815
1840 | 3.9554 | 2.4787
1850 | 3.9645 | 2.4758
1860 | 3.9736 | 2.473
1870 | 3.9826 | 2.4701
1880 | 3.9915 | 2.4672
1890 | 4.0003 | 2.4643
1900 | 4.0091 | 2.4614
1910 | 4.0177 | 2.4585
1920 | 4.0262 | 2.4555
1930 | 4.0346 | 2.4525
1940 | 4.0429 | 2.4494
1950 | 4.0511 | 2.4464
1960 | 4.0592 | 2.4433
1970 | 4.0671 | 2.4402
1980 | 4.075 | 2.4371
1990 | 4.0827 | 2.4339
2000 | 4.0903 | 2.4307
2010 | 4.0978 | 2.4275
2020 | 4.1052 | 2.4243
2030 | 4.1124 | 2.4211
2040 | 4.1195 | 2.4178
2050 | 4.1265 | 2.4145
2060 | 4.1333 | 2.4113
2070 | 4.1401 | 2.408
2080 | 4.1466 | 2.4047
2090 | 4.1531 | 2.4014
2100 | 4.1594 | 2.3981
2110 | 4.1656 | 2.3948
2120 | 4.1716 | 2.3915
2130 | 4.1776 | 2.3883
2140 | 4.1834 | 2.385
2150 | 4.189 | 2.3818
2160 | 4.1945 | 2.3786
2170 | 4.1999 | 2.3754
2180 | 4.2052 | 2.3722
2190 | 4.2103 | 2.369
2200 | 4.2153 | 2.3659