## Sheet1
Fumapem polarization
| Potential | Current | Potential | Current | Potential | Current | Potential | Current
| V | mA | V | mA | V | mA | V | mA
|  | Control |  | 30 degrees |  | 70 degrees |  | 80 degrees
| 0.1 | 0.5882 | 0.10087 | 3.08465 | 0.10108 | 2.93806 | 0.10127 | 3.71708
| 0.101 | 0.5946 | 0.10148 | 3.08159 | 0.10314 | 2.96477 | 0.10329 | 3.74018
| 0.102 | 0.5924 | 0.10209 | 3.0926 | 0.10511 | 2.99096 | 0.10528 | 3.77839
| 0.103 | 0.6006 | 0.103 | 3.09841 | 0.10714 | 3.01179 | 0.10727 | 4.05458
| 0.104 | 0.6023 | 0.10362 | 3.08282 | 0.10913 | 3.03985 | 0.10932 | 4.0699
| 0.105 | 0.6075 | 0.10453 | 3.09291 | 0.11116 | 3.05936 | 0.1113 | 4.00687
| 0.106 | 0.6076 | 0.10514 | 3.1079 | 0.11307 | 3.08344 | 0.11333 | 4.02753
| 0.107 | 0.6161 | 0.10575 | 3.0975 | 0.11508 | 3.10703 | 0.11528 | 4.04769
| 0.108 | 0.6156 | 0.10667 | 3.09566 | 0.11709 | 3.13426 | 0.11727 | 4.07366
| 0.109 | 0.6234 | 0.10728 | 3.11462 | 0.11913 | 3.15934 | 0.1193 | 4.10268
| 0.11 | 0.622 | 0.10789 | 3.10423 | 0.12106 | 3.18305 | 0.12125 | 4.1304
| 0.111 | 0.6257 | 0.10881 | 3.09597 | 0.12305 | 3.20252 | 0.12326 | 4.15674
| 0.112 | 0.6293 | 0.10942 | 3.11585 | 0.12514 | 3.22582 | 0.12529 | 4.18576
| 0.113 | 0.6335 | 0.11033 | 3.12349 | 0.12708 | 3.249 | 0.12731 | 4.21144
| 0.114 | 0.6364 | 0.11094 | 3.11371 | 0.12909 | 3.25931 | 0.12931 | 4.24916
| 0.115 | 0.6333 | 0.11155 | 3.11157 | 0.13106 | 3.28586 | 0.1313 | 4.26946
| 0.116 | 0.642 | 0.11247 | 3.14459 | 0.13312 | 3.30715 | 0.13327 | 4.30091
| 0.117 | 0.6475 | 0.11308 | 3.11279 | 0.13513 | 3.32857 | 0.13531 | 4.31264
| 0.118 | 0.6507 | 0.114 | 3.11829 | 0.13712 | 3.3516 | 0.13735 | 4.34854
| 0.119 | 0.6539 | 0.11461 | 3.14123 | 0.13913 | 3.37689 | 0.13933 | 4.37404
| 0.12 | 0.659 | 0.11522 | 3.1238 | 0.14112 | 3.3937 | 0.14131 | 4.3959
| 0.121 | 0.6645 | 0.11613 | 3.12808 | 0.14308 | 3.41707 | 0.14328 | 4.41706
| 0.122 | 0.6665 | 0.11674 | 3.13236 | 0.14512 | 3.44235 | 0.1453 | 4.44664
| 0.123 | 0.6709 | 0.11735 | 3.14521 | 0.1471 | 3.46966 | 0.14728 | 4.47102
| 0.124 | 0.6715 | 0.11827 | 3.12747 | 0.14907 | 3.4867 | 0.14926 | 4.50083
| 0.125 | 0.6778 | 0.11888 | 3.13573 | 0.15111 | 3.51091 | 0.15129 | 4.5315
| 0.126 | 0.6796 | 0.11949 | 3.15469 | 0.15306 | 3.53516 | 0.15329 | 4.5567
| 0.127 | 0.6848 | 0.12041 | 3.13634 | 0.15509 | 3.55357 | 0.15534 | 4.5819
| 0.128 | 0.6854 | 0.12102 | 3.14154 | 0.15708 | 3.57582 | 0.15731 | 4.59515
| 0.129 | 0.6915 | 0.12193 | 3.15836 | 0.15915 | 3.59752 | 0.15933 | 4.62486
| 0.13 | 0.6967 | 0.12254 | 3.14429 | 0.16111 | 3.6232 | 0.16134 | 4.65503
| 0.131 | 0.6998 | 0.12346 | 3.13817 | 0.16312 | 3.65103 | 0.16329 | 4.67071
| 0.132 | 0.7001 | 0.12407 | 3.16233 | 0.1651 | 3.6729 | 0.16529 | 4.69293
| 0.133 | 0.7087 | 0.12468 | 3.15591 | 0.16709 | 3.69419 | 0.16731 | 4.71845
| 0.134 | 0.713 | 0.1256 | 3.14582 | 0.1691 | 3.72049 | 0.16922 | 4.7477
| 0.135 | 0.7162 | 0.12621 | 3.15744 | 0.17111 | 3.74042 | 0.17124 | 4.76658
| 0.136 | 0.7193 | 0.12682 | 3.17915 | 0.17312 | 3.7646 | 0.17327 | 4.79979
| 0.137 | 0.7211 | 0.12773 | 3.1556 | 0.17505 | 3.79043 | 0.17527 | 4.8157
| 0.138 | 0.7261 | 0.12834 | 3.16141 | 0.17713 | 3.80792 | 0.17728 | 4.83183
| 0.139 | 0.7315 | 0.12926 | 3.18802 | 0.17916 | 3.83492 | 0.17938 | 4.86995
| 0.14 | 0.7337 | 0.12987 | 3.16356 | 0.18115 | 3.85474 | 0.18134 | 4.87593
| 0.141 | 0.735 | 0.13048 | 3.17181 | 0.18313 | 3.87337 | 0.1833 | 4.90727
| 0.142 | 0.7434 | 0.1314 | 3.18435 | 0.18512 | 3.90636 | 0.18531 | 4.93362
| 0.143 | 0.7462 | 0.13201 | 3.17579 | 0.18714 | 3.91317 | 0.18732 | 4.93992
| 0.144 | 0.7503 | 0.13262 | 3.1608 | 0.18908 | 3.93702 | 0.18931 | 4.95814
| 0.145 | 0.7551 | 0.13354 | 3.19047 | 0.19108 | 3.95327 | 0.19132 | 4.98139
| 0.146 | 0.7609 | 0.13415 | 3.18313 | 0.19311 | 3.9758 | 0.19328 | 5.00216
| 0.147 | 0.7681 | 0.13476 | 3.17273 | 0.19509 | 3.99964 | 0.19525 | 5.01991
| 0.148 | 0.7687 | 0.13567 | 3.18099 | 0.19709 | 4.02042 | 0.1973 | 5.04401
| 0.149 | 0.775 | 0.13628 | 3.20423 | 0.19911 | 4.0474 | 0.1993 | 5.0541
| 0.15 | 0.7783 | 0.1372 | 3.18129 | 0.2011 | 4.06541 | 0.20127 | 5.07962
| 0.151 | 0.7833 | 0.13781 | 3.1923 | 0.20308 | 4.09212 | 0.20329 | 5.09173
| 0.152 | 0.7874 | 0.13842 | 3.21279 | 0.20516 | 4.10776 | 0.2053 | 5.12676
| 0.153 | 0.7965 | 0.13934 | 3.19291 | 0.20707 | 4.12759 | 0.20728 | 5.14885
| 0.154 | 0.7968 | 0.13995 | 3.1868 | 0.20906 | 4.14718 | 0.20929 | 5.14952
| 0.155 | 0.8041 | 0.14086 | 3.21035 | 0.21114 | 4.16983 | 0.21128 | 5.17148
| 0.156 | 0.8069 | 0.14147 | 3.18986 | 0.2131 | 4.19436 | 0.21329 | 5.1841
| 0.157 | 0.8121 | 0.14208 | 3.15775 | 0.21509 | 4.22597 | 0.2153 | 5.20687
| 0.158 | 0.8156 | 0.14269 | 3.21279 | 0.21707 | 4.23191 | 0.2173 | 5.20548
| 0.159 | 0.8206 | 0.14361 | 3.20637 | 0.2191 | 4.25171 | 0.21925 | 5.22838
| 0.16 | 0.8286 | 0.14422 | 3.19261 | 0.22106 | 4.2709 | 0.22125 | 5.25445
| 0.161 | 0.831 | 0.14483 | 3.19689 | 0.2231 | 4.28969 | 0.22329 | 5.26168
| 0.162 | 0.8358 | 0.14575 | 3.2287 | 0.22509 | 4.34418 | 0.22523 | 5.28824
| 0.163 | 0.8418 | 0.14636 | 3.19995 | 0.22706 | 4.34749 | 0.22728 | 5.29418
| 0.164 | 0.8455 | 0.14727 | 3.20301 | 0.22905 | 4.3632 | 0.22927 | 5.30348
| 0.165 | 0.8514 | 0.14788 | 3.23787 | 0.2311 | 4.39217 | 0.23127 | 5.32609
| 0.166 | 0.8466 | 0.1485 | 3.20545 | 0.23304 | 4.40693 | 0.23324 | 5.33918
| 0.167 | 0.8591 | 0.14941 | 3.21279 | 0.2351 | 4.44369 | 0.23528 | 5.36298
| 0.168 | 0.866 | 0.15002 | 3.23512 | 0.23713 | 4.45711 | 0.23731 | 5.37833
| 0.169 | 0.8723 | 0.15063 | 3.21524 | 0.23912 | 4.47119 | 0.23931 | 5.39114
| 0.17 | 0.8776 | 0.15155 | 3.20423 | 0.24108 | 4.51858 | 0.24132 | 5.39544
| 0.171 | 0.8836 | 0.15216 | 3.22809 | 0.24311 | 4.49937 | 0.24325 | 5.41902
| 0.172 | 0.8885 | 0.15277 | 3.22013 | 0.24508 | 4.52717 | 0.24523 | 5.42404
| 0.173 | 0.8982 | 0.15369 | 3.20484 | 0.24706 | 4.54757 | 0.24727 | 5.44476
| 0.174 | 0.8985 | 0.1543 | 3.22075 | 0.24909 | 4.59966 | 0.24925 | 5.46513
| 0.175 | 0.9052 | 0.15491 | 3.24368 | 0.25105 | 4.71987 | 0.25125 | 5.48959
| 0.176 | 0.9132 | 0.15582 | 3.21371 | 0.25312 | 4.70189 | 0.25328 | 5.50126
| 0.177 | 0.9187 | 0.15643 | 3.23176 | 0.25506 | 4.73148 | 0.25531 | 5.51012
| 0.178 | 0.9232 | 0.15735 | 3.25041 | 0.25711 | 4.74364 | 0.25731 | 5.5299
| 0.179 | 0.9279 | 0.15796 | 3.22961 | 0.25912 | 4.7774 | 0.25933 | 5.53807
| 0.18 | 0.9327 | 0.15888 | 3.22411 | 0.26108 | 4.79774 | 0.26132 | 5.54947
| 0.181 | 0.9408 | 0.15949 | 3.26509 | 0.26314 | 4.81838 | 0.26329 | 5.56837
| 0.182 | 0.9479 | 0.1601 | 3.23023 | 0.26511 | 4.83372 | 0.2653 | 5.58051
| 0.183 | 0.9534 | 0.16101 | 3.22166 | 0.2671 | 4.85496 | 0.26726 | 5.60729
| 0.184 | 0.961 | 0.16162 | 3.25041 | 0.26906 | 4.8812 | 0.26925 | 5.63931
| 0.185 | 0.9696 | 0.16223 | 3.24001 | 0.27109 | 4.9019 | 0.27123 | 5.64534
| 0.186 | 0.9721 | 0.16315 | 3.22166 | 0.27301 | 4.91132 | 0.27323 | 5.65678
| 0.187 | 0.9804 | 0.16376 | 3.24552 | 0.27514 | 4.93949 | 0.27531 | 5.69138
| 0.188 | 0.9831 | 0.16437 | 3.25806 | 0.27712 | 4.93607 | 0.27731 | 5.69595
| 0.189 | 0.9896 | 0.16529 | 3.22442 | 0.27911 | 4.94582 | 0.27925 | 5.70207
| 0.19 | 0.9977 | 0.1659 | 3.2446 | 0.28113 | 4.96474 | 0.28129 | 5.72381
| 0.191 | 1 | 0.16651 | 3.27182 | 0.2831 | 4.9777 | 0.28332 | 5.7306
| 0.192 | 1 | 0.16743 | 3.24919 | 0.28515 | 4.99271 | 0.28528 | 5.74061
| 0.193 | 1.01 | 0.16804 | 3.24338 | 0.28708 | 5.01142 | 0.28734 | 5.76684
| 0.194 | 1.03 | 0.16895 | 3.2761 | 0.28913 | 5.0415 | 0.28931 | 5.77145
| 0.195 | 1.03 | 0.16956 | 3.25928 | 0.29111 | 5.05728 | 0.2913 | 5.80331
| 0.196 | 1.04 | 0.17048 | 3.23634 | 0.29311 | 5.07048 | 0.29334 | 5.80537
| 0.197 | 1.04 | 0.17109 | 3.27243 | 0.29509 | 5.09958 | 0.29529 | 5.81915
| 0.198 | 1.06 | 0.1717 | 3.24338 | 0.2971 | 5.11823 | 0.29726 | 5.84404
| 0.199 | 1.06 | 0.17262 | 3.24185 | 0.2991 | 5.13685 | 0.29923 | 5.86109
| 0.2 | 1.07 | 0.17323 | 3.25897 | 0.30111 | 5.15682 | 0.3013 | 5.87772
| 0.201 | 1.07 | 0.17384 | 3.27304 | 0.30307 | 5.17519 | 0.30327 | 5.89863
| 0.202 | 1.08 | 0.17475 | 3.24552 | 0.30506 | 5.19421 | 0.30525 | 5.91162
| 0.203 | 1.09 | 0.17536 | 3.25897 | 0.30707 | 5.21522 | 0.30727 | 5.9381
| 0.204 | 1.09 | 0.17597 | 3.28558 | 0.30912 | 5.22524 | 0.30929 | 5.95081
| 0.205 | 1.09 | 0.17689 | 3.2498 | 0.3111 | 5.24744 | 0.3113 | 5.95585
| 0.206 | 1.11 | 0.1775 | 3.26387 | 0.31309 | 5.26524 | 0.31336 | 5.96139
| 0.207 | 1.12 | 0.17811 | 3.30271 | 0.31514 | 5.28161 | 0.31533 | 5.99961
| 0.208 | 1.13 | 0.17903 | 3.26234 | 0.31714 | 5.30364 | 0.31733 | 6.02748
| 0.209 | 1.13 | 0.17964 | 3.25744 | 0.31913 | 5.3192 | 0.31931 | 6.02408
| 0.21 | 1.14 | 0.18055 | 3.29751 | 0.32109 | 5.33613 | 0.32131 | 6.03609
| 0.211 | 1.15 | 0.18116 | 3.26478 | 0.32309 | 5.3504 | 0.3233 | 6.05753
| 0.212 | 1.16 | 0.18177 | 3.24062 | 0.32508 | 5.37131 | 0.32526 | 6.07595
| 0.213 | 1.17 | 0.18269 | 3.28191 | 0.3271 | 5.38872 | 0.32729 | 6.09231
| 0.214 | 1.18 | 0.1833 | 3.27335 | 0.32907 | 5.40789 | 0.32927 | 6.09858
| 0.215 | 1.18 | 0.18391 | 3.25133 | 0.33105 | 5.42111 | 0.33124 | 6.13873
| 0.216 | 1.19 | 0.18483 | 3.26968 | 0.33315 | 5.43288 | 0.33333 | 6.18933
| 0.217 | 1.19 | 0.18544 | 3.29047 | 0.33513 | 5.45272 | 0.33536 | 6.31166
| 0.218 | 1.2 | 0.18605 | 3.25072 | 0.33716 | 5.47758 | 0.33735 | 6.81552
| 0.219 | 1.21 | 0.18697 | 3.27763 | 0.33919 | 5.49567 | 0.33932 | 6.88386
| 0.22 | 1.22 | 0.18758 | 3.30057 | 0.34115 | 5.51511 | 0.34136 | 6.51202
| 0.221 | 1.23 | 0.18849 | 3.2813 | 0.34311 | 5.53036 | 0.34333 | 6.50006
| 0.222 | 1.24 | 0.1891 | 3.27518 | 0.3451 | 5.54325 | 0.3453 | 6.63427
| 0.223 | 1.25 | 0.18971 | 3.30821 | 0.34708 | 5.56723 | 0.3473 | 6.56963
| 0.224 | 1.26 | 0.19063 | 3.28161 | 0.34907 | 5.58098 | 0.34923 | 6.58839
| 0.225 | 1.27 | 0.19124 | 3.26662 | 0.35112 | 5.60723 | 0.35123 | 6.60089
| 0.226 | 1.27 | 0.19216 | 3.30607 | 0.35308 | 5.62364 | 0.35331 | 6.62375
| 0.227 | 1.28 | 0.19277 | 3.2761 | 0.35516 | 5.64453 | 0.35529 | 6.64241
| 0.228 | 1.29 | 0.19338 | 3.26295 | 0.3571 | 5.66189 | 0.35731 | 6.67785
| 0.229 | 1.3 | 0.19429 | 3.2868 | 0.35914 | 5.66305 | 0.35932 | 6.69124
| 0.23 | 1.31 | 0.1949 | 3.29139 | 0.36114 | 5.6756 | 0.36133 | 6.71183
| 0.231 | 1.32 | 0.19551 | 3.26081 | 0.36314 | 5.68987 | 0.36329 | 6.72208
| 0.232 | 1.33 | 0.19643 | 3.28283 | 0.36515 | 5.70948 | 0.36533 | 6.74632
| 0.233 | 1.33 | 0.19704 | 3.30821 | 0.36714 | 5.73038 | 0.36732 | 6.76888
| 0.234 | 1.34 | 0.19765 | 3.27824 | 0.36913 | 5.74835 | 0.36935 | 6.78141
| 0.235 | 1.35 | 0.19857 | 3.28283 | 0.37112 | 5.76179 | 0.37128 | 6.79035
| 0.236 | 1.36 | 0.19918 | 3.32136 | 0.37308 | 5.77465 | 0.37331 | 6.80894
| 0.237 | 1.37 | 0.19979 | 3.28497 | 0.37509 | 5.80146 | 0.37528 | 6.83187
| 0.238 | 1.38 | 0.2007 | 3.28283 | 0.37713 | 5.82629 | 0.37728 | 6.83784
| 0.239 | 1.39 | 0.20131 | 3.32381 | 0.37911 | 5.84059 | 0.37934 | 6.85177
| 0.24 | 1.4 | 0.20223 | 3.29445 | 0.38111 | 5.85594 | 0.38131 | 6.87608
| 0.241 | 1.41 | 0.20284 | 3.27396 | 0.38308 | 5.87559 | 0.38332 | 6.90668
| 0.242 | 1.42 | 0.20376 | 3.30852 | 0.38514 | 5.89218 | 0.38533 | 6.92153
| 0.243 | 1.42 | 0.20437 | 3.30118 | 0.38712 | 5.90606 | 0.3873 | 6.94166
| 0.244 | 1.44 | 0.20498 | 3.27121 | 0.38918 | 5.93937 | 0.38935 | 6.96714
| 0.245 | 1.45 | 0.20589 | 3.29506 | 0.39119 | 5.95659 | 0.39133 | 6.96409
| 0.246 | 1.46 | 0.20651 | 3.30332 | 0.39316 | 5.97026 | 0.39334 | 6.99945
| 0.247 | 1.47 | 0.20712 | 3.27029 | 0.39515 | 5.992 | 0.39535 | 7.00361
| 0.248 | 1.48 | 0.20803 | 3.29353 | 0.39709 | 6.00925 | 0.39733 | 7.02534
| 0.249 | 1.49 | 0.20864 | 3.32044 | 0.39906 | 6.01585 | 0.39931 | 7.04123
| 0.25 | 1.5 | 0.20925 | 3.27824 | 0.40109 | 6.04545 | 0.40126 | 7.07207
| 0.251 | 1.51 | 0.21017 | 3.29567 | 0.4031 | 6.07017 | 0.4033 | 7.08126
| 0.252 | 1.52 | 0.21078 | 3.33023 | 0.40508 | 6.09229 | 0.40532 | 7.12055
| 0.253 | 1.53 | 0.21139 | 3.30821 | 0.40708 | 6.11383 | 0.4073 | 7.10111
| 0.254 | 1.54 | 0.21231 | 3.2917 | 0.40914 | 6.13445 | 0.40928 | 7.13528
| 0.255 | 1.55 | 0.21292 | 3.33512 | 0.41115 | 6.1423 | 0.41133 | 7.14117
| 0.256 | 1.57 | 0.21383 | 3.30485 | 0.41315 | 6.1617 | 0.41332 | 7.15556
| 0.257 | 1.57 | 0.21444 | 3.28711 | 0.41519 | 6.17997 | 0.41535 | 7.16625
| 0.258 | 1.59 | 0.21536 | 3.32534 | 0.41717 | 6.16743 | 0.41737 | 7.22052
| 0.259 | 1.6 | 0.21597 | 3.31158 | 0.41913 | 6.19246 | 0.41931 | 7.2089
| 0.26 | 1.6 | 0.21658 | 3.27457 | 0.42113 | 6.24 | 0.4213 | 7.23932
| 0.261 | 1.62 | 0.2175 | 3.31494 | 0.42305 | 6.25586 | 0.42331 | 7.24007
| 0.262 | 1.63 | 0.21811 | 3.31127 | 0.42508 | 6.3004 | 0.42528 | 7.24455
| 0.263 | 1.64 | 0.21872 | 3.28283 | 0.4271 | 6.30108 | 0.42727 | 7.28255
| 0.264 | 1.65 | 0.21963 | 3.29934 | 0.4291 | 6.32687 | 0.42931 | 7.29185
| 0.265 | 1.66 | 0.22025 | 3.33421 | 0.43111 | 6.39749 | 0.43134 | 7.31908
| 0.266 | 1.67 | 0.22086 | 3.30148 | 0.4331 | 6.5567 | 0.43328 | 7.36872
| 0.267 | 1.68 | 0.22177 | 3.31341 | 0.43513 | 6.48563 | 0.43531 | 7.40496
| 0.268 | 1.69 | 0.22238 | 3.34583 | 0.43713 | 6.49566 | 0.43733 | 7.42993
| 0.269 | 1.69 | 0.22299 | 3.31616 | 0.43914 | 6.50045 | 0.43931 | 7.43652
| 0.27 | 1.71 | 0.22391 | 3.30729 | 0.44114 | 6.52623 | 0.44134 | 7.47944
| 0.271 | 1.72 | 0.22452 | 3.35623 | 0.44314 | 6.55303 | 0.44335 | 7.4965
| 0.272 | 1.73 | 0.22544 | 3.318 | 0.44511 | 6.57049 | 0.44536 | 7.48818
| 0.273 | 1.75 | 0.22605 | 3.30301 | 0.44711 | 6.58552 | 0.44732 | 7.52146
| 0.274 | 1.76 | 0.22696 | 3.34522 | 0.44912 | 6.61611 | 0.44929 | 7.53884
| 0.275 | 1.77 | 0.22757 | 3.31708 | 0.4511 | 6.64591 | 0.45129 | 7.55164
| 0.276 | 1.78 | 0.22818 | 3.29292 | 0.4531 | 6.65918 | 0.45333 | 7.59608
| 0.277 | 1.79 | 0.2291 | 3.32779 | 0.45512 | 6.69015 | 0.45534 | 7.57714
| 0.278 | 1.8 | 0.2294 | 3.3287 | 0.45715 | 6.69018 | 0.45729 | 7.62042
| 0.279 | 1.81 | 0.23032 | 3.29109 | 0.45911 | 6.70945 | 0.45929 | 7.65675
| 0.28 | 1.83 | 0.23124 | 3.32044 | 0.4611 | 6.73184 | 0.46132 | 7.69158
| 0.281 | 1.83 | 0.23154 | 3.33512 | 0.46313 | 6.74966 | 0.46333 | 7.68951
| 0.282 | 1.85 | 0.23246 | 3.30944 | 0.46514 | 6.77865 | 0.46527 | 7.73458
| 0.283 | 1.86 | 0.23337 | 3.33482 | 0.46713 | 6.79387 | 0.46732 | 7.75844
| 0.284 | 1.87 | 0.23398 | 3.35959 | 0.46912 | 6.81928 | 0.46934 | 7.7652
| 0.285 | 1.88 | 0.2346 | 3.33084 | 0.47113 | 6.84513 | 0.47135 | 7.79377
| 0.286 | 1.9 | 0.23551 | 3.33084 | 0.47311 | 6.86328 | 0.47328 | 7.8416
| 0.287 | 1.91 | 0.23612 | 3.381 | 0.47508 | 6.86929 | 0.4754 | 8.89623
| 0.288 | 1.92 | 0.23704 | 3.34002 | 0.47706 | 6.87445 | 0.47743 | 8.35646
| 0.289 | 1.93 | 0.23765 | 3.31586 | 0.47908 | 6.89968 | 0.47949 | 8.21555
| 0.29 | 1.94 | 0.23856 | 3.3654 | 0.48108 | 6.92475 | 0.4815 | 8.1925
| 0.291 | 1.95 | 0.23917 | 3.33727 | 0.48307 | 6.91919 | 0.48352 | 8.2196
| 0.292 | 1.97 | 0.23979 | 3.30546 | 0.48509 | 6.94694 | 0.48549 | 8.20613
| 0.293 | 1.98 | 0.2407 | 3.34583 | 0.48716 | 6.97373 | 0.48752 | 8.22961
| 0.294 | 1.98 | 0.24131 | 3.34032 | 0.48911 | 6.99901 | 0.4895 | 8.2697
| 0.295 | 2 | 0.24192 | 3.31341 | 0.49113 | 7.03908 | 0.49151 | 8.28311
| 0.296 | 2.01 | 0.24284 | 3.33451 | 0.4932 | 7.0499 | 0.49355 | 8.32946
| 0.297 | 2.02 | 0.24345 | 3.35745 | 0.49516 | 7.06442 | 0.49555 | 8.31564
| 0.298 | 2.03 | 0.24406 | 3.32595 | 0.49714 | 7.08793 | 0.4976 | 8.34212
| 0.299 | 2.05 | 0.24498 | 3.3336 | 0.4991 | 7.11395 | 0.49946 | 8.35527
| 0.3 | 2.06 | 0.24559 | 3.37855 | 0.50106 | 7.1267 | 0.50147 | 8.37183
| 0.301 | 2.08 | 0.2462 | 3.34216 | 0.5031 | 7.16908 | 0.50348 | 8.39645
| 0.302 | 2.09 | 0.24711 | 3.34889 | 0.50507 | 7.19655 | 0.50552 | 8.48206
| 0.303 | 2.1 | 0.24772 | 3.39048 | 0.50711 | 7.19964 | 0.50751 | 8.44017
| 0.304 | 2.11 | 0.24833 | 3.35714 | 0.5091 | 7.22567 | 0.50951 | 8.47517
| 0.305 | 2.12 | 0.24925 | 3.34736 | 0.51116 | 7.25386 | 0.51149 | 8.49365
| 0.306 | 2.13 | 0.25017 | 3.39537 | 0.51318 | 7.27576 | 0.51354 | 8.50836
| 0.307 | 2.14 | 0.25078 | 3.36143 | 0.51511 | 7.29906 | 0.51554 | 8.53711
| 0.308 | 2.15 | 0.25139 | 3.33574 | 0.51715 | 7.30768 | 0.51759 | 8.57163
| 0.309 | 2.16 | 0.2523 | 3.36999 | 0.51915 | 7.33115 | 0.51953 | 8.59731
| 0.31 | 2.17 | 0.25291 | 3.36632 | 0.52116 | 7.35446 | 0.5216 | 8.61838
| 0.311 | 2.18 | 0.25352 | 3.3235 | 0.52312 | 7.37538 | 0.52356 | 8.63024
| 0.312 | 2.19 | 0.25444 | 3.36662 | 0.52513 | 7.39142 | 0.5255 | 8.64629
| 0.313 | 2.21 | 0.25505 | 3.37305 | 0.52714 | 7.42706 | 0.5275 | 8.67044
| 0.314 | 2.22 | 0.25566 | 3.33207 | 0.52912 | 7.44443 | 0.5295 | 8.7014
| 0.315 | 2.23 | 0.25658 | 3.36448 | 0.53112 | 7.47549 | 0.53156 | 8.72342
| 0.316 | 2.24 | 0.25719 | 3.39048 | 0.53314 | 7.50646 | 0.53353 | 8.74453
| 0.317 | 2.26 | 0.2578 | 3.35011 | 0.53511 | 7.52223 | 0.53556 | 8.76615
| 0.318 | 2.27 | 0.25871 | 3.36632 | 0.53713 | 7.54915 | 0.53753 | 8.8042
| 0.319 | 2.28 | 0.25933 | 3.4128 | 0.53917 | 7.55983 | 0.53956 | 8.80221
| 0.32 | 2.28 | 0.25994 | 3.37549 | 0.54114 | 7.57134 | 0.54152 | 8.81623
| 0.321 | 2.3 | 0.26085 | 3.36662 | 0.54313 | 7.60604 | 0.5436 | 8.85474
| 0.322 | 2.31 | 0.26146 | 3.42198 | 0.54517 | 7.62122 | 0.54554 | 8.88406
| 0.323 | 2.32 | 0.26238 | 3.37978 | 0.54714 | 7.65211 | 0.54753 | 8.88749
| 0.324 | 2.33 | 0.26299 | 3.36357 | 0.54915 | 7.67451 | 0.54957 | 8.90701
| 0.325 | 2.35 | 0.26391 | 3.41158 | 0.55113 | 7.6987 | 0.55152 | 8.92809
| 0.326 | 2.36 | 0.26452 | 3.38926 | 0.55319 | 7.7153 | 0.55348 | 8.95496
| 0.327 | 2.36 | 0.26513 | 3.35378 | 0.5551 | 7.7294 | 0.55549 | 8.97756
| 0.328 | 2.38 | 0.26604 | 3.39384 | 0.55713 | 7.75818 | 0.55752 | 8.97474
| 0.329 | 2.39 | 0.26665 | 3.38406 | 0.55912 | 7.78067 | 0.55947 | 8.9919
| 0.33 | 2.4 | 0.26726 | 3.3602 | 0.56108 | 7.81003 | 0.5615 | 9.02856
| 0.331 | 2.41 | 0.26818 | 3.39231 | 0.56317 | 7.83373 | 0.56358 | 9.08493
| 0.332 | 2.41 | 0.26879 | 3.40241 | 0.56511 | 7.85031 | 0.56552 | 9.08469
| 0.333 | 2.42 | 0.2694 | 3.38375 | 0.56715 | 7.87494 | 0.56751 | 9.10868
| 0.334 | 2.43 | 0.27032 | 3.381 | 0.56919 | 7.90001 | 0.56958 | 9.13227
| 0.335 | 2.44 | 0.27093 | 3.43085 | 0.57114 | 7.92872 | 0.57161 | 9.13929
| 0.336 | 2.45 | 0.27154 | 3.39323 | 0.5732 | 7.96341 | 0.57356 | 9.16529
| 0.337 | 2.46 | 0.27245 | 3.40363 | 0.57514 | 7.96868 | 0.57555 | 9.18727
| 0.338 | 2.46 | 0.27306 | 3.43911 | 0.57708 | 7.98028 | 0.57752 | 9.2233
| 0.339 | 2.48 | 0.27398 | 3.41739 | 0.57906 | 8.02902 | 0.57952 | 9.22151
| 0.34 | 2.48 | 0.27459 | 3.39231 | 0.58112 | 8.06784 | 0.58149 | 9.25292
| 0.341 | 2.49 | 0.27551 | 3.45287 | 0.58315 | 8.0881 | 0.58349 | 9.29095
| 0.342 | 2.5 | 0.27612 | 3.41586 | 0.58516 | 8.12972 | 0.58554 | 9.2986
| 0.343 | 2.51 | 0.27673 | 3.39537 | 0.58715 | 8.13373 | 0.58752 | 9.30662
| 0.344 | 2.51 | 0.27764 | 3.42993 | 0.58924 | 8.18407 | 0.58953 | 9.32859
| 0.345 | 2.51 | 0.27825 | 3.41739 | 0.59116 | 8.1969 | 0.59152 | 9.35582
| 0.346 | 2.52 | 0.27886 | 3.38559 | 0.59313 | 8.22392 | 0.59353 | 9.3681
| 0.347 | 2.54 | 0.27978 | 3.41678 | 0.59515 | 8.25094 | 0.59559 | 9.39297
| 0.348 | 2.54 | 0.28039 | 3.42381 | 0.59715 | 8.27624 | 0.59757 | 9.3988
| 0.349 | 2.55 | 0.281 | 3.3969 | 0.59919 | 8.28952 | 0.59955 | 9.42932
| 0.35 | 2.55 | 0.28192 | 3.41953 | 0.60113 | 8.31668 | 0.60155 | 9.42819
| 0.351 | 2.56 | 0.28253 | 3.45256 | 0.6031 | 8.33376 | 0.60354 | 9.46913
| 0.352 | 2.56 | 0.28314 | 3.41647 | 0.60511 | 8.37021 | 0.60551 | 9.47851
| 0.353 | 2.57 | 0.28406 | 3.42565 | 0.60714 | 8.40312 | 0.60751 | 9.50505
| 0.354 | 2.57 | 0.28467 | 3.48009 | 0.60915 | 8.43794 | 0.60953 | 9.52757
| 0.355 | 2.58 | 0.28528 | 3.43421 | 0.61113 | 8.46379 | 0.61157 | 9.5368
| 0.356 | 2.58 | 0.28619 | 3.44889 | 0.61313 | 8.49609 | 0.61354 | 9.55258
| 0.357 | 2.59 | 0.2868 | 3.47948 | 0.61515 | 8.53777 | 0.61553 | 9.58311
| 0.358 | 2.59 | 0.28772 | 3.45379 | 0.61711 | 8.56612 | 0.61749 | 9.59943
| 0.359 | 2.59 | 0.28833 | 3.43972 | 0.61906 | 8.59368 | 0.61949 | 9.59467
| 0.36 | 2.59 | 0.28925 | 3.47886 | 0.62117 | 8.6459 | 0.62155 | 9.64409
| 0.361 | 2.6 | 0.28986 | 3.45348 | 0.62314 | 8.66189 | 0.62351 | 9.63276
| 0.362 | 2.6 | 0.29047 | 3.43421 | 0.62512 | 8.65546 | 0.62553 | 9.67601
| 0.363 | 2.61 | 0.29138 | 3.46143 | 0.62704 | 8.68305 | 0.62746 | 9.67914
| 0.364 | 2.61 | 0.29199 | 3.46327 | 0.62904 | 8.69073 | 0.6295 | 9.69937
| 0.365 | 2.62 | 0.29261 | 3.43635 | 0.63106 | 8.70759 | 0.63148 | 9.71985
| 0.366 | 2.62 | 0.29352 | 3.4596 | 0.63309 | 8.74646 | 0.63349 | 9.7854
| 0.367 | 2.62 | 0.29413 | 3.48926 | 0.63521 | 8.86328 | 0.6355 | 9.79998
| 0.368 | 2.62 | 0.29474 | 3.46265 | 0.63725 | 8.81421 | 0.63748 | 9.79971
| 0.369 | 2.62 | 0.29566 | 3.46632 | 0.63932 | 8.90182 | 0.6395 | 9.82715
| 0.37 | 2.62 | 0.29627 | 3.5122 | 0.64135 | 8.9011 | 0.64152 | 9.86012
| 0.371 | 2.62 | 0.29688 | 3.48437 | 0.64334 | 8.92981 | 0.64351 | 9.87822
| 0.372 | 2.62 | 0.29779 | 3.47214 | 0.64532 | 8.96319 | 0.64552 | 9.89081
| 0.373 | 2.63 | 0.2984 | 3.53299 | 0.6473 | 9.00285 | 0.64758 | 9.92409
| 0.374 | 2.64 | 0.29932 | 3.4963 | 0.64933 | 9.04324 | 0.64955 | 9.92058
| 0.375 | 2.63 | 0.29993 | 3.4755 | 0.65131 | 9.06892 | 0.65154 | 9.95221
| 0.376 | 2.64 | 0.30085 | 3.51801 | 0.65328 | 9.0947 | 0.65348 | 9.96549
| 0.377 | 2.64 | 0.30146 | 3.49415 | 0.65526 | 9.12805 | 0.65547 | 9.98504
| 0.378 | 2.64 | 0.30207 | 3.46969 | 0.65728 | 9.15204 | 0.65744 | 10.0055
| 0.379 | 2.64 | 0.30299 | 3.50272 | 0.65932 | 9.18912 | 0.65948 | 10.0268
| 0.38 | 2.64 | 0.3036 | 3.507 | 0.66124 | 9.19674 | 0.66148 | 10.0528
| 0.381 | 2.65 | 0.30421 | 3.48223 | 0.66328 | 9.2408 | 0.6635 | 10.0707
| 0.382 | 2.65 | 0.30512 | 3.4966 | 0.66528 | 9.27274 | 0.66554 | 10.0873
| 0.383 | 2.65 | 0.30573 | 3.53024 | 0.6673 | 9.31067 | 0.66756 | 10.1105
| 0.384 | 2.65 | 0.30634 | 3.50608 | 0.66928 | 9.34095 | 0.66948 | 10.1499
| 0.385 | 2.65 | 0.30726 | 3.5174 | 0.67132 | 9.37092 | 0.67151 | 10.3065
| 0.386 | 2.66 | 0.30787 | 3.56449 | 0.67335 | 9.40065 | 0.67356 | 11.4301
| 0.387 | 2.66 | 0.30848 | 3.52382 | 0.67529 | 9.4303 | 0.67554 | 11.25
| 0.388 | 2.66 | 0.3094 | 3.51954 | 0.67728 | 9.46407 | 0.67753 | 10.6471
| 0.389 | 2.66 | 0.31031 | 3.56878 | 0.67932 | 9.4733 | 0.67949 | 10.6396
| 0.39 | 2.67 | 0.31092 | 3.53361 | 0.68128 | 9.50542 | 0.68146 | 10.6463
| 0.391 | 2.66 | 0.31153 | 3.51617 | 0.68325 | 9.55066 | 0.68351 | 10.6765
| 0.392 | 2.67 | 0.31245 | 3.55257 | 0.68538 | 9.57264 | 0.68549 | 10.7116
| 0.393 | 2.67 | 0.31306 | 3.53758 | 0.68731 | 9.59989 | 0.68753 | 10.7581
| 0.394 | 2.67 | 0.31367 | 3.50578 | 0.6893 | 9.63805 | 0.68952 | 10.7781
| 0.395 | 2.67 | 0.31459 | 3.54553 | 0.69136 | 9.68316 | 0.6915 | 10.8178
| 0.396 | 2.67 | 0.3152 | 3.54309 | 0.69337 | 9.69902 | 0.69353 | 10.8552
| 0.397 | 2.67 | 0.31581 | 3.51923 | 0.69529 | 9.74241 | 0.6955 | 10.8924
| 0.398 | 2.68 | 0.31672 | 3.55012 | 0.69735 | 9.74044 | 0.69753 | 10.9419
| 0.399 | 2.68 | 0.31733 | 3.57153 | 0.6993 | 9.79444 | 0.69947 | 10.9828
| 0.4 | 2.68 | 0.31795 | 3.54033 | 0.70131 | 9.81575 | 0.70152 | 11.0289
| 0.401 | 2.68 | 0.31886 | 3.55868 | 0.70328 | 9.83304 | 0.70352 | 11.0946
| 0.402 | 2.69 | 0.31947 | 3.59844 | 0.70531 | 9.87407 | 0.70552 | 11.1605
| 0.403 | 2.69 | 0.32008 | 3.57214 | 0.7073 | 9.93187 | 0.7075 | 11.2165
| 0.404 | 2.7 | 0.321 | 3.57367 | 0.7093 | 9.95871 | 0.70953 | 11.2931
| 0.405 | 2.69 | 0.32161 | 3.60823 | 0.71131 | 9.99727 | 0.71149 | 11.355
| 0.406 | 2.7 | 0.32253 | 3.58284 | 0.7133 | 10.0275 | 0.7135 | 11.4297
| 0.407 | 2.7 | 0.32314 | 3.56358 | 0.71528 | 10.0289 | 0.7155 | 11.5083
| 0.408 | 2.7 | 0.32405 | 3.60364 | 0.71733 | 10.0808 | 0.71756 | 11.5909
| 0.409 | 2.7 | 0.32466 | 3.58284 | 0.71933 | 10.1216 | 0.71952 | 11.6589
| 0.41 | 2.71 | 0.32527 | 3.56113 | 0.72133 | 10.1334 | 0.72153 | 11.8127
| 0.411 | 2.71 | 0.32619 | 3.59141 | 0.72331 | 10.1608 | 0.72358 | 11.8491
| 0.412 | 2.73 | 0.3268 | 3.58743 | 0.72539 | 10.2416 | 0.72556 | 11.9418
| 0.413 | 2.72 | 0.32741 | 3.53666 | 0.72734 | 10.2412 | 0.72756 | 12.0364
| 0.414 | 2.74 | 0.32802 | 3.59875 | 0.72932 | 10.2588 | 0.72952 | 12.1315
| 0.415 | 2.72 | 0.32863 | 3.60609 | 0.73128 | 10.2715 | 0.73151 | 12.2464
| 0.416 | 2.73 | 0.32955 | 3.57734 | 0.7333 | 10.3166 | 0.73347 | 12.3749
| 0.417 | 2.73 | 0.33016 | 3.59966 | 0.73527 | 10.3608 | 0.73553 | 12.5128
| 0.418 | 2.74 | 0.33077 | 3.62352 | 0.73734 | 10.3846 | 0.73751 | 12.6321
| 0.419 | 2.73 | 0.33169 | 3.60915 | 0.73929 | 10.4169 | 0.7395 | 12.7734
| 0.42 | 2.74 | 0.3323 | 3.61129 | 0.74133 | 10.4363 | 0.7415 | 12.9315
| 0.421 | 2.73 | 0.33321 | 3.6486 | 0.74333 | 10.444 | 0.74357 | 13.0744
| 0.422 | 2.74 | 0.33382 | 3.62597 | 0.74534 | 10.4964 | 0.74556 | 13.2504
| 0.423 | 2.74 | 0.33474 | 3.62016 | 0.74736 | 10.5478 | 0.74754 | 13.4197
| 0.424 | 2.75 | 0.33535 | 3.66267 | 0.74935 | 10.5826 | 0.74952 | 13.5824
| 0.425 | 2.74 | 0.33596 | 3.64554 | 0.75138 | 10.6005 | 0.75153 | 13.7516
| 0.426 | 2.76 | 0.33687 | 3.63117 | 0.75332 | 10.6529 | 0.75355 | 13.9412
| 0.427 | 2.75 | 0.33779 | 3.6697 | 0.75527 | 11.184 | 0.75547 | 14.118
| 0.428 | 2.77 | 0.3384 | 3.6437 | 0.75729 | 10.937 | 0.75753 | 14.3181
| 0.429 | 2.77 | 0.33901 | 3.6223 | 0.75929 | 10.9373 | 0.7595 | 14.5276
| 0.43 | 2.77 | 0.33993 | 3.65013 | 0.76133 | 11.0195 | 0.76148 | 14.7435
| 0.431 | 2.77 | 0.34054 | 3.64523 | 0.7633 | 11.0446 | 0.76355 | 14.9502
| 0.432 | 2.79 | 0.34115 | 3.63086 | 0.76532 | 11.1041 | 0.76551 | 15.1737
| 0.433 | 2.79 | 0.34207 | 3.65074 | 0.76736 | 11.141 | 0.76755 | 15.4064
| 0.434 | 2.8 | 0.34268 | 3.66939 | 0.76941 | 11.1735 | 0.7696 | 15.6228
| 0.435 | 2.79 | 0.34329 | 3.6385 | 0.77131 | 11.2305 | 0.77151 | 15.8498
| 0.436 | 2.81 | 0.3439 | 3.66236 | 0.77334 | 11.2988 | 0.77351 | 16.0909
| 0.437 | 2.8 | 0.34481 | 3.6908 | 0.77536 | 11.3683 | 0.77556 | 16.3289
| 0.438 | 2.82 | 0.34542 | 3.6645 | 0.77735 | 11.4239 | 0.77751 | 16.5908
| 0.439 | 2.81 | 0.34634 | 3.67857 | 0.77931 | 11.5092 | 0.77957 | 16.8166
| 0.44 | 2.83 | 0.34695 | 3.72108 | 0.78128 | 11.5835 | 0.78154 | 17.0535
| 0.441 | 2.83 | 0.34756 | 3.69355 | 0.78333 | 11.6589 | 0.78355 | 17.3154
| 0.442 | 2.84 | 0.34848 | 3.69294 | 0.78533 | 11.746 | 0.78551 | 17.5805
| 0.443 | 2.83 | 0.34909 | 3.73086 | 0.78735 | 11.8234 | 0.78754 | 17.8734
| 0.444 | 2.85 | 0.35 | 3.71068 | 0.78931 | 11.8751 | 0.78953 | 18.1173
| 0.445 | 2.84 | 0.35061 | 3.6908 | 0.7913 | 12.0006 | 0.79151 | 18.3708
| 0.446 | 2.86 | 0.35153 | 3.72719 | 0.79336 | 12.1013 | 0.79354 | 18.6655
| 0.447 | 2.86 | 0.35214 | 3.70334 | 0.79532 | 12.1484 | 0.79556 | 19.0288
| 0.448 | 2.87 | 0.35275 | 3.68927 | 0.79735 | 12.2448 | 0.79754 | 19.4092
| 0.449 | 2.86 | 0.35367 | 3.7119 | 0.79936 | 12.3714 | 0.79955 | 19.7722
| 0.45 | 2.88 | 0.35428 | 3.70915 | 0.80135 | 12.4862 | 0.80157 | 20.0867
| 0.451 | 2.87 | 0.35519 | 3.69661 | 0.80337 | 12.6018 | 0.80357 | 20.4075
| 0.452 | 2.89 | 0.3558 | 3.71618 | 0.80537 | 12.7169 | 0.80556 | 20.6893
| 0.453 | 2.88 | 0.35641 | 3.7379 | 0.80734 | 12.8602 | 0.80751 | 21.0046
| 0.454 | 2.91 | 0.35703 | 3.70701 | 0.8093 | 13.0034 | 0.80955 | 21.2712
| 0.455 | 2.9 | 0.35794 | 3.72261 | 0.81134 | 13.1468 | 0.81152 | 21.5367
| 0.456 | 2.92 | 0.35855 | 3.75778 | 0.81334 | 13.3179 | 0.81351 | 21.8627
| 0.457 | 2.91 | 0.35916 | 3.73423 | 0.81534 | 13.4603 | 0.81552 | 22.1509
| 0.458 | 2.93 | 0.36008 | 3.7434 | 0.81731 | 13.6627 | 0.81747 | 22.4284
| 0.459 | 2.92 | 0.36069 | 3.7905 | 0.81937 | 13.85 | 0.8196 | 22.7404
| 0.46 | 2.93 | 0.3613 | 3.75808 | 0.82136 | 14.0412 | 0.82154 | 22.9881
| 0.461 | 2.93 | 0.36222 | 3.76328 | 0.82334 | 14.245 | 0.82357 | 23.2569
| 0.462 | 2.95 | 0.36283 | 3.79723 | 0.8254 | 14.4754 | 0.82554 | 23.5338
| 0.463 | 2.93 | 0.36374 | 3.7746 | 0.82738 | 14.6818 | 0.82758 | 23.7821
| 0.464 | 2.96 | 0.36435 | 3.76328 | 0.82938 | 14.8971 | 0.82958 | 24.0595
| 0.465 | 2.95 | 0.36527 | 3.79998 | 0.83137 | 15.1275 | 0.83155 | 24.2902
| 0.466 | 2.97 | 0.36588 | 3.77735 | 0.83336 | 15.3861 | 0.8335 | 24.5725
| 0.467 | 2.96 | 0.3668 | 3.76114 | 0.8353 | 15.6281 | 0.83559 | 24.849
| 0.468 | 2.98 | 0.36741 | 3.7957 | 0.83733 | 15.9027 | 0.83752 | 25.1161
| 0.469 | 2.97 | 0.36802 | 3.7798 | 0.83938 | 16.1561 | 0.83954 | 25.3674
| 0.47 | 2.99 | 0.36893 | 3.77399 | 0.84135 | 16.411 | 0.84155 | 25.6296
| 0.471 | 2.98 | 0.36954 | 3.79142 | 0.8433 | 16.69 | 0.84357 | 25.8551
| 0.472 | 3.01 | 0.37015 | 3.79692 | 0.84535 | 16.9749 | 0.84556 | 26.1057
| 0.473 | 2.99 | 0.37107 | 3.7697 | 0.84739 | 17.2257 | 0.84755 | 26.3296
| 0.474 | 3.02 | 0.37168 | 3.79968 | 0.84937 | 17.4391 | 0.84955 | 26.5177
| 0.475 | 3.01 | 0.37229 | 3.8165 | 0.8514 | 17.7526 | 0.85157 | 26.7818
| 0.476 | 3.04 | 0.37321 | 3.79019 | 0.85335 | 18.0121 | 0.85358 | 27.0315
| 0.477 | 3.02 | 0.37382 | 3.81191 | 0.85542 | 18.2945 | 0.85559 | 27.272
| 0.478 | 3.05 | 0.37443 | 3.83943 | 0.85732 | 18.5647 | 0.85753 | 27.4961
| 0.479 | 3.03 | 0.37534 | 3.8116 | 0.85934 | 18.8486 | 0.85954 | 27.7577
| 0.48 | 3.06 | 0.37595 | 3.8217 | 0.86132 | 19.1264 | 0.86155 | 27.9761
| 0.481 | 3.05 | 0.37657 | 3.86849 | 0.86336 | 19.4003 | 0.86355 | 28.2518
| 0.482 | 3.07 | 0.37748 | 3.84066 | 0.86533 | 19.6838 | 0.86557 | 28.443
| 0.483 | 3.06 | 0.37809 | 3.84616 | 0.86739 | 19.9344 | 0.86755 | 28.7016
| 0.484 | 3.08 | 0.37901 | 3.88011 | 0.86935 | 20.2175 | 0.86954 | 28.9363
| 0.485 | 3.07 | 0.37962 | 3.85411 | 0.87135 | 20.5172 | 0.87155 | 29.1575
| 0.486 | 3.09 | 0.38054 | 3.85778 | 0.87336 | 20.7772 | 0.87353 | 29.353
| 0.487 | 3.08 | 0.38115 | 3.88989 | 0.87535 | 21.0329 | 0.87557 | 29.5457
| 0.488 | 3.1 | 0.38206 | 3.86757 | 0.87734 | 21.303 | 0.8776 | 29.7353
| 0.489 | 3.09 | 0.38267 | 3.85472 | 0.87939 | 21.5354 | 0.87958 | 29.9431
| 0.49 | 3.11 | 0.38328 | 3.89081 | 0.88134 | 21.7753 | 0.88158 | 30.1185
| 0.491 | 3.11 | 0.3842 | 3.87552 | 0.88338 | 22.022 | 0.88358 | 30.6736
| 0.492 | 3.13 | 0.38481 | 3.85197 | 0.88531 | 22.2331 | 0.88553 | 30.615
| 0.493 | 3.12 | 0.38572 | 3.88806 | 0.88733 | 22.4725 | 0.88753 | 30.6413
| 0.494 | 3.14 | 0.38634 | 3.87613 | 0.88932 | 22.7332 | 0.88952 | 30.859
| 0.495 | 3.13 | 0.38695 | 3.8642 | 0.89134 | 22.9484 | 0.89153 | 31.0144
| 0.496 | 3.15 | 0.38786 | 3.89448 | 0.89335 | 23.1444 | 0.89354 | 31.187
| 0.497 | 3.14 | 0.38817 | 3.89815 | 0.89532 | 23.3827 | 0.89559 | 31.2894
| 0.498 | 3.16 | 0.38908 | 3.87644 | 0.89739 | 23.5971 | 0.89757 | 31.4149
| 0.499 | 3.14 | 0.39 | 3.90457 | 0.89907 | 23.7833 | 0.89913 | 31.5552
| 0.5 | 3.17 | 0.39061 | 3.92629 | 0.8999 | 24.1263 | 0.89985 | 32.2497
| 0.501 | 3.16 | 0.39122 | 3.90182
| 0.502 | 3.19 | 0.39214 | 3.91742
| 0.503 | 3.17 | 0.39275 | 3.95045
| 0.504 | 3.19 | 0.39336 | 3.92139
| 0.505 | 3.19 | 0.39427 | 3.93607
| 0.506 | 3.2 | 0.39488 | 3.97461
| 0.507 | 3.2 | 0.39549 | 3.95075
| 0.508 | 3.22 | 0.39641 | 3.95075
| 0.509 | 3.21 | 0.39702 | 3.99999
| 0.51 | 3.23 | 0.39794 | 3.96268
| 0.511 | 3.22 | 0.39855 | 3.96513
| 0.512 | 3.23 | 0.39947 | 3.99969
| 0.513 | 3.23 | 0.40008 | 3.97981
| 0.514 | 3.25 | 0.40099 | 3.96452
| 0.515 | 3.24 | 0.4016 | 4.00978
| 0.516 | 3.25 | 0.40221 | 3.98501
| 0.517 | 3.25 | 0.40313 | 3.9691
| 0.518 | 3.26 | 0.40374 | 4.00611
| 0.519 | 3.26 | 0.40435 | 4.0003
| 0.52 | 3.27 | 0.40496 | 3.98317
| 0.521 | 3.27 | 0.40588 | 4.01467
| 0.522 | 3.28 | 0.40649 | 4.02629
| 0.523 | 3.28 | 0.4071 | 4.00213
| 0.524 | 3.29 | 0.40801 | 4.02752
| 0.525 | 3.28 | 0.40862 | 4.05657
| 0.526 | 3.29 | 0.40954 | 4.03088
| 0.527 | 3.29 | 0.41015 | 4.05137
| 0.528 | 3.3 | 0.41076 | 4.08623
| 0.529 | 3.3 | 0.41168 | 4.06024
| 0.53 | 3.3 | 0.41229 | 4.07125
| 0.531 | 3.3 | 0.4132 | 4.11345
| 0.532 | 3.31 | 0.41381 | 4.08409
| 0.533 | 3.31 | 0.41473 | 4.08532
| 0.534 | 3.32 | 0.41534 | 4.12599
| 0.535 | 3.32 | 0.41595 | 4.09724
| 0.536 | 3.32 | 0.41687 | 4.09419
| 0.537 | 3.31 | 0.41748 | 4.13761
| 0.538 | 3.32 | 0.41809 | 4.11009
| 0.539 | 3.33 | 0.41901 | 4.10306
| 0.54 | 3.33 | 0.41962 | 4.13517
| 0.541 | 3.33 | 0.42053 | 4.13211
| 0.542 | 3.33 | 0.42114 | 4.10489
| 0.543 | 3.33 | 0.42206 | 4.14618
| 0.544 | 3.33 | 0.42236 | 4.14404
| 0.545 | 3.34 | 0.42328 | 4.12722
| 0.546 | 3.34 | 0.42389 | 4.15505
| 0.547 | 3.34 | 0.4245 | 4.17921
| 0.548 | 3.34 | 0.42542 | 4.15076
| 0.549 | 3.35 | 0.42603 | 4.17248
| 0.55 | 3.34 | 0.42694 | 4.20214
| 0.551 | 3.35 | 0.42755 | 4.1737
| 0.552 | 3.35 | 0.42847 | 4.2
| 0.553 | 3.35 | 0.42908 | 4.23915
| 0.554 | 3.34 | 0.42969 | 4.20551
| 0.555 | 3.35 | 0.43061 | 4.22447
| 0.556 | 3.35 | 0.43122 | 4.26514
| 0.557 | 3.36 | 0.43183 | 4.23915
| 0.558 | 3.35 | 0.43274 | 4.23334
| 0.559 | 3.36 | 0.43366 | 4.28686
| 0.56 | 3.35 | 0.43427 | 4.25016
| 0.561 | 3.37 | 0.43488 | 4.24771
| 0.562 | 3.36 | 0.4358 | 4.29206
| 0.563 | 3.37 | 0.43641 | 4.2679
| 0.564 | 3.35 | 0.43732 | 4.25933
| 0.565 | 3.36 | 0.43793 | 4.29756
| 0.566 | 3.35 | 0.43855 | 4.28686
| 0.567 | 3.36 | 0.43946 | 4.26728
| 0.568 | 3.35 | 0.44007 | 4.3101
| 0.569 | 3.36 | 0.44068 | 4.30979
| 0.57 | 3.35 | 0.4416 | 4.29114
| 0.571 | 3.36 | 0.44221 | 4.32631
| 0.572 | 3.35 | 0.44282 | 4.33762
| 0.573 | 3.36 | 0.44343 | 4.31255
| 0.574 | 3.35 | 0.44435 | 4.34496
| 0.575 | 3.36 | 0.44496 | 4.37861
| 0.576 | 3.34 | 0.44557 | 4.34099
| 0.577 | 3.35 | 0.44648 | 4.37188
| 0.578 | 3.34 | 0.44709 | 4.4098
| 0.579 | 3.35 | 0.4477 | 4.37463
| 0.58 | 3.34 | 0.44862 | 4.3942
| 0.581 | 3.35 | 0.44923 | 4.43396
| 0.582 | 3.33 | 0.45015 | 4.40062
| 0.583 | 3.34 | 0.45106 | 4.41653
| 0.584 | 3.33 | 0.45167 | 4.46271
| 0.585 | 3.34 | 0.45228 | 4.4257
| 0.586 | 3.32 | 0.4532 | 4.43029
| 0.587 | 3.34 | 0.45381 | 4.47647
| 0.588 | 3.32 | 0.45442 | 4.44313
| 0.589 | 3.34 | 0.45534 | 4.43182
| 0.59 | 3.31 | 0.45595 | 4.47708
| 0.591 | 3.33 | 0.45656 | 4.46913
| 0.592 | 3.31 | 0.45747 | 4.44283
| 0.593 | 3.33 | 0.45809 | 4.49604
| 0.594 | 3.31 | 0.4587 | 4.49207
| 0.595 | 3.33 | 0.45961 | 4.46668
| 0.596 | 3.31 | 0.46022 | 4.50308
| 0.597 | 3.32 | 0.46083 | 4.52632
| 0.598 | 3.3 | 0.46175 | 4.49543
| 0.599 | 3.32 | 0.46236 | 4.53488
| 0.6 | 3.3 | 0.46297 | 4.55966
| 0.601 | 3.31 | 0.46389 | 4.52418
| 0.602 | 3.29 | 0.4645 | 4.54956
| 0.603 | 3.31 | 0.46541 | 4.58596
| 0.604 | 3.29 | 0.46602 | 4.56455
| 0.605 | 3.3 | 0.46694 | 4.58014
| 0.606 | 3.28 | 0.46755 | 4.61899
| 0.607 | 3.31 | 0.46816 | 4.59482
| 0.608 | 3.29 | 0.46908 | 4.60339
| 0.609 | 3.31 | 0.46969 | 4.6462
| 0.61 | 3.28 | 0.4706 | 4.61562
| 0.611 | 3.3 | 0.47121 | 4.61317
| 0.612 | 3.28 | 0.47213 | 4.6618
| 0.613 | 3.3 | 0.47274 | 4.63183
| 0.614 | 3.26 | 0.47335 | 4.6251
| 0.615 | 3.29 | 0.47427 | 4.67495
| 0.616 | 3.26 | 0.47488 | 4.64987
| 0.617 | 3.28 | 0.47549 | 4.64223
| 0.618 | 3.26 | 0.4764 | 4.67495
| 0.619 | 3.28 | 0.47701 | 4.67587
| 0.62 | 3.26 | 0.47763 | 4.65752
| 0.621 | 3.28 | 0.47854 | 4.70095
| 0.622 | 3.26 | 0.47915 | 4.71624
| 0.623 | 3.28 | 0.47976 | 4.68199
| 0.624 | 3.26 | 0.48068 | 4.72419
| 0.625 | 3.28 | 0.48129 | 4.74315
| 0.626 | 3.26 | 0.4819 | 4.71868
| 0.627 | 3.26 | 0.48281 | 4.74774
| 0.628 | 3.25 | 0.48343 | 4.78719
| 0.629 | 3.27 | 0.48404 | 4.75019
| 0.63 | 3.25 | 0.48495 | 4.76884
| 0.631 | 3.26 | 0.48556 | 4.81288
| 0.632 | 3.25 | 0.48648 | 4.77526
| 0.633 | 3.26 | 0.48709 | 4.79239
| 0.634 | 3.24 | 0.48801 | 4.84285
| 0.635 | 3.26 | 0.48862 | 4.80921
| 0.636 | 3.25 | 0.48953 | 4.80676
| 0.637 | 3.26 | 0.49014 | 4.85233
| 0.638 | 3.24 | 0.49075 | 4.82389
| 0.639 | 3.26 | 0.49167 | 4.81655
| 0.64 | 3.24 | 0.49228 | 4.86518
| 0.641 | 3.26 | 0.49289 | 4.84683
| 0.642 | 3.23 | 0.49381 | 4.82878
| 0.643 | 3.26 | 0.49442 | 4.88414
| 0.644 | 3.24 | 0.49503 | 4.86915
| 0.645 | 3.26 | 0.49594 | 4.84499
| 0.646 | 3.25 | 0.49656 | 4.8872
| 0.647 | 3.26 | 0.49717 | 4.89025
| 0.648 | 3.25 | 0.49808 | 4.86395
| 0.649 | 3.26 | 0.49869 | 4.91258
| 0.65 | 3.25 | 0.4993 | 4.92695
| 0.651 | 3.26 | 0.50022 | 4.89362
| 0.652 | 3.24 | 0.50083 | 4.9349
| 0.653 | 3.24 | 0.50144 | 4.96457
| 0.654 | 3.24 | 0.50236 | 4.92298
| 0.655 | 3.25 | 0.50297 | 4.95968
| 0.656 | 3.23 | 0.50388 | 4.99424
| 0.657 | 3.25 | 0.50449 | 4.96457
| 0.658 | 3.24 | 0.50541 | 4.9765
| 0.659 | 3.25 | 0.50602 | 5.02543
| 0.66 | 3.24 | 0.50663 | 4.99056
| 0.661 | 3.25 | 0.50755 | 4.99943
| 0.662 | 3.24 | 0.50816 | 5.0554
| 0.663 | 3.25 | 0.50907 | 5.01197
| 0.664 | 3.24 | 0.50968 | 5.01748
| 0.665 | 3.25 | 0.5106 | 5.06335
| 0.666 | 3.25 | 0.51121 | 5.03277
| 0.667 | 3.25 | 0.51182 | 5.02482
| 0.668 | 3.24 | 0.51274 | 5.07497
| 0.669 | 3.25 | 0.51304 | 5.01901
| 0.67 | 3.25 | 0.51396 | 5.04164
| 0.671 | 3.24 | 0.51457 | 5.07191
| 0.672 | 3.25 | 0.51518 | 5.0713
| 0.673 | 3.25 | 0.51609 | 5.0447
| 0.674 | 3.25 | 0.5167 | 5.09302
| 0.675 | 3.25 | 0.51732 | 5.10097
| 0.676 | 3.25 | 0.51823 | 5.07406
| 0.677 | 3.25 | 0.51884 | 5.11993
| 0.678 | 3.24 | 0.51945 | 5.13767
| 0.679 | 3.25 | 0.52037 | 5.09608
| 0.68 | 3.26 | 0.52129 | 5.13675
| 0.681 | 3.25 | 0.52159 | 5.17559
| 0.682 | 3.25 | 0.52251 | 5.12788
| 0.683 | 3.25 | 0.52342 | 5.15418
| 0.684 | 3.25 | 0.52403 | 5.20403
| 0.685 | 3.26 | 0.52464 | 5.15938
| 0.686 | 3.27 | 0.52556 | 5.1814
| 0.687 | 3.26 | 0.52617 | 5.23064
| 0.688 | 3.27 | 0.52678 | 5.18782
| 0.689 | 3.27 | 0.5277 | 5.20648
| 0.69 | 3.27 | 0.52831 | 5.25786
| 0.691 | 3.26 | 0.52922 | 5.21535
| 0.692 | 3.27 | 0.52983 | 5.21993
| 0.693 | 3.27 | 0.53075 | 5.2707
| 0.694 | 3.27 | 0.53136 | 5.23767
| 0.695 | 3.27 | 0.53197 | 5.22972
| 0.696 | 3.28 | 0.53289 | 5.27896
| 0.697 | 3.27 | 0.5335 | 5.24868
| 0.698 | 3.28 | 0.53441 | 5.23737
| 0.699 | 3.28 | 0.53502 | 5.29028
| 0.7 | 3.28 | 0.53563 | 5.27101
| 0.701 | 3.28 | 0.53624 | 5.24685
| 0.702 | 3.3 | 0.53716 | 5.29884
| 0.703 | 3.29 | 0.53777 | 5.29333
| 0.704 | 3.3 | 0.53838 | 5.26581
| 0.705 | 3.29 | 0.5393 | 5.31505
| 0.706 | 3.31 | 0.53991 | 5.32422
| 0.707 | 3.3 | 0.54052 | 5.28538
| 0.708 | 3.31 | 0.54144 | 5.33095
| 0.709 | 3.31 | 0.54205 | 5.34991
| 0.71 | 3.33 | 0.54266 | 5.31321
| 0.711 | 3.31 | 0.54357 | 5.35236
| 0.712 | 3.33 | 0.54418 | 5.38355
| 0.713 | 3.31 | 0.54479 | 5.34532
| 0.714 | 3.33 | 0.54571 | 5.37468
| 0.715 | 3.33 | 0.54632 | 5.41658
| 0.716 | 3.34 | 0.54693 | 5.37254
| 0.717 | 3.32 | 0.54785 | 5.4019
| 0.718 | 3.35 | 0.54846 | 5.449
| 0.719 | 3.33 | 0.54937 | 5.39548
| 0.72 | 3.35 | 0.54998 | 5.41689
| 0.721 | 3.34 | 0.5509 | 5.46184
| 0.722 | 3.37 | 0.55151 | 5.42881
| 0.723 | 3.36 | 0.55243 | 5.43279
| 0.724 | 3.37 | 0.55304 | 5.48815
| 0.725 | 3.36 | 0.55365 | 5.44563
| 0.726 | 3.37 | 0.55456 | 5.44258
| 0.727 | 3.36 | 0.55517 | 5.49334
| 0.728 | 3.38 | 0.55578 | 5.46735
| 0.729 | 3.36 | 0.5567 | 5.45053
| 0.73 | 3.39 | 0.55731 | 5.51292
| 0.731 | 3.38 | 0.55792 | 5.48172
| 0.732 | 3.41 | 0.55884 | 5.46307
| 0.733 | 3.4 | 0.55945 | 5.51903
| 0.734 | 3.42 | 0.56006 | 5.50221
| 0.735 | 3.4 | 0.56098 | 5.4805
| 0.736 | 3.42 | 0.56159 | 5.5328
| 0.737 | 3.41 | 0.5622 | 5.52301
| 0.738 | 3.43 | 0.56311 | 5.4961
| 0.739 | 3.42 | 0.56372 | 5.54197
| 0.74 | 3.44 | 0.56433 | 5.55176
| 0.741 | 3.43 | 0.56525 | 5.51383
| 0.742 | 3.45 | 0.56586 | 5.55298
| 0.743 | 3.44 | 0.56647 | 5.5857
| 0.744 | 3.46 | 0.56739 | 5.54014
| 0.745 | 3.45 | 0.568 | 5.57072
| 0.746 | 3.47 | 0.56861 | 5.6172
| 0.747 | 3.46 | 0.56952 | 5.5698
| 0.748 | 3.48 | 0.57013 | 5.60467
| 0.749 | 3.48 | 0.57105 | 5.64228
| 0.75 | 3.5 | 0.57166 | 5.59855
| 0.751 | 3.49 | 0.57258 | 5.6221
| 0.752 | 3.51 | 0.57319 | 5.67072
| 0.753 | 3.5 | 0.5738 | 5.6172
| 0.754 | 3.52 | 0.57471 | 5.64167
| 0.755 | 3.5 | 0.57533 | 5.6799
| 0.756 | 3.53 | 0.57594 | 5.64901
| 0.757 | 3.53 | 0.57685 | 5.65543
| 0.758 | 3.55 | 0.57746 | 5.70069
| 0.759 | 3.54 | 0.57838 | 5.66338
| 0.76 | 3.57 | 0.57899 | 5.6643
| 0.761 | 3.56 | 0.57991 | 5.71201
| 0.762 | 3.58 | 0.58052 | 5.68357
| 0.763 | 3.57 | 0.58143 | 5.67011
| 0.764 | 3.59 | 0.58204 | 5.72088
| 0.765 | 3.59 | 0.58265 | 5.69947
| 0.766 | 3.6 | 0.58357 | 5.67776
| 0.767 | 3.6 | 0.58418 | 5.73862
| 0.768 | 3.62 | 0.58479 | 5.70436
| 0.769 | 3.61 | 0.58571 | 5.6906
| 0.77 | 3.63 | 0.58632 | 5.75697
| 0.771 | 3.62 | 0.58693 | 5.73005
| 0.772 | 3.64 | 0.58784 | 5.70528
| 0.773 | 3.63 | 0.58845 | 5.75483
| 0.774 | 3.66 | 0.58906 | 5.75421
| 0.775 | 3.65 | 0.58967 | 5.72424
| 0.776 | 3.67 | 0.59059 | 5.76614
| 0.777 | 3.66 | 0.5912 | 5.78724
| 0.778 | 3.68 | 0.59181 | 5.74137
| 0.779 | 3.69 | 0.59273 | 5.78908
| 0.78 | 3.7 | 0.59334 | 5.80406
| 0.781 | 3.69 | 0.59425 | 5.77042
| 0.782 | 3.72 | 0.59487 | 5.80468
| 0.783 | 3.71 | 0.59548 | 5.83434
| 0.784 | 3.72 | 0.59639 | 5.78602
| 0.785 | 3.73 | 0.597 | 5.81783
| 0.786 | 3.74 | 0.59761 | 5.85544
| 0.787 | 3.74 | 0.59853 | 5.81416
| 0.788 | 3.75 | 0.59914 | 5.84168
| 0.789 | 3.75 | 0.59975 | 5.88297
| 0.79 | 3.77 | 0.60067 | 5.83587
| 0.791 | 3.77 | 0.60128 | 5.84963
| 0.792 | 3.79 | 0.60219 | 5.89918
| 0.793 | 3.78 | 0.6028 | 5.85942
| 0.794 | 3.79 | 0.60372 | 5.86187
| 0.795 | 3.8 | 0.60433 | 5.90774
| 0.796 | 3.81 | 0.60494 | 5.87471
| 0.797 | 3.81 | 0.60586 | 5.86829
| 0.798 | 3.83 | 0.60647 | 5.91447
| 0.799 | 3.83 | 0.60708 | 5.87379
| 0.8 | 3.85 | 0.60799 | 5.87043
| 0.801 | 3.84 | 0.60891 | 5.91691
| 0.802 | 3.85 | 0.60952 | 5.89704
| 0.803 | 3.85 | 0.61013 | 5.87502
| 0.804 | 3.87 | 0.61105 | 5.91967
| 0.805 | 3.87 | 0.61135 | 5.89979
| 0.806 | 3.87 | 0.61227 | 5.88297
| 0.807 | 3.88 | 0.61318 | 5.93006
| 0.808 | 3.9 | 0.61379 | 5.92334
| 0.809 | 3.91 | 0.61441 | 5.89153
| 0.81 | 3.91 | 0.61532 | 5.94291
| 0.811 | 3.92 | 0.61593 | 5.93159
| 0.812 | 3.92 | 0.61654 | 5.90376
| 0.813 | 3.94 | 0.61746 | 5.95025
| 0.814 | 3.94 | 0.61807 | 5.95484
| 0.815 | 3.96 | 0.61868 | 5.91936
| 0.816 | 3.96 | 0.6196 | 5.95851
| 0.817 | 3.97 | 0.62021 | 5.98328
| 0.818 | 3.98 | 0.62082 | 5.94077
| 0.819 | 3.98 | 0.62173 | 5.96462
| 0.82 | 3.99 | 0.62234 | 6.00774
| 0.821 | 4.01 | 0.62296 | 5.95606
| 0.822 | 4.01 | 0.62387 | 5.9845
| 0.823 | 4.02 | 0.62448 | 6.0319
| 0.824 | 4.03 | 0.62509 | 5.96982
| 0.825 | 4.05 | 0.62601 | 5.9949
| 0.826 | 4.05 | 0.62662 | 6.03986
| 0.827 | 4.07 | 0.62753 | 5.99154
| 0.828 | 4.06 | 0.62814 | 5.99918
| 0.829 | 4.07 | 0.62906 | 6.04934
| 0.83 | 4.07 | 0.62967 | 6.00591
| 0.831 | 4.09 | 0.63028 | 6.01508
| 0.832 | 4.09 | 0.6312 | 6.05392
| 0.833 | 4.11 | 0.63181 | 6.02242
| 0.834 | 4.11 | 0.63272 | 6.01845
| 0.835 | 4.13 | 0.63333 | 6.06646
| 0.836 | 4.13 | 0.63395 | 6.02609
| 0.837 | 4.16 | 0.63486 | 6.02028
| 0.838 | 4.16 | 0.63547 | 6.07074
| 0.839 | 4.2 | 0.63608 | 6.0264
| 0.84 | 4.18 | 0.637 | 6.0105
| 0.841 | 4.2 | 0.63761 | 6.06402
| 0.842 | 4.2 | 0.63822 | 6.0371
| 0.843 | 4.22 | 0.63914 | 6.01539
| 0.844 | 4.21 | 0.63975 | 6.06035
| 0.845 | 4.24 | 0.64036 | 6.04903
| 0.846 | 4.24 | 0.64127 | 6.01661
| 0.847 | 4.26 | 0.64219 | 6.06738
| 0.848 | 4.26 | 0.6425 | 6.06463
| 0.849 | 4.29 | 0.64341 | 6.02334
| 0.85 | 4.28 | 0.64402 | 6.06799
| 0.851 | 4.31 | 0.64463 | 6.06983
| 0.852 | 4.3 | 0.64555 | 6.02365
| 0.853 | 4.32 | 0.64646 | 6.07839
| 0.854 | 4.32 | 0.64677 | 6.09062
| 0.855 | 4.35 | 0.64768 | 6.03557
| 0.856 | 4.33 | 0.6486 | 6.06983
| 0.857 | 4.36 | 0.64891 | 6.09001
| 0.858 | 4.36 | 0.64982 | 6.04934
| 0.859 | 4.39 | 0.65074 | 6.08084
| 0.86 | 4.39 | 0.65135 | 6.10928
| 0.861 | 4.42 | 0.65196 | 6.06157
| 0.862 | 4.41 | 0.65287 | 6.08787
| 0.863 | 4.44 | 0.65349 | 6.11601
| 0.864 | 4.43 | 0.6541 | 6.07931
| 0.865 | 4.46 | 0.65501 | 6.09246
| 0.866 | 4.47 | 0.65562 | 6.12579
| 0.867 | 4.5 | 0.65623 | 6.08145
| 0.868 | 4.49 | 0.65715 | 6.09521
| 0.869 | 4.51 | 0.65776 | 6.12855
| 0.87 | 4.5 | 0.65868 | 6.08267
| 0.871 | 4.54 | 0.65929 | 6.08573
| 0.872 | 4.53 | 0.6602 | 6.14109
| 0.873 | 4.56 | 0.66081 | 6.08175
| 0.874 | 4.55 | 0.66173 | 6.08512
| 0.875 | 4.59 | 0.66234 | 6.13069
| 0.876 | 4.58 | 0.66295 | 6.07808
| 0.877 | 4.62 | 0.66387 | 6.07411
| 0.878 | 4.61 | 0.66448 | 6.11356
| 0.879 | 4.64 | 0.66509 | 6.07931
| 0.88 | 4.63 | 0.666 | 6.06402
| 0.881 | 4.67 | 0.66661 | 6.10836
| 0.882 | 4.66 | 0.66722 | 6.07166
| 0.883 | 4.69 | 0.66814 | 6.06432
| 0.884 | 4.68 | 0.66936 | 6.04781
| 0.885 | 4.73 | 0.66997 | 6.10408
| 0.886 | 4.71 | 0.67058 | 6.06555
| 0.887 | 4.75 | 0.6715 | 6.04964
| 0.888 | 4.74 | 0.67211 | 6.09429
| 0.889 | 4.79 | 0.67272 | 6.07411
| 0.89 | 4.77 | 0.67364 | 6.04261
| 0.891 | 4.81 | 0.67425 | 6.08267
| 0.892 | 4.8 | 0.67486 | 6.08114
| 0.893 | 4.83 | 0.67577 | 6.02487
| 0.894 | 4.83 | 0.67639 | 6.08359
| 0.895 | 4.87 | 0.677 | 6.07411
| 0.896 | 4.85 | 0.67791 | 6.02395
| 0.897 | 4.91 | 0.67852 | 6.0683
| 0.898 | 4.9 | 0.67913 | 6.07992
| 0.899 | 4.94 | 0.68005 | 6.03007
|  |  | 0.68066 | 6.06157
|  |  | 0.68127 | 6.08237
|  |  | 0.68219 | 6.02823
|  |  | 0.6828 | 6.05362
|  |  | 0.68341 | 6.07961
|  |  | 0.68432 | 6.02457
|  |  | 0.68493 | 6.0527
|  |  | 0.68585 | 6.08084
|  |  | 0.68646 | 6.02212
|  |  | 0.68738 | 6.04383
|  |  | 0.68799 | 6.06952
|  |  | 0.6886 | 6.01937
|  |  | 0.68951 | 6.03833
|  |  | 0.69012 | 6.06524
|  |  | 0.69073 | 6.016
|  |  | 0.69165 | 6.02518
|  |  | 0.69226 | 6.05729
|  |  | 0.69318 | 6.00071
|  |  | 0.69379 | 6.0053
|  |  | 0.6944 | 6.04016
|  |  | 0.69531 | 5.99704
|  |  | 0.69593 | 5.98756
|  |  | 0.69684 | 6.03833
|  |  | 0.69745 | 5.97563
|  |  | 0.69806 | 5.93985
|  |  | 0.69867 | 6.00132
|  |  | 0.69959 | 5.96768
|  |  | 0.7002 | 5.94964
|  |  | 0.70112 | 5.98817
|  |  | 0.70173 | 5.9582
|  |  | 0.70234 | 5.93832
|  |  | 0.70325 | 5.97961
|  |  | 0.70386 | 5.93771
|  |  | 0.70478 | 5.92058
|  |  | 0.70539 | 5.96523
|  |  | 0.706 | 5.94016
|  |  | 0.70661 | 5.89551
|  |  | 0.70753 | 5.94352
|  |  | 0.70814 | 5.91569
|  |  | 0.70905 | 5.88144
|  |  | 0.70966 | 5.92915
|  |  | 0.71027 | 5.91294
|  |  | 0.71119 | 5.87288
|  |  | 0.7118 | 5.90927
|  |  | 0.71241 | 5.9108
|  |  | 0.71333 | 5.86003
|  |  | 0.71394 | 5.89031
|  |  | 0.71455 | 5.90315
|  |  | 0.71547 | 5.85024
|  |  | 0.71608 | 5.87502
|  |  | 0.71669 | 5.89367
|  |  | 0.7176 | 5.8322
|  |  | 0.71821 | 5.86921
|  |  | 0.71882 | 5.88541
|  |  | 0.71974 | 5.82945
|  |  | 0.72066 | 5.84657
|  |  | 0.72127 | 5.87471
|  |  | 0.72188 | 5.81936
|  |  | 0.72279 | 5.83771
|  |  | 0.7234 | 5.86125
|  |  | 0.72401 | 5.80926
|  |  | 0.72493 | 5.82272
|  |  | 0.72554 | 5.85605
|  |  | 0.72615 | 5.8007
|  |  | 0.72707 | 5.80315
|  |  | 0.72768 | 5.84107
|  |  | 0.72859 | 5.79061
|  |  | 0.7292 | 5.79428
|  |  | 0.73012 | 5.82547
|  |  | 0.73073 | 5.77501
|  |  | 0.73134 | 5.77623
|  |  | 0.73226 | 5.81416
|  |  | 0.73287 | 5.75911
|  |  | 0.73378 | 5.75788
|  |  | 0.73439 | 5.79244
|  |  | 0.73501 | 5.74565
|  |  | 0.73592 | 5.74076
|  |  | 0.73653 | 5.77776
|  |  | 0.73714 | 5.73281
|  |  | 0.73806 | 5.72149
|  |  | 0.73867 | 5.76247
|  |  | 0.73928 | 5.72577
|  |  | 0.7402 | 5.69702
|  |  | 0.74081 | 5.74412
|  |  | 0.74142 | 5.71446
|  |  | 0.74233 | 5.68204
|  |  | 0.74294 | 5.72608
|  |  | 0.74355 | 5.70803
|  |  | 0.74447 | 5.67317
|  |  | 0.74508 | 5.70834
|  |  | 0.74569 | 5.69641
|  |  | 0.74661 | 5.65788
|  |  | 0.74752 | 5.69519
|  |  | 0.74813 | 5.68479
|  |  | 0.74874 | 5.6432
|  |  | 0.74966 | 5.68357
|  |  | 0.75027 | 5.68693
|  |  | 0.75088 | 5.63861
|  |  | 0.7518 | 5.67103
|  |  | 0.75241 | 5.675
|  |  | 0.75302 | 5.63311
|  |  | 0.75394 | 5.66644
|  |  | 0.75455 | 5.67348
|  |  | 0.75516 | 5.63005
|  |  | 0.75607 | 5.6591
|  |  | 0.75668 | 5.68051
|  |  | 0.75729 | 5.63158
|  |  | 0.75821 | 5.64932
|  |  | 0.75882 | 5.67715
|  |  | 0.75974 | 5.62638
|  |  | 0.76035 | 5.64565
|  |  | 0.76096 | 5.68234
|  |  | 0.76187 | 5.62699
|  |  | 0.76248 | 5.63678
|  |  | 0.7634 | 5.66797
|  |  | 0.76401 | 5.61659
|  |  | 0.76493 | 5.63525
|  |  | 0.76554 | 5.66614
|  |  | 0.76615 | 5.62118
|  |  | 0.76706 | 5.62301
|  |  | 0.76767 | 5.65329
|  |  | 0.76828 | 5.60956
|  |  | 0.7692 | 5.61292
|  |  | 0.76981 | 5.65329
|  |  | 0.77073 | 5.60681
|  |  | 0.77134 | 5.60283
|  |  | 0.77225 | 5.64198
|  |  | 0.77286 | 5.59947
|  |  | 0.77348 | 5.59182
|  |  | 0.77439 | 5.62944
|  |  | 0.775 | 5.59794
|  |  | 0.77592 | 5.58632
|  |  | 0.77653 | 5.61873
|  |  | 0.77714 | 5.59457
|  |  | 0.77805 | 5.57439
|  |  | 0.77867 | 5.62057
|  |  | 0.77928 | 5.60038
|  |  | 0.78019 | 5.56766
|  |  | 0.7808 | 5.61476
|  |  | 0.78141 | 5.59488
|  |  | 0.78233 | 5.56644
|  |  | 0.78294 | 5.60772
|  |  | 0.78355 | 5.59457
|  |  | 0.78447 | 5.57102
|  |  | 0.78508 | 5.60222
|  |  | 0.78569 | 5.60283
|  |  | 0.7866 | 5.56919
|  |  | 0.78721 | 5.60497
|  |  | 0.78782 | 5.61109
|  |  | 0.78874 | 5.57102
|  |  | 0.78935 | 5.61506
|  |  | 0.78996 | 5.61415
|  |  | 0.79088 | 5.575
|  |  | 0.79179 | 5.61567
|  |  | 0.7924 | 5.6224
|  |  | 0.79302 | 5.57959
|  |  | 0.79393 | 5.61567
|  |  | 0.79454 | 5.63219
|  |  | 0.79515 | 5.5958
|  |  | 0.79607 | 5.61812
|  |  | 0.79668 | 5.63983
|  |  | 0.79729 | 5.5961
|  |  | 0.79821 | 5.61843
|  |  | 0.79882 | 5.64809
|  |  | 0.79943 | 5.60161
|  |  | 0.80034 | 5.62883
|  |  | 0.80095 | 5.66155
|  |  | 0.80187 | 5.60864
|  |  | 0.80248 | 5.63678
|  |  | 0.80309 | 5.66644
|  |  | 0.80401 | 5.6172
|  |  | 0.80462 | 5.63892
|  |  | 0.80523 | 5.6643
|  |  | 0.80614 | 5.63341
|  |  | 0.80675 | 5.64167
|  |  | 0.80767 | 5.68357
|  |  | 0.80828 | 5.63555
|  |  | 0.8092 | 5.64626
|  |  | 0.80981 | 5.68907
|  |  | 0.81042 | 5.64198
|  |  | 0.81133 | 5.64198
|  |  | 0.81194 | 5.68632
|  |  | 0.81256 | 5.64626
|  |  | 0.81347 | 5.64656
|  |  | 0.81408 | 5.6958
|  |  | 0.81469 | 5.65757
|  |  | 0.81561 | 5.65207
|  |  | 0.81622 | 5.70222
|  |  | 0.81713 | 5.66338
|  |  | 0.81775 | 5.66063
|  |  | 0.81866 | 5.70284
|  |  | 0.81927 | 5.67378
|  |  | 0.81988 | 5.65482
|  |  | 0.8208 | 5.71079
|  |  | 0.82141 | 5.67776
|  |  | 0.82232 | 5.66185
|  |  | 0.82294 | 5.71629
|  |  | 0.82355 | 5.69427
|  |  | 0.82446 | 5.67103
|  |  | 0.82507 | 5.71813
|  |  | 0.82568 | 5.70773
|  |  | 0.82629 | 5.6799
|  |  | 0.82721 | 5.72761
|  |  | 0.82782 | 5.727
|  |  | 0.82874 | 5.68601
|  |  | 0.82935 | 5.73862
|  |  | 0.82996 | 5.73923
|  |  | 0.83087 | 5.70865
|  |  | 0.83148 | 5.74535
|  |  | 0.8321 | 5.76645
|  |  | 0.83301 | 5.72088
|  |  | 0.83362 | 5.75513
|  |  | 0.83423 | 5.78052
|  |  | 0.83515 | 5.73586
|  |  | 0.83576 | 5.7692
|  |  | 0.83637 | 5.80009
|  |  | 0.83728 | 5.75452
|  |  | 0.8379 | 5.77226
|  |  | 0.83851 | 5.81324
|  |  | 0.83942 | 5.76706
|  |  | 0.84034 | 5.79703
|  |  | 0.84095 | 5.83251
|  |  | 0.84156 | 5.7848
|  |  | 0.84248 | 5.81354
|  |  | 0.84309 | 5.84902
|  |  | 0.8437 | 5.80192
|  |  | 0.84461 | 5.8215
|  |  | 0.84522 | 5.86248
|  |  | 0.84583 | 5.81202
|  |  | 0.84675 | 5.83251
|  |  | 0.84736 | 5.87257
|  |  | 0.84797 | 5.83648
|  |  | 0.84889 | 5.84566
|  |  | 0.8495 | 5.89153
|  |  | 0.85041 | 5.84199
|  |  | 0.85103 | 5.85789
|  |  | 0.85194 | 5.90101
|  |  | 0.85255 | 5.8582
|  |  | 0.85347 | 5.86768
|  |  | 0.85408 | 5.91905
|  |  | 0.85469 | 5.87532
|  |  | 0.8556 | 5.88297
|  |  | 0.85621 | 5.92242
|  |  | 0.85682 | 5.8848
|  |  | 0.85774 | 5.88786
|  |  | 0.85835 | 5.93343
|  |  | 0.85896 | 5.9004
|  |  | 0.85988 | 5.89367
|  |  | 0.86049 | 5.95056
|  |  | 0.8611 | 5.91508
|  |  | 0.86202 | 5.90499
|  |  | 0.86263 | 5.95117
|  |  | 0.86324 | 5.93037
|  |  | 0.86415 | 5.9215
|  |  | 0.86507 | 5.95881
|  |  | 0.86537 | 5.94719
|  |  | 0.86629 | 5.93068
|  |  | 0.86721 | 5.9689
|  |  | 0.86782 | 5.96768
|  |  | 0.86873 | 5.93832
|  |  | 0.86934 | 5.9793
|  |  | 0.86995 | 5.98236
|  |  | 0.87057 | 5.96095
|  |  | 0.87148 | 6.00469
|  |  | 0.87209 | 5.99826
|  |  | 0.8727 | 5.97747
|  |  | 0.87362 | 6.01845
|  |  | 0.87423 | 6.02028
|  |  | 0.87514 | 5.99123
|  |  | 0.87575 | 6.03741
|  |  | 0.87637 | 6.04781
|  |  | 0.87728 | 6.01356
|  |  | 0.87789 | 6.0527
|  |  | 0.8785 | 6.0683
|  |  | 0.87942 | 6.02426
|  |  | 0.88003 | 6.06708
|  |  | 0.88064 | 6.09001
|  |  | 0.88156 | 6.03802
|  |  | 0.88217 | 6.09246
|  |  | 0.88278 | 6.11478
|  |  | 0.88369 | 6.04016
|  |  | 0.8843 | 6.0842
|  |  | 0.88491 | 6.13252
|  |  | 0.88553 | 6.08237
|  |  | 0.88644 | 6.12304
|  |  | 0.88705 | 6.14231
|  |  | 0.88797 | 6.10897
|  |  | 0.88858 | 6.13344
|  |  | 0.88919 | 6.17014
|  |  | 0.89011 | 6.11937
|  |  | 0.89072 | 6.1631
|  |  | 0.89133 | 6.18941
|  |  | 0.89224 | 6.13956
|  |  | 0.89285 | 6.16892
|  |  | 0.89377 | 6.21448
|  |  | 0.89438 | 6.16402
|  |  | 0.89529 | 6.18665
|  |  | 0.89591 | 6.22672
|  |  | 0.89652 | 6.18941
|  |  | 0.89743 | 6.20194
|  |  | 0.89804 | 6.24384
|  |  | 0.89865 | 6.20776
|  |  | 0.89957 | 6.21662