## pm1 dried graph
Wavenumber (cm-1) | %Transmittance
3999.433499 | 103.905605
3997.56983 | 103.800744
3995.706161 | 103.816925
3993.842493 | 103.955979
3991.978824 | 104.002979
3990.115155 | 103.996464
3988.251486 | 104.024177
3986.387817 | 104.016828
3984.524148 | 104.009823
3982.660479 | 103.880816
3980.79681 | 103.827693
3978.933141 | 103.916087
3977.069472 | 103.889115
3975.205803 | 103.846754
3973.342134 | 103.948654
3971.478466 | 104.128298
3969.614797 | 104.00742
3967.751128 | 103.910869
3965.887459 | 103.989209
3964.02379 | 103.996134
3962.160121 | 103.953326
3960.296452 | 103.894355
3958.432783 | 103.969539
3956.569114 | 103.990251
3954.705445 | 104.001127
3952.841776 | 103.985423
3950.978107 | 103.928958
3949.114439 | 103.919666
3947.25077 | 103.939984
3945.387101 | 103.886165
3943.523432 | 103.822536
3941.659763 | 103.742681
3939.796094 | 103.805172
3937.932425 | 103.995434
3936.068756 | 104.027167
3934.205087 | 103.959892
3932.341418 | 103.778855
3930.477749 | 103.683465
3928.61408 | 103.833693
3926.750412 | 103.888672
3924.886743 | 103.864404
3923.023074 | 103.831549
3921.159405 | 103.87287
3919.295736 | 103.867386
3917.432067 | 103.759714
3915.568398 | 103.819811
3913.704729 | 103.89627
3911.84106 | 103.952857
3909.977391 | 104.149302
3908.113722 | 104.120165
3906.250053 | 103.953339
3904.386384 | 103.740978
3902.522716 | 103.641974
3900.659047 | 103.639791
3898.795378 | 103.612011
3896.931709 | 103.783951
3895.06804 | 104.034842
3893.204371 | 103.919503
3891.340702 | 103.815834
3889.477033 | 104.062209
3887.613364 | 103.991119
3885.749695 | 103.737482
3883.886026 | 103.701091
3882.022357 | 103.575494
3880.158689 | 103.674003
3878.29502 | 103.991596
3876.431351 | 104.064881
3874.567682 | 104.094747
3872.704013 | 104.048479
3870.840344 | 103.663801
3868.976675 | 103.780848
3867.113006 | 103.932539
3865.249337 | 103.733927
3863.385668 | 103.638155
3861.521999 | 103.838735
3859.65833 | 104.159922
3857.794662 | 104.384701
3855.930993 | 103.942022
3854.067324 | 103.155562
3852.203655 | 103.057377
3850.339986 | 103.523814
3848.476317 | 103.970661
3846.612648 | 103.963655
3844.748979 | 103.966454
3842.88531 | 104.194154
3841.021641 | 104.133982
3839.157972 | 103.722602
3837.294303 | 103.524074
3835.430634 | 103.694467
3833.566966 | 103.823519
3831.703297 | 103.746023
3829.839628 | 103.947628
3827.975959 | 104.079511
3826.11229 | 104.248383
3824.248621 | 104.237387
3822.384952 | 103.70513
3820.521283 | 103.782919
3818.657614 | 103.974882
3816.793945 | 103.531241
3814.930276 | 103.514136
3813.066607 | 103.849652
3811.202939 | 104.153311
3809.33927 | 104.048275
3807.475601 | 103.701286
3805.611932 | 103.96579
3803.748263 | 103.907106
3801.884594 | 103.497958
3800.020925 | 103.697749
3798.157256 | 103.861081
3796.293587 | 103.842719
3794.429918 | 103.904275
3792.566249 | 103.968639
3790.70258 | 104.10068
3788.838912 | 104.199256
3786.975243 | 104.089218
3785.111574 | 103.882501
3783.247905 | 103.927025
3781.384236 | 103.899297
3779.520567 | 103.765648
3777.656898 | 103.795513
3775.793229 | 103.927342
3773.92956 | 104.15482
3772.065891 | 104.083557
3770.202222 | 103.915921
3768.338553 | 103.967744
3766.474885 | 103.84184
3764.611216 | 103.954122
3762.747547 | 104.091607
3760.883878 | 104.027971
3759.020209 | 103.882408
3757.15654 | 103.956685
3755.292871 | 104.269651
3753.429202 | 104.152197
3751.565533 | 103.680638
3749.701864 | 103.66042
3747.838195 | 103.995712
3745.974526 | 103.566013
3744.110857 | 103.26308
3742.247189 | 103.837302
3740.38352 | 104.294355
3738.519851 | 104.156859
3736.656182 | 103.732402
3734.792513 | 103.59713
3732.928844 | 103.717515
3731.065175 | 104.017072
3729.201506 | 104.097642
3727.337837 | 103.966081
3725.474168 | 104.036353
3723.610499 | 104.028931
3721.74683 | 103.911798
3719.883162 | 103.869663
3718.019493 | 103.903929
3716.155824 | 104.200479
3714.292155 | 103.993623
3712.428486 | 103.489497
3710.564817 | 103.444895
3708.701148 | 103.605426
3706.837479 | 103.872748
3704.97381 | 104.055285
3703.110141 | 103.826253
3701.246472 | 103.6548
3699.382803 | 103.870284
3697.519135 | 104.07814
3695.655466 | 104.142788
3693.791797 | 104.039068
3691.928128 | 103.843371
3690.064459 | 103.412909
3688.20079 | 103.144701
3686.337121 | 103.486609
3684.473452 | 103.871168
3682.609783 | 103.972215
3680.746114 | 104.031415
3678.882445 | 103.984299
3677.018776 | 103.472233
3675.155107 | 103.271431
3673.291439 | 103.576193
3671.42777 | 103.430362
3669.564101 | 103.209638
3667.700432 | 103.407218
3665.836763 | 103.674409
3663.973094 | 103.740169
3662.109425 | 103.696707
3660.245756 | 103.657337
3658.382087 | 103.508658
3656.518418 | 103.457304
3654.654749 | 103.709882
3652.79108 | 103.799842
3650.927412 | 103.207719
3649.063743 | 102.674212
3647.200074 | 102.855414
3645.336405 | 103.125772
3643.472736 | 103.121835
3641.609067 | 103.154034
3639.745398 | 103.175463
3637.881729 | 103.178638
3636.01806 | 103.050081
3634.154391 | 102.991281
3632.290722 | 102.993868
3630.427053 | 102.415903
3628.563385 | 101.960109
3626.699716 | 102.347604
3624.836047 | 102.712231
3622.972378 | 102.749937
3621.108709 | 102.404432
3619.24504 | 102.081484
3617.381371 | 102.173567
3615.517702 | 102.283896
3613.654033 | 102.140765
3611.790364 | 101.976485
3609.926695 | 101.850573
3608.063026 | 101.937393
3606.199358 | 102.174633
3604.335689 | 102.264814
3602.47202 | 102.137286
3600.608351 | 101.886062
3598.744682 | 101.697877
3596.881013 | 101.577571
3595.017344 | 101.584385
3593.153675 | 101.748017
3591.290006 | 101.715683
3589.426337 | 101.291148
3587.562668 | 101.173216
3585.698999 | 101.227411
3583.83533 | 101.296141
3581.971662 | 101.427202
3580.107993 | 101.450514
3578.244324 | 101.304144
3576.380655 | 101.093432
3574.516986 | 101.105911
3572.653317 | 101.18829
3570.789648 | 101.178877
3568.925979 | 101.053416
3567.06231 | 100.842121
3565.198641 | 100.67486
3563.334972 | 100.753308
3561.471303 | 100.873797
3559.607635 | 100.814695
3557.743966 | 100.731216
3555.880297 | 100.817049
3554.016628 | 100.717458
3552.152959 | 100.447058
3550.28929 | 100.310402
3548.425621 | 100.199247
3546.561952 | 100.216274
3544.698283 | 100.450886
3542.834614 | 100.516677
3540.970945 | 100.382188
3539.107276 | 100.312942
3537.243608 | 100.261131
3535.379939 | 100.168193
3533.51627 | 99.999314
3531.652601 | 100.017885
3529.788932 | 100.151083
3527.925263 | 100.048509
3526.061594 | 99.980526
3524.197925 | 100.000978
3522.334256 | 100.042344
3520.470587 | 100.10942
3518.606918 | 100.166214
3516.743249 | 99.972543
3514.87958 | 99.846562
3513.015912 | 99.833167
3511.152243 | 99.81914
3509.288574 | 99.94343
3507.424905 | 100.058841
3505.561236 | 99.974985
3503.697567 | 99.779552
3501.833898 | 99.685108
3499.970229 | 99.545328
3498.10656 | 99.432582
3496.242891 | 99.537031
3494.379222 | 99.647287
3492.515553 | 99.573371
3490.651885 | 99.448959
3488.788216 | 99.434971
3486.924547 | 99.669034
3485.060878 | 99.722028
3483.197209 | 99.50505
3481.33354 | 99.440024
3479.469871 | 99.405606
3477.606202 | 99.366136
3475.742533 | 99.301474
3473.878864 | 99.14758
3472.015195 | 99.116839
3470.151526 | 99.313211
3468.287858 | 99.251657
3466.424189 | 99.269025
3464.56052 | 99.332093
3462.696851 | 99.312006
3460.833182 | 99.201179
3458.969513 | 99.221047
3457.105844 | 99.078635
3455.242175 | 99.053856
3453.378506 | 99.21115
3451.514837 | 99.124247
3449.651168 | 98.895748
3447.787499 | 98.817973
3445.923831 | 98.947102
3444.060162 | 99.069097
3442.196493 | 99.246019
3440.332824 | 99.113665
3438.469155 | 98.792807
3436.605486 | 98.701535
3434.741817 | 98.698933
3432.878148 | 98.755697
3431.014479 | 98.788752
3429.15081 | 98.864074
3427.287141 | 99.048134
3425.423472 | 98.948507
3423.559803 | 98.874532
3421.696135 | 98.89964
3419.832466 | 98.903487
3417.968797 | 98.845643
3416.105128 | 98.787955
3414.241459 | 98.814683
3412.37779 | 98.602571
3410.514121 | 98.394618
3408.650452 | 98.610522
3406.786783 | 98.731967
3404.923114 | 98.586095
3403.059445 | 98.556499
3401.195776 | 98.683898
3399.332108 | 98.670847
3397.468439 | 98.705924
3395.60477 | 98.770802
3393.741101 | 98.789283
3391.877432 | 98.862838
3390.013763 | 98.868876
3388.150094 | 98.797708
3386.286425 | 98.847894
3384.422756 | 98.833891
3382.559087 | 98.811129
3380.695418 | 98.788608
3378.831749 | 98.767567
3376.968081 | 98.739403
3375.104412 | 98.711277
3373.240743 | 98.806674
3371.377074 | 98.769163
3369.513405 | 98.827959
3367.649736 | 99.106845
3365.786067 | 98.997761
3363.922398 | 98.808127
3362.058729 | 98.986161
3360.19506 | 99.043392
3358.331391 | 98.962229
3356.467722 | 98.882135
3354.604053 | 98.971807
3352.740385 | 98.878912
3350.876716 | 98.782058
3349.013047 | 98.95568
3347.149378 | 99.045822
3345.285709 | 99.127632
3343.42204 | 99.15349
3341.558371 | 99.003974
3339.694702 | 99.059243
3337.831033 | 99.184031
3335.967364 | 99.178483
3334.103695 | 99.179087
3332.240026 | 99.236233
3330.376358 | 99.180517
3328.512689 | 99.062607
3326.64902 | 99.099753
3324.785351 | 99.14616
3322.921682 | 99.227437
3321.058013 | 99.374123
3319.194344 | 99.394952
3317.330675 | 99.356634
3315.467006 | 99.266542
3313.603337 | 99.247971
3311.739668 | 99.191235
3309.875999 | 99.330671
3308.012331 | 99.413739
3306.148662 | 99.272108
3304.284993 | 99.466618
3302.421324 | 99.583889
3300.557655 | 99.466577
3298.693986 | 99.53825
3296.830317 | 99.617884
3294.966648 | 99.597221
3293.102979 | 99.48665
3291.23931 | 99.413343
3289.375641 | 99.516103
3287.511972 | 99.631974
3285.648304 | 99.556995
3283.784635 | 99.495745
3281.920966 | 99.535103
3280.057297 | 99.595946
3278.193628 | 99.74848
3276.329959 | 99.747648
3274.46629 | 99.44593
3272.602621 | 99.529102
3270.738952 | 99.778236
3268.875283 | 99.728334
3267.011614 | 99.780116
3265.147945 | 99.936624
3263.284276 | 99.846748
3261.420608 | 99.884506
3259.556939 | 99.807392
3257.69327 | 99.699591
3255.829601 | 99.822618
3253.965932 | 99.879753
3252.102263 | 99.882968
3250.238594 | 99.984415
3248.374925 | 99.904208
3246.511256 | 99.776357
3244.647587 | 99.855811
3242.783918 | 99.922593
3240.920249 | 99.976561
3239.056581 | 99.959585
3237.192912 | 99.911948
3235.329243 | 99.978438
3233.465574 | 100.149599
3231.601905 | 100.195526
3229.738236 | 100.12818
3227.874567 | 100.225133
3226.010898 | 100.18363
3224.147229 | 100.176187
3222.28356 | 100.323702
3220.419891 | 100.360502
3218.556222 | 100.26528
3216.692554 | 100.217271
3214.828885 | 100.228418
3212.965216 | 100.338269
3211.101547 | 100.300181
3209.237878 | 100.370777
3207.374209 | 100.43967
3205.51054 | 100.385357
3203.646871 | 100.473586
3201.783202 | 100.49661
3199.919533 | 100.450975
3198.055864 | 100.515099
3196.192195 | 100.584112
3194.328526 | 100.601635
3192.464858 | 100.674879
3190.601189 | 100.661915
3188.73752 | 100.58834
3186.873851 | 100.693103
3185.010182 | 100.784883
3183.146513 | 100.85089
3181.282844 | 100.937712
3179.419175 | 100.908763
3177.555506 | 100.824818
3175.691837 | 100.871212
3173.828168 | 100.975673
3171.964499 | 101.069249
3170.100831 | 101.059731
3168.237162 | 101.069667
3166.373493 | 100.981333
3164.509824 | 100.901546
3162.646155 | 101.025086
3160.782486 | 101.23888
3158.918817 | 101.290335
3157.055148 | 101.212062
3155.191479 | 101.094321
3153.32781 | 100.986079
3151.464141 | 101.082844
3149.600472 | 101.29171
3147.736804 | 101.283025
3145.873135 | 101.231018
3144.009466 | 101.235797
3142.145797 | 101.145098
3140.282128 | 101.306678
3138.418459 | 101.515685
3136.55479 | 101.45382
3134.691121 | 101.323035
3132.827452 | 101.379629
3130.963783 | 101.413559
3129.100114 | 101.405309
3127.236445 | 101.5143
3125.372777 | 101.56574
3123.509108 | 101.541867
3121.645439 | 101.53855
3119.78177 | 101.56356
3117.918101 | 101.59372
3116.054432 | 101.723848
3114.190763 | 101.788297
3112.327094 | 101.739044
3110.463425 | 101.796152
3108.599756 | 101.826732
3106.736087 | 101.772445
3104.872418 | 101.812048
3103.008749 | 101.781668
3101.145081 | 101.740867
3099.281412 | 101.72257
3097.417743 | 101.798297
3095.554074 | 101.853149
3093.690405 | 101.964495
3091.826736 | 101.980473
3089.963067 | 101.923624
3088.099398 | 101.833554
3086.235729 | 101.834786
3084.37206 | 101.937194
3082.508391 | 102.060678
3080.644722 | 102.121695
3078.781054 | 102.107276
3076.917385 | 101.985996
3075.053716 | 101.952441
3073.190047 | 102.026603
3071.326378 | 102.106617
3069.462709 | 102.079546
3067.59904 | 102.013897
3065.735371 | 102.034453
3063.871702 | 102.08988
3062.008033 | 102.156325
3060.144364 | 102.155725
3058.280695 | 102.108502
3056.417027 | 102.118301
3054.553358 | 102.132765
3052.689689 | 102.147364
3050.82602 | 102.221991
3048.962351 | 102.186399
3047.098682 | 102.089196
3045.235013 | 102.101921
3043.371344 | 102.200848
3041.507675 | 102.174744
3039.644006 | 102.182872
3037.780337 | 102.196178
3035.916668 | 102.051387
3034.052999 | 102.002692
3032.189331 | 102.014067
3030.325662 | 101.997554
3028.461993 | 101.953959
3026.598324 | 101.94131
3024.734655 | 101.891161
3022.870986 | 101.870015
3021.007317 | 101.994565
3019.143648 | 102.040024
3017.279979 | 101.97441
3015.41631 | 101.861604
3013.552641 | 101.854095
3011.688972 | 101.981948
3009.825304 | 102.039199
3007.961635 | 102.12215
3006.097966 | 102.269859
3004.234297 | 102.354421
3002.370628 | 102.256078
3000.506959 | 102.189065
2998.64329 | 102.339005
2996.779621 | 102.473331
2994.915952 | 102.440572
2993.052283 | 102.404742
2991.188614 | 102.400085
2989.324945 | 102.44253
2987.461277 | 102.409124
2985.597608 | 102.368531
2983.733939 | 102.332705
2981.87027 | 102.259602
2980.006601 | 102.194811
2978.142932 | 102.129396
2976.279263 | 102.100558
2974.415594 | 102.169086
2972.551925 | 102.189901
2970.688256 | 102.165217
2968.824587 | 102.163309
2966.960918 | 102.286943
2965.09725 | 102.423626
2963.233581 | 102.474391
2961.369912 | 102.500287
2959.506243 | 102.422935
2957.642574 | 102.409949
2955.778905 | 102.583429
2953.915236 | 102.677286
2952.051567 | 102.715432
2950.187898 | 102.738496
2948.324229 | 102.76399
2946.46056 | 102.732105
2944.596891 | 102.742849
2942.733222 | 102.762954
2940.869554 | 102.749145
2939.005885 | 102.811624
2937.142216 | 102.820291
2935.278547 | 102.788874
2933.414878 | 102.925642
2931.551209 | 102.91639
2929.68754 | 102.726429
2927.823871 | 102.678431
2925.960202 | 102.654938
2924.096533 | 102.534005
2922.232864 | 102.500848
2920.369195 | 102.487963
2918.505527 | 102.408172
2916.641858 | 102.422806
2914.778189 | 102.518482
2912.91452 | 102.557334
2911.050851 | 102.727172
2909.187182 | 102.865563
2907.323513 | 102.928104
2905.459844 | 102.954829
2903.596175 | 102.960404
2901.732506 | 103.040611
2899.868837 | 103.178176
2898.005168 | 103.277201
2896.1415 | 103.250818
2894.277831 | 103.191149
2892.414162 | 103.13915
2890.550493 | 103.111097
2888.686824 | 103.180875
2886.823155 | 103.267758
2884.959486 | 103.281133
2883.095817 | 103.335035
2881.232148 | 103.389175
2879.368479 | 103.249519
2877.50481 | 103.17953
2875.641141 | 103.251516
2873.777472 | 103.370646
2871.913804 | 103.397491
2870.050135 | 103.376505
2868.186466 | 103.404048
2866.322797 | 103.389689
2864.459128 | 103.318185
2862.595459 | 103.292169
2860.73179 | 103.326949
2858.868121 | 103.283527
2857.004452 | 103.267709
2855.140783 | 103.269411
2853.277114 | 103.195213
2851.413445 | 103.099151
2849.549777 | 103.131858
2847.686108 | 103.168101
2845.822439 | 103.189564
2843.95877 | 103.324773
2842.095101 | 103.33534
2840.231432 | 103.361192
2838.367763 | 103.520629
2836.504094 | 103.548039
2834.640425 | 103.491478
2832.776756 | 103.473866
2830.913087 | 103.43931
2829.049418 | 103.514871
2827.18575 | 103.552395
2825.322081 | 103.503975
2823.458412 | 103.532767
2821.594743 | 103.552003
2819.731074 | 103.543851
2817.867405 | 103.557315
2816.003736 | 103.526029
2814.140067 | 103.45047
2812.276398 | 103.483657
2810.412729 | 103.545217
2808.54906 | 103.584129
2806.685391 | 103.625026
2804.821723 | 103.621603
2802.958054 | 103.578107
2801.094385 | 103.587859
2799.230716 | 103.652338
2797.367047 | 103.681991
2795.503378 | 103.701923
2793.639709 | 103.689802
2791.77604 | 103.648444
2789.912371 | 103.648803
2788.048702 | 103.64096
2786.185033 | 103.608352
2784.321364 | 103.641017
2782.457695 | 103.695078
2780.594027 | 103.715382
2778.730358 | 103.682105
2776.866689 | 103.667494
2775.00302 | 103.702298
2773.139351 | 103.753031
2771.275682 | 103.729142
2769.412013 | 103.738204
2767.548344 | 103.82012
2765.684675 | 103.839018
2763.821006 | 103.82001
2761.957337 | 103.812608
2760.093668 | 103.792154
2758.23 | 103.69429
2756.366331 | 103.7187
2754.502662 | 103.815677
2752.638993 | 103.819966
2750.775324 | 103.815937
2748.911655 | 103.795998
2747.047986 | 103.786196
2745.184317 | 103.800674
2743.320648 | 103.78495
2741.456979 | 103.705468
2739.59331 | 103.744881
2737.729641 | 103.874029
2735.865973 | 103.884163
2734.002304 | 103.884364
2732.138635 | 103.917345
2730.274966 | 103.909467
2728.411297 | 103.939781
2726.547628 | 103.93121
2724.683959 | 103.955166
2722.82029 | 104.007565
2720.956621 | 103.933133
2719.092952 | 103.881009
2717.229283 | 103.89809
2715.365614 | 103.889206
2713.501945 | 103.867416
2711.638277 | 103.891984
2709.774608 | 103.968841
2707.910939 | 103.996202
2706.04727 | 104.028573
2704.183601 | 104.10581
2702.319932 | 104.059332
2700.456263 | 103.977547
2698.592594 | 103.990091
2696.728925 | 104.001029
2694.865256 | 104.019079
2693.001587 | 103.962617
2691.137918 | 103.969427
2689.27425 | 104.005469
2687.410581 | 103.921661
2685.546912 | 103.872559
2683.683243 | 103.923893
2681.819574 | 103.96385
2679.955905 | 103.988741
2678.092236 | 104.065936
2676.228567 | 104.141636
2674.364898 | 104.096334
2672.501229 | 104.113049
2670.63756 | 104.190578
2668.773891 | 104.150827
2666.910223 | 104.064641
2665.046554 | 104.017132
2663.182885 | 104.024981
2661.319216 | 104.066242
2659.455547 | 104.159347
2657.591878 | 104.24922
2655.728209 | 104.228932
2653.86454 | 104.135834
2652.000871 | 104.128174
2650.137202 | 104.141243
2648.273533 | 104.114616
2646.409864 | 104.170343
2644.546196 | 104.260226
2642.682527 | 104.189672
2640.818858 | 104.067671
2638.955189 | 104.147271
2637.09152 | 104.2659
2635.227851 | 104.233373
2633.364182 | 104.182132
2631.500513 | 104.188398
2629.636844 | 104.221932
2627.773175 | 104.287675
2625.909506 | 104.260276
2624.045837 | 104.207628
2622.182168 | 104.204073
2620.3185 | 104.279996
2618.454831 | 104.394591
2616.591162 | 104.389431
2614.727493 | 104.353142
2612.863824 | 104.293944
2611.000155 | 104.240041
2609.136486 | 104.248352
2607.272817 | 104.363256
2605.409148 | 104.406025
2603.545479 | 104.351694
2601.68181 | 104.27308
2599.818141 | 104.230367
2597.954473 | 104.199574
2596.090804 | 104.196234
2594.227135 | 104.209869
2592.363466 | 104.243511
2590.499797 | 104.292791
2588.636128 | 104.266452
2586.772459 | 104.263545
2584.90879 | 104.350609
2583.045121 | 104.400317
2581.181452 | 104.341385
2579.317783 | 104.432425
2577.454114 | 104.506256
2575.590446 | 104.416803
2573.726777 | 104.348591
2571.863108 | 104.328691
2569.999439 | 104.331017
2568.13577 | 104.343341
2566.272101 | 104.281944
2564.408432 | 104.313983
2562.544763 | 104.411697
2560.681094 | 104.421072
2558.817425 | 104.443096
2556.953756 | 104.4538
2555.090087 | 104.50727
2553.226418 | 104.44206
2551.36275 | 104.3156
2549.499081 | 104.297414
2547.635412 | 104.21247
2545.771743 | 104.225925
2543.908074 | 104.302786
2542.044405 | 104.285252
2540.180736 | 104.425343
2538.317067 | 104.507536
2536.453398 | 104.395721
2534.589729 | 104.509064
2532.72606 | 104.64984
2530.862391 | 104.548485
2528.998723 | 104.403008
2527.135054 | 104.427264
2525.271385 | 104.43191
2523.407716 | 104.319907
2521.544047 | 104.315934
2519.680378 | 104.303589
2517.816709 | 104.308161
2515.95304 | 104.325224
2514.089371 | 104.327109
2512.225702 | 104.417664
2510.362033 | 104.551291
2508.498364 | 104.608994
2506.634696 | 104.629994
2504.771027 | 104.532089
2502.907358 | 104.362721
2501.043689 | 104.385063
2499.18002 | 104.466511
2497.316351 | 104.393873
2495.452682 | 104.346704
2493.589013 | 104.398716
2491.725344 | 104.422476
2489.861675 | 104.377686
2487.998006 | 104.331168
2486.134337 | 104.345359
2484.270669 | 104.401126
2482.407 | 104.493885
2480.543331 | 104.617129
2478.679662 | 104.637014
2476.815993 | 104.539434
2474.952324 | 104.520424
2473.088655 | 104.583894
2471.224986 | 104.508605
2469.361317 | 104.449112
2467.497648 | 104.490664
2465.633979 | 104.515438
2463.77031 | 104.512336
2461.906641 | 104.510399
2460.042973 | 104.436544
2458.179304 | 104.378865
2456.315635 | 104.461107
2454.451966 | 104.638265
2452.588297 | 104.727258
2450.724628 | 104.803076
2448.860959 | 104.868453
2446.99729 | 104.706959
2445.133621 | 104.564047
2443.269952 | 104.616334
2441.406283 | 104.675051
2439.542614 | 104.664595
2437.678946 | 104.518924
2435.815277 | 104.424224
2433.951608 | 104.48182
2432.087939 | 104.538897
2430.22427 | 104.549325
2428.360601 | 104.464921
2426.496932 | 104.388668
2424.633263 | 104.450147
2422.769594 | 104.618747
2420.905925 | 104.681584
2419.042256 | 104.586302
2417.178587 | 104.591457
2415.314919 | 104.631425
2413.45125 | 104.701779
2411.587581 | 104.698197
2409.723912 | 104.534695
2407.860243 | 104.420174
2405.996574 | 104.46598
2404.132905 | 104.446366
2402.269236 | 104.458232
2400.405567 | 104.591832
2398.541898 | 104.57372
2396.678229 | 104.546677
2394.81456 | 104.63607
2392.950891 | 104.624926
2391.087223 | 104.647103
2389.223554 | 104.709963
2387.359885 | 104.652989
2385.496216 | 104.697462
2383.632547 | 104.745953
2381.768878 | 104.647303
2379.905209 | 104.658553
2378.04154 | 104.63406
2376.177871 | 104.577275
2374.314202 | 104.690535
2372.450533 | 104.858299
2370.586864 | 104.911676
2368.723196 | 104.939618
2366.859527 | 104.817298
2364.995858 | 104.644604
2363.132189 | 104.745278
2361.26852 | 104.901651
2359.404851 | 104.774397
2357.541182 | 104.685726
2355.677513 | 104.615372
2353.813844 | 104.433848
2351.950175 | 104.440043
2350.086506 | 104.727692
2348.222837 | 105.008363
2346.359169 | 105.087025
2344.4955 | 105.083286
2342.631831 | 104.963229
2340.768162 | 104.807431
2338.904493 | 104.715418
2337.040824 | 104.618958
2335.177155 | 104.627385
2333.313486 | 104.685598
2331.449817 | 104.851189
2329.586148 | 104.916525
2327.722479 | 104.900617
2325.85881 | 105.014257
2323.995142 | 105.060315
2322.131473 | 105.028095
2320.267804 | 104.90098
2318.404135 | 104.76184
2316.540466 | 104.722287
2314.676797 | 104.624131
2312.813128 | 104.614818
2310.949459 | 104.623304
2309.08579 | 104.582781
2307.222121 | 104.730312
2305.358452 | 104.88988
2303.494783 | 104.927534
2301.631114 | 104.922412
2299.767446 | 104.872168
2297.903777 | 104.899815
2296.040108 | 104.996865
2294.176439 | 104.946598
2292.31277 | 104.802259
2290.449101 | 104.905991
2288.585432 | 105.029307
2286.721763 | 105.01266
2284.858094 | 105.055464
2282.994425 | 104.938977
2281.130756 | 104.779781
2279.267087 | 104.89308
2277.403419 | 104.961709
2275.53975 | 104.87015
2273.676081 | 104.877922
2271.812412 | 105.108591
2269.948743 | 105.256108
2268.085074 | 105.168839
2266.221405 | 105.071755
2264.357736 | 105.158048
2262.494067 | 105.346192
2260.630398 | 105.331881
2258.766729 | 105.116312
2256.90306 | 105.219118
2255.039392 | 105.402306
2253.175723 | 105.339894
2251.312054 | 105.280808
2249.448385 | 105.167194
2247.584716 | 105.039307
2245.721047 | 104.885955
2243.857378 | 104.734677
2241.993709 | 104.769325
2240.13004 | 104.852713
2238.266371 | 104.941028
2236.402702 | 105.002642
2234.539033 | 105.095552
2232.675364 | 105.262026
2230.811696 | 105.473653
2228.948027 | 105.399925
2227.084358 | 105.256323
2225.220689 | 105.529387
2223.35702 | 105.522093
2221.493351 | 105.266811
2219.629682 | 105.383423
2217.766013 | 105.387456
2215.902344 | 105.188916
2214.038675 | 104.938943
2212.175006 | 105.242874
2210.311337 | 105.400503
2208.447669 | 105.288812
2206.584 | 105.452234
2204.720331 | 105.608605
2202.856662 | 105.498037
2200.992993 | 104.836521
2199.129324 | 104.785098
2197.265655 | 105.577712
2195.401986 | 105.499747
2193.538317 | 105.210836
2191.674648 | 105.512932
2189.810979 | 106.024613
2187.94731 | 106.180628
2186.083642 | 105.888065
2184.219973 | 105.605082
2182.356304 | 105.365019
2180.492635 | 105.376369
2178.628966 | 105.591517
2176.765297 | 105.399311
2174.901628 | 105.404941
2173.037959 | 105.825427
2171.17429 | 106.441623
2169.310621 | 106.714942
2167.446952 | 106.760297
2165.583283 | 106.434627
2163.719615 | 106.317831
2161.855946 | 106.513748
2159.992277 | 106.102481
2158.128608 | 105.625676
2156.264939 | 105.439657
2154.40127 | 104.673214
2152.537601 | 104.769282
2150.673932 | 105.514487
2148.810263 | 105.414443
2146.946594 | 105.484628
2145.082925 | 105.753014
2143.219256 | 105.748567
2141.355587 | 105.357479
2139.491919 | 104.949702
2137.62825 | 104.908812
2135.764581 | 104.879615
2133.900912 | 105.078237
2132.037243 | 105.149938
2130.173574 | 105.148377
2128.309905 | 105.14873
2126.446236 | 105.010497
2124.582567 | 105.025573
2122.718898 | 105.246341
2120.855229 | 105.172174
2118.99156 | 104.998489
2117.127892 | 105.118774
2115.264223 | 105.129048
2113.400554 | 105.0344
2111.536885 | 105.297072
2109.673216 | 105.423659
2107.809547 | 105.549774
2105.945878 | 105.59016
2104.082209 | 105.415492
2102.21854 | 105.54102
2100.354871 | 105.530796
2098.491202 | 105.081501
2096.627533 | 105.024341
2094.763865 | 105.144735
2092.900196 | 105.239934
2091.036527 | 105.522822
2089.172858 | 105.512884
2087.309189 | 105.282133
2085.44552 | 105.452397
2083.581851 | 105.544444
2081.718182 | 105.482318
2079.854513 | 105.961739
2077.990844 | 106.213808
2076.127175 | 105.716699
2074.263506 | 105.617889
2072.399837 | 105.672325
2070.536169 | 105.757915
2068.6725 | 106.031412
2066.808831 | 106.018481
2064.945162 | 105.61093
2063.081493 | 105.522497
2061.217824 | 105.578271
2059.354155 | 105.521703
2057.490486 | 106.025056
2055.626817 | 106.3143
2053.763148 | 105.926037
2051.899479 | 106.108791
2050.03581 | 106.417605
2048.172142 | 106.678359
2046.308473 | 107.218454
2044.444804 | 107.314895
2042.581135 | 107.035121
2040.717466 | 106.626505
2038.853797 | 106.114231
2036.990128 | 106.51092
2035.126459 | 107.177248
2033.26279 | 107.05695
2031.399121 | 106.684485
2029.535452 | 106.408164
2027.671783 | 105.967926
2025.808115 | 106.101437
2023.944446 | 105.843514
2022.080777 | 105.190912
2020.217108 | 105.743042
2018.353439 | 106.295405
2016.48977 | 105.827136
2014.626101 | 105.714682
2012.762432 | 106.02688
2010.898763 | 106.185056
2009.035094 | 106.016523
2007.171425 | 105.834011
2005.307756 | 105.330643
2003.444088 | 105.314948
2001.580419 | 105.985632
1999.71675 | 105.875362
1997.853081 | 105.938891
1995.989412 | 106.488751
1994.125743 | 106.215885
1992.262074 | 106.08154
1990.398405 | 106.024977
1988.534736 | 105.824018
1986.671067 | 105.571479
1984.807398 | 105.697934
1982.943729 | 106.185846
1981.08006 | 106.577047
1979.216392 | 106.634533
1977.352723 | 106.215391
1975.489054 | 105.806225
1973.625385 | 106.049655
1971.761716 | 105.970105
1969.898047 | 105.813255
1968.034378 | 105.880773
1966.170709 | 106.163942
1964.30704 | 105.748659
1962.443371 | 105.125337
1960.579702 | 104.874468
1958.716033 | 104.784945
1956.852365 | 104.787812
1954.988696 | 104.979832
1953.125027 | 105.463933
1951.261358 | 105.792197
1949.397689 | 105.699282
1947.53402 | 105.815108
1945.670351 | 105.972467
1943.806682 | 105.752831
1941.943013 | 105.29568
1940.079344 | 105.093649
1938.215675 | 105.160027
1936.352006 | 105.361877
1934.488338 | 105.121063
1932.624669 | 104.790461
1930.761 | 104.969472
1928.897331 | 105.364171
1927.033662 | 105.304781
1925.169993 | 105.353462
1923.306324 | 105.6176
1921.442655 | 105.812995
1919.578986 | 105.83663
1917.715317 | 105.666252
1915.851648 | 105.474715
1913.987979 | 105.51059
1912.12431 | 105.612529
1910.260642 | 105.400293
1908.396973 | 105.272345
1906.533304 | 105.5605
1904.669635 | 105.492258
1902.805966 | 105.276742
1900.942297 | 105.161877
1899.078628 | 105.083229
1897.214959 | 105.249015
1895.35129 | 105.276017
1893.487621 | 105.249558
1891.623952 | 105.48123
1889.760283 | 105.414939
1887.896615 | 105.288031
1886.032946 | 105.30405
1884.169277 | 105.428878
1882.305608 | 105.46043
1880.441939 | 105.435191
1878.57827 | 105.468461
1876.714601 | 105.489964
1874.850932 | 105.475203
1872.987263 | 105.57672
1871.123594 | 105.539031
1869.259925 | 105.288232
1867.396256 | 105.114872
1865.532588 | 105.206545
1863.668919 | 105.375447
1861.80525 | 105.328578
1859.941581 | 105.168706
1858.077912 | 105.250972
1856.214243 | 105.481732
1854.350574 | 105.58514
1852.486905 | 105.425699
1850.623236 | 105.361167
1848.759567 | 105.345393
1846.895898 | 105.434985
1845.032229 | 105.3694
1843.168561 | 105.270687
1841.304892 | 105.297916
1839.441223 | 105.317523
1837.577554 | 105.356483
1835.713885 | 105.391517
1833.850216 | 105.435769
1831.986547 | 105.588344
1830.122878 | 105.520159
1828.259209 | 105.530835
1826.39554 | 105.596215
1824.531871 | 105.575972
1822.668202 | 105.579682
1820.804533 | 105.545269
1818.940865 | 105.529017
1817.077196 | 105.44474
1815.213527 | 105.437689
1813.349858 | 105.532793
1811.486189 | 105.410725
1809.62252 | 105.376926
1807.758851 | 105.529384
1805.895182 | 105.58293
1804.031513 | 105.578938
1802.167844 | 105.586583
1800.304175 | 105.512139
1798.440506 | 105.535856
1796.576838 | 105.683233
1794.713169 | 105.695564
1792.8495 | 105.500383
1790.985831 | 105.525425
1789.122162 | 105.655523
1787.258493 | 105.669192
1785.394824 | 105.592097
1783.531155 | 105.596251
1781.667486 | 105.586971
1779.803817 | 105.548009
1777.940148 | 105.716951
1776.076479 | 105.765938
1774.212811 | 105.748072
1772.349142 | 105.434245
1770.485473 | 105.369468
1768.621804 | 105.379426
1766.758135 | 105.341933
1764.894466 | 105.549223
1763.030797 | 105.546314
1761.167128 | 105.355713
1759.303459 | 105.465628
1757.43979 | 105.359278
1755.576121 | 105.295506
1753.712452 | 105.575853
1751.848783 | 105.473889
1749.985115 | 105.213257
1748.121446 | 105.089373
1746.257777 | 105.134177
1744.394108 | 105.321597
1742.530439 | 105.467263
1740.66677 | 105.288498
1738.803101 | 105.072512
1736.939432 | 105.381349
1735.075763 | 105.108492
1733.212094 | 104.629995
1731.348425 | 104.945392
1729.484756 | 104.963465
1727.621088 | 104.940863
1725.757419 | 105.022902
1723.89375 | 105.025621
1722.030081 | 104.978057
1720.166412 | 105.077643
1718.302743 | 104.716034
1716.439074 | 104.361175
1714.575405 | 104.385631
1712.711736 | 104.556619
1710.848067 | 104.645656
1708.984398 | 104.707361
1707.120729 | 104.659838
1705.257061 | 104.424641
1703.393392 | 104.695151
1701.529723 | 104.695328
1699.666054 | 104.046846
1697.802385 | 104.316569
1695.938716 | 103.942814
1694.075047 | 103.914102
1692.211378 | 104.178068
1690.347709 | 104.154949
1688.48404 | 104.087604
1686.620371 | 104.203431
1684.756702 | 103.576714
1682.893034 | 103.153665
1681.029365 | 103.326346
1679.165696 | 103.362886
1677.302027 | 103.423566
1675.438358 | 102.976631
1673.574689 | 102.880526
1671.71102 | 102.95614
1669.847351 | 102.604657
1667.983682 | 102.514942
1666.120013 | 102.699853
1664.256344 | 102.602026
1662.392675 | 102.28873
1660.529006 | 102.247416
1658.665338 | 102.28925
1656.801669 | 102.372112
1654.938 | 102.267076
1653.074331 | 101.241721
1651.210662 | 101.383918
1649.346993 | 101.939858
1647.483324 | 101.684655
1645.619655 | 101.431401
1643.755986 | 101.704762
1641.892317 | 101.847583
1640.028648 | 101.875944
1638.164979 | 102.019347
1636.301311 | 101.735179
1634.437642 | 101.527098
1632.573973 | 101.874007
1630.710304 | 102.090289
1628.846635 | 102.077425
1626.982966 | 102.095497
1625.119297 | 102.24651
1623.255628 | 102.195253
1621.391959 | 102.418885
1619.52829 | 102.733587
1617.664621 | 102.553827
1615.800952 | 102.369861
1613.937284 | 102.753717
1612.073615 | 102.949377
1610.209946 | 103.025983
1608.346277 | 103.070136
1606.482608 | 103.133975
1604.618939 | 103.243257
1602.75527 | 103.334168
1600.891601 | 103.379519
1599.027932 | 103.435142
1597.164263 | 103.499299
1595.300594 | 103.528407
1593.436925 | 103.545777
1591.573256 | 103.628318
1589.709588 | 103.666526
1587.845919 | 103.640189
1585.98225 | 103.724362
1584.118581 | 103.814869
1582.254912 | 103.813916
1580.391243 | 103.860879
1578.527574 | 104.050193
1576.663905 | 103.787293
1574.800236 | 103.697618
1572.936567 | 104.087436
1571.072898 | 104.159926
1569.209229 | 104.029766
1567.345561 | 104.320534
1565.481892 | 104.433906
1563.618223 | 104.553469
1561.754554 | 104.859987
1559.890885 | 104.393473
1558.027216 | 103.826033
1556.163547 | 104.34414
1554.299878 | 104.485349
1552.436209 | 104.655425
1550.57254 | 104.73872
1548.708871 | 104.857097
1546.845202 | 105.062188
1544.981534 | 104.966527
1543.117865 | 105.045639
1541.254196 | 104.896666
1539.390527 | 104.358342
1537.526858 | 104.734347
1535.663189 | 105.248605
1533.79952 | 105.060105
1531.935851 | 105.115009
1530.072182 | 105.415974
1528.208513 | 105.468786
1526.344844 | 105.4077
1524.481175 | 105.579558
1522.617507 | 105.585839
1520.753838 | 105.274359
1518.890169 | 105.476411
1517.0265 | 105.44378
1515.162831 | 105.54956
1513.299162 | 105.728762
1511.435493 | 105.743516
1509.571824 | 105.909946
1507.708155 | 105.649553
1505.844486 | 105.043322
1503.980817 | 105.455476
1502.117148 | 105.829759
1500.253479 | 105.911865
1498.389811 | 105.855559
1496.526142 | 105.632184
1494.662473 | 105.600605
1492.798804 | 105.686254
1490.935135 | 105.476718
1489.071466 | 105.294914
1487.207797 | 105.284223
1485.344128 | 105.449256
1483.480459 | 105.588491
1481.61679 | 105.456425
1479.753121 | 105.38947
1477.889452 | 105.424424
1476.025784 | 105.379702
1474.162115 | 105.32415
1472.298446 | 105.023372
1470.434777 | 105.114586
1468.571108 | 105.36087
1466.707439 | 105.46361
1464.84377 | 105.245918
1462.980101 | 105.203885
1461.116432 | 105.345473
1459.252763 | 105.220664
1457.389094 | 104.334614
1455.525425 | 103.714841
1453.661757 | 103.791779
1451.798088 | 103.880057
1449.934419 | 104.19316
1448.07075 | 104.347006
1446.207081 | 104.357554
1444.343412 | 104.288655
1442.479743 | 104.014297
1440.616074 | 103.704451
1438.752405 | 103.41869
1436.888736 | 102.38976
1435.025067 | 101.034744
1433.161398 | 99.487277
1431.297729 | 97.8961
1429.434061 | 97.41687
1427.570392 | 97.756075
1425.706723 | 97.925743
1423.843054 | 97.698667
1421.979385 | 97.39121
1420.115716 | 96.533373
1418.252047 | 95.089248
1416.388378 | 93.563518
1414.524709 | 91.440145
1412.66104 | 88.908166
1410.797371 | 86.267482
1408.933702 | 83.907245
1407.070034 | 81.829857
1405.206365 | 80.025463
1403.342696 | 78.877347
1401.479027 | 78.449971
1399.615358 | 78.551132
1397.751689 | 79.404735
1395.88802 | 80.531602
1394.024351 | 82.012769
1392.160682 | 83.589041
1390.297013 | 84.843685
1388.433344 | 85.927233
1386.569675 | 87.116261
1384.706007 | 88.249099
1382.842338 | 89.09225
1380.978669 | 89.900183
1379.115 | 90.825931
1377.251331 | 91.885126
1375.387662 | 92.97242
1373.523993 | 94.188098
1371.660324 | 95.495888
1369.796655 | 96.572331
1367.932986 | 97.538433
1366.069317 | 98.537355
1364.205648 | 99.303135
1362.34198 | 99.869093
1360.478311 | 100.385886
1358.614642 | 100.669351
1356.750973 | 100.816223
1354.887304 | 100.902471
1353.023635 | 100.934751
1351.159966 | 100.972639
1349.296297 | 101.074182
1347.432628 | 101.135142
1345.568959 | 101.120177
1343.70529 | 101.172528
1341.841621 | 101.219458
1339.977952 | 101.095612
1338.114284 | 100.966566
1336.250615 | 100.975169
1334.386946 | 100.994225
1332.523277 | 100.95041
1330.659608 | 100.969206
1328.795939 | 101.039827
1326.93227 | 101.117564
1325.068601 | 101.164169
1323.204932 | 101.159516
1321.341263 | 101.107713
1319.477594 | 101.068732
1317.613925 | 101.006272
1315.750257 | 100.919596
1313.886588 | 100.78147
1312.022919 | 100.619675
1310.15925 | 100.452602
1308.295581 | 100.262999
1306.431912 | 100.041015
1304.568243 | 99.733789
1302.704574 | 99.352728
1300.840905 | 98.909975
1298.977236 | 98.440641
1297.113567 | 97.953496
1295.249898 | 97.344018
1293.38623 | 96.662319
1291.522561 | 95.919675
1289.658892 | 95.005413
1287.795223 | 93.878551
1285.931554 | 92.639171
1284.067885 | 91.280536
1282.204216 | 89.801871
1280.340547 | 88.339773
1278.476878 | 87.110587
1276.613209 | 86.188725
1274.74954 | 85.693775
1272.885871 | 85.615603
1271.022202 | 85.827226
1269.158534 | 86.155287
1267.294865 | 86.488454
1265.431196 | 86.768527
1263.567527 | 86.969217
1261.703858 | 87.031767
1259.840189 | 86.910072
1257.97652 | 86.644338
1256.112851 | 86.290122
1254.249182 | 85.817955
1252.385513 | 85.294846
1250.521844 | 84.771742
1248.658175 | 84.284602
1246.794507 | 83.830771
1244.930838 | 83.375228
1243.067169 | 82.801927
1241.2035 | 82.132168
1239.339831 | 81.387106
1237.476162 | 80.556715
1235.612493 | 79.72774
1233.748824 | 78.991844
1231.885155 | 78.493314
1230.021486 | 78.330781
1228.157817 | 78.408238
1226.294148 | 78.589764
1224.43048 | 78.733526
1222.566811 | 78.812143
1220.703142 | 78.802515
1218.839473 | 78.699493
1216.975804 | 78.496343
1215.112135 | 78.211416
1213.248466 | 77.824517
1211.384797 | 77.341407
1209.521128 | 76.756857
1207.657459 | 76.13915
1205.79379 | 75.478876
1203.930121 | 74.774728
1202.066453 | 74.073287
1200.202784 | 73.338598
1198.339115 | 72.506855
1196.475446 | 71.696787
1194.611777 | 70.864033
1192.748108 | 69.924132
1190.884439 | 68.920012
1189.02077 | 67.893923
1187.157101 | 66.814783
1185.293432 | 65.693723
1183.429763 | 64.553648
1181.566094 | 63.463784
1179.702425 | 62.36286
1177.838757 | 61.275756
1175.975088 | 60.226864
1174.111419 | 59.267458
1172.24775 | 58.482532
1170.384081 | 57.967786
1168.520412 | 57.728332
1166.656743 | 57.856043
1164.793074 | 58.21407
1162.929405 | 58.708855
1161.065736 | 59.32719
1159.202067 | 60.010652
1157.338398 | 60.717769
1155.47473 | 61.482096
1153.611061 | 62.287025
1151.747392 | 63.139043
1149.883723 | 63.983026
1148.020054 | 64.786793
1146.156385 | 65.572561
1144.292716 | 66.352932
1142.429047 | 66.999761
1140.565378 | 67.474077
1138.701709 | 67.879624
1136.83804 | 68.244024
1134.974371 | 68.52904
1133.110703 | 68.799001
1131.247034 | 69.099835
1129.383365 | 69.450871
1127.519696 | 69.801935
1125.656027 | 70.191385
1123.792358 | 70.536303
1121.928689 | 70.759988
1120.06502 | 70.904868
1118.201351 | 70.9908
1116.337682 | 71.044907
1114.474013 | 71.117833
1112.610344 | 71.181925
1110.746675 | 71.3025
1108.883007 | 71.383888
1107.019338 | 71.421967
1105.155669 | 71.481092
1103.292 | 71.568061
1101.428331 | 71.589679
1099.564662 | 71.54318
1097.700993 | 71.5806
1095.837324 | 71.65813
1093.973655 | 71.669113
1092.109986 | 71.665292
1090.246317 | 71.550353
1088.382648 | 71.322357
1086.51898 | 71.09391
1084.655311 | 70.762109
1082.791642 | 70.085901
1080.927973 | 69.184749
1079.064304 | 68.136902
1077.200635 | 66.880392
1075.336966 | 65.423681
1073.473297 | 64.037948
1071.609628 | 63.048473
1069.745959 | 62.638436
1067.88229 | 62.786777
1066.018621 | 63.167657
1064.154953 | 63.539235
1062.291284 | 63.902412
1060.427615 | 64.04743
1058.563946 | 64.106145
1056.700277 | 64.166503
1054.836608 | 64.184582
1052.972939 | 64.170868
1051.10927 | 64.172034
1049.245601 | 64.164567
1047.381932 | 64.129437
1045.518263 | 64.029357
1043.654594 | 63.947546
1041.790926 | 63.876795
1039.927257 | 63.768992
1038.063588 | 63.655397
1036.199919 | 63.50942
1034.33625 | 63.285637
1032.472581 | 63.056968
1030.608912 | 62.84239
1028.745243 | 62.678938
1026.881574 | 62.522196
1025.017905 | 62.433534
1023.154236 | 62.350986
1021.290567 | 62.315502
1019.426898 | 62.352229
1017.56323 | 62.503517
1015.699561 | 62.646931
1013.835892 | 62.752389
1011.972223 | 62.938156
1010.108554 | 63.145808
1008.244885 | 63.320493
1006.381216 | 63.53485
1004.517547 | 63.789016
1002.653878 | 64.103713
1000.790209 | 64.417313
998.92654 | 64.766387
997.062871 | 65.174536
995.199203 | 65.556167
993.335534 | 65.897415
991.471865 | 66.30091
989.608196 | 66.757601
987.744527 | 67.192613
985.880858 | 67.650497
984.017189 | 68.205111
982.15352 | 68.859157
980.289851 | 69.617105
978.426182 | 70.357721
976.562513 | 71.180548
974.698844 | 72.061487
972.835176 | 72.995898
970.971507 | 74.01756
969.107838 | 75.042121
967.244169 | 76.019918
965.3805 | 76.990338
963.516831 | 77.943839
961.653162 | 78.970608
959.789493 | 80.050265
957.925824 | 81.096722
956.062155 | 82.124383
954.198486 | 83.053375
952.334817 | 83.932792
950.471148 | 84.733285
948.60748 | 85.561313
946.743811 | 86.423116
944.880142 | 87.342892
943.016473 | 88.390172
941.152804 | 89.430335
939.289135 | 90.381719
937.425466 | 91.309561
935.561797 | 92.129861
933.698128 | 92.805827
931.834459 | 93.419936
929.97079 | 93.954422
928.107121 | 94.45987
926.243453 | 94.861614
924.379784 | 95.193567
922.516115 | 95.428053
920.652446 | 95.53918
918.788777 | 95.58508
916.925108 | 95.375254
915.061439 | 94.844192
913.19777 | 94.171542
911.334101 | 93.405081
909.470432 | 92.58969
907.606763 | 91.912751
905.743094 | 91.381349
903.879426 | 91.037343
902.015757 | 90.828846
900.152088 | 90.381148
898.288419 | 89.28351
896.42475 | 87.573896
894.561081 | 85.601657
892.697412 | 83.416654
890.833743 | 80.457216
888.970074 | 76.114806
887.106405 | 70.555307
885.242736 | 64.256267
883.379067 | 57.987796
881.515399 | 52.530905
879.65173 | 48.500193
877.788061 | 46.170429
875.924392 | 45.554596
874.060723 | 47.097676
872.197054 | 51.106952
870.333385 | 56.834748
868.469716 | 63.245707
866.606047 | 69.43644
864.742378 | 74.872397
862.878709 | 78.919106
861.01504 | 81.484716
859.151371 | 82.931715
857.287703 | 83.726166
855.424034 | 84.219461
853.560365 | 84.586016
851.696696 | 84.688519
849.833027 | 83.838895
847.969358 | 81.610147
846.105689 | 78.12194
844.24202 | 73.238085
842.378351 | 67.359749
840.514682 | 62.342071
838.651013 | 60.556322
836.787344 | 61.878366
834.923676 | 64.305074
833.060007 | 66.637871
831.196338 | 68.834003
829.332669 | 70.851696
827.469 | 72.758221
825.605331 | 74.612569
823.741662 | 76.659035
821.877993 | 78.870181
820.014324 | 80.880244
818.150655 | 82.340347
816.286986 | 83.153908
814.423317 | 83.409852
812.559649 | 83.593888
810.69598 | 84.053688
808.832311 | 84.713305
806.968642 | 85.351096
805.104973 | 85.960699
803.241304 | 86.508892
801.377635 | 87.136068
799.513966 | 87.861982
797.650297 | 88.76637
795.786628 | 89.678919
793.922959 | 90.446465
792.05929 | 91.183902
790.195621 | 91.861688
788.331953 | 92.368848
786.468284 | 92.800977
784.604615 | 93.13101
782.740946 | 93.313563
780.877277 | 93.524414
779.013608 | 93.544752
777.149939 | 93.151907
775.28627 | 92.675145
773.422601 | 92.387585
771.558932 | 92.222695
769.695263 | 92.087925
767.831594 | 92.074236
765.967926 | 91.954048
764.104257 | 91.923914
762.240588 | 91.806142
760.376919 | 91.509037
758.51325 | 91.367552
756.649581 | 91.415086
754.785912 | 91.444181
752.922243 | 91.22887
751.058574 | 90.870771
749.194905 | 90.489428
747.331236 | 90.182796
745.467567 | 90.069085
743.603899 | 89.960802
741.74023 | 89.879067
739.876561 | 89.758698
738.012892 | 89.664326
736.149223 | 89.713219
734.285554 | 89.767904
732.421885 | 89.939803
730.558216 | 90.07942
728.694547 | 90.051439
726.830878 | 90.154199
724.967209 | 90.137747
723.10354 | 90.0619
721.239872 | 90.052199
719.376203 | 90.11702
717.512534 | 90.175046
715.648865 | 90.240044
713.785196 | 90.267117
711.921527 | 90.170738
710.057858 | 90.319295
708.194189 | 90.579265
706.33052 | 90.555793
704.466851 | 90.488488
702.603182 | 90.463565
700.739513 | 90.365248
698.875844 | 90.393738
697.012176 | 90.547354
695.148507 | 90.535655
693.284838 | 90.43913
691.421169 | 90.427167
689.5575 | 90.286783
687.693831 | 90.289993
685.830162 | 90.31443
683.966493 | 90.126008
682.102824 | 90.080957
680.239155 | 90.165959
678.375486 | 90.269341
676.511817 | 90.274632
674.648149 | 90.464151
672.78448 | 90.760697
670.920811 | 90.904011
669.057142 | 90.918347
667.193473 | 91.095902
665.329804 | 91.478688
663.466135 | 91.744091
661.602466 | 91.833232
659.738797 | 91.836843
657.875128 | 91.815628
656.011459 | 91.710235
654.14779 | 91.7536
652.284122 | 91.885186
650.420453 | 92.140629
648.556784 | 92.263059
646.693115 | 92.267947
644.829446 | 92.292476
642.965777 | 92.369832
641.102108 | 92.42154
639.238439 | 92.411985
637.37477 | 92.655517
635.511101 | 92.878609
633.647432 | 92.716033
631.783763 | 92.502744
629.920094 | 92.493365
628.056426 | 92.358408
626.192757 | 92.539098
624.329088 | 92.409881
622.465419 | 92.068332
620.60175 | 91.797461
618.738081 | 91.474032
616.874412 | 91.168298
615.010743 | 90.886084
613.147074 | 90.422073
611.283405 | 89.993558
609.419736 | 89.530259
607.556067 | 89.289178
605.692399 | 88.868795
603.82873 | 88.274753
601.965061 | 87.975917
600.101392 | 87.831182
598.237723 | 87.851623
596.374054 | 88.175625
594.510385 | 88.353487
592.646716 | 88.287494
590.783047 | 88.338282
588.919378 | 88.787909
587.055709 | 89.300641
585.19204 | 89.242113
583.328372 | 89.134269
581.464703 | 89.013977
579.601034 | 88.431679
577.737365 | 88.250063
575.873696 | 88.26768
574.010027 | 88.279729
572.146358 | 88.482725
570.282689 | 88.387904
568.41902 | 88.308013
566.555351 | 88.120212
564.691682 | 88.100167
562.828013 | 88.030796
560.964345 | 87.627494
559.100676 | 87.779973
557.237007 | 87.603033
555.373338 | 87.219393
553.509669 | 87.536608
551.646 | 87.553782
549.782331 | 87.332676
547.918662 | 87.278737
546.054993 | 87.389731
544.191324 | 86.972584
542.327655 | 86.4955
540.463986 | 86.164121
538.600317 | 85.422404
536.736649 | 84.712341
534.87298 | 84.326315
533.009311 | 83.977935
531.145642 | 83.513106
529.281973 | 82.97657
527.418304 | 82.207509
525.554635 | 81.306416
523.690966 | 80.530906
521.827297 | 80.242153
519.963628 | 79.431961
518.099959 | 77.436888
516.23629 | 76.479479
514.372622 | 75.075411
512.508953 | 72.07479
510.645284 | 69.815786
508.781615 | 69.732215
506.917946 | 70.50386
505.054277 | 71.331317
503.190608 | 72.45571
501.326939 | 72.886266
499.46327 | 72.11002
497.599601 | 71.89246
495.735932 | 71.387824
493.872263 | 69.725138
492.008595 | 68.622531
490.144926 | 67.606486
488.281257 | 66.470943
486.417588 | 65.574254
484.553919 | 64.296648
482.69025 | 63.655124
480.826581 | 63.011091
478.962912 | 61.998848
477.099243 | 61.646689
475.235574 | 61.627432
473.371905 | 61.466297
471.508236 | 62.006269
469.644567 | 64.182792
467.780899 | 65.709169
465.91723 | 66.420988
464.053561 | 68.440425
462.189892 | 69.962008
460.326223 | 70.554268
458.462554 | 72.350241
456.598885 | 75.214025
454.735216 | 76.877352
452.871547 | 78.38791
451.007878 | 79.52908
449.144209 | 78.555214