## Sheet1
EIS
| Fumapem |  | PVIB
| ZRe | (-Zim) | ZRe | (-Zim)
| Ohm | Ohm | Ohm | Ohm
| 0.04577 | -0.04637 | 0.03813 | -0.06904
| 0.0541 | -0.02607 | 0.05281 | -0.04282
| 0.06008 | -0.01161 | 0.06064 | -0.02379
| 0.06469 | -0.00208 | 0.06648 | -0.01026
| 0.06908 | 0.00478 | 0.07074 | -0.00147
| 0.07307 | 0.00963 | 0.07491 | 0.00496
| 0.07735 | 0.01362 | 0.07878 | 0.00967
| 0.08204 | 0.01686 | 0.08296 | 0.01354
| 0.08711 | 0.0196 | 0.0876 | 0.01646
| 0.0924 | 0.0223 | 0.09243 | 0.01902
| 0.0982 | 0.02495 | 0.09764 | 0.02136
| 0.10436 | 0.02779 | 0.10261 | 0.02387
| 0.11175 | 0.03108 | 0.10829 | 0.02688
| 0.12001 | 0.03448 | 0.11509 | 0.03083
| 0.12954 | 0.03769 | 0.12353 | 0.03491
| 0.14023 | 0.0403 | 0.13357 | 0.03874
| 0.15167 | 0.04181 | 0.14546 | 0.04135
| 0.16338 | 0.04211 | 0.15793 | 0.04182
| 0.17442 | 0.04138 | 0.16932 | 0.04045
| 0.18394 | 0.04043 | 0.179 | 0.03829
| 0.192 | 0.04015 | 0.18672 | 0.03667
| 0.19858 | 0.04194 | 0.19239 | 0.03705
| 0.20489 | 0.04676 | 0.19701 | 0.04049
| 0.21064 | 0.05521 | 0.20111 | 0.0478
| 0.21632 | 0.06964 | 0.20525 | 0.06019
| 0.22338 | 0.09135 | 0.20989 | 0.08009
| 0.22996 | 0.12077 | 0.2155 | 0.10943
| 0.23844 | 0.17279 | 0.22312 | 0.15286
|  |  | 0.23373 | 0.21641