## Sheet1
Extracted material properties from 10 MHz up to 6 GHz, and up to 20 GHz (coarse points)
6 GHz data measured using PicoVNA6; 20 GHz data using Keysight ENA
Swept data from Supplementary Figure 1 | [7 empty] | DC results summart for the same formula
RF 2.4 GHz | 2.4 GHz | [6 empty] | DC
Temperature | Cond | Res | Sheet res |  |  |  |  | Temperature | Res | Sheet Res
20 | 1.007 | 0.9930487 | 496.5243 |  |  |  |  | 20 | 404 | 202
44 | 0.9178 | 1.089562 | 544.781 |  |  |  |  | 30 | 406 | 203
95 | 0.5037 | 1.985309 | 992.6544 |  |  |  |  | 35 | 408 | 204
110 | 0.2105 | 4.750594 | 2375.297 |  |  |  |  | 40 | 462 | 231
130 | 0.1203 | 8.312552 | 4156.276 |  |  |  |  | 45 | 782 | 391
240 | 0.028 | 35.71429 | 17857.14 |  |  |  |  | 50 | 1026 | 513
1 GHz data | [7 empty] | 55 | 1595 | 797.5
Temperature | Cond | Res | Sheet res |  |  |  |  | 60 | 3048 | 1524
37 | 0.538 | 1.858736 | 929.368 |  |  |  |  | 65 | 4832 | 2416
44 | 0.312 | 3.205128 | 1602.564 |  |  |  |  | 70 | 15000 | 7500
95 | 0.257 | 3.891051 | 1945.525 |  |  |  |  | 75 | 50000 | 25000
110 | 0.211 | 4.739336 | 2369.668 |  |  |  |  | 80 | 5000000 | 2500000
130 | 0.16 | 6.25 | 3125 |  |  |  |  | 85 | 100000000 | 50000000
240 | 0.02 | 50 | 25000
Temperature sweep for Broadband E_r and TanD measurement on a microstrip line based on phase delay and attenuation
| 20C |  |  |  | 37C |  |  |  | 44C |  |  | 52C |  |  |  | 95C |  |  | 110C |  |  | 130C |  |  | 240C
Freq | E_r | tanD | S/m | Resistivity | E_r | tanD | S/m |  | E_r | tanD | S/m | E_r | tanD | S/m |  | E_r | tanD | S/m | E_r | tanD | S/m | E_r | tanD | S/m | E_r | tanD | S/m
0.01 | 32.91183 | -0.003341962 | -6.116129e-05 | -16350.21 | 50.96899 | 0.09804216 | 0.002778702 |  | 25.81314 | 0.1552843 | 0.002228904 | 24.30923 | 0.3269181 | 0.004419096 |  | 18.24879 | 0.2330846 | 0.002365216 | 16.82698 | 0.5383082 | 0.005036865 | 14.22232 | 0.2890862 | 0.002286235 | 11.31152 | -0.0004864566 | -3.059767e-06
0.01598402 | 30.33106 | 0.0007634436 | 2.058134e-05 | 48587.71 | 47.52458 | 0.1037508 | 0.004382467 |  | 24.44478 | 0.128777 | 0.002797908 | 22.90127 | 0.240532 | 0.004895999 |  | 16.92635 | 0.198343 | 0.002983934 | 15.31407 | 0.4078127 | 0.005550863 | 12.82854 | 0.2339413 | 0.002667431 | 10.28516 | -0.007813399 | -7.142662e-05
0.02196803 | 28.68639 | 0.02396679 | 0.0008398468 | 1190.693 | 45.30768 | 0.1095752 | 0.006064549 |  | 23.54305 | 0.1158844 | 0.003332744 | 22.03267 | 0.1989599 | 0.005354847 |  | 16.13289 | 0.1743821 | 0.003436595 | 14.3861 | 0.3407971 | 0.005988984 | 12.00674 | 0.1958175 | 0.002872041 | 9.697823 | 0.005277114 | 6.251511e-05
0.02795205 | 27.73104 | 0.04180822 | 0.001802041 | 554.9264 | 44.01947 | 0.1152453 | 0.007885055 |  | 23.03499 | 0.1107006 | 0.003963463 | 21.41878 | 0.1807832 | 0.006018519 |  | 15.60736 | 0.1652939 | 0.004009805 | 13.84294 | 0.305256 | 0.006567941 | 11.50246 | 0.1784124 | 0.003189719 | 9.348488 | 0.01060288 | 0.0001540643
0.03393606 | 27.17874 | 0.04832806 | 0.002478639 | 403.4472 | 43.12317 | 0.1164618 | 0.009477169 |  | 22.68267 | 0.1067954 | 0.004571213 | 21.10225 | 0.1640307 | 0.006531887 |  | 15.27171 | 0.1561128 | 0.004498945 | 13.43531 | 0.2789395 | 0.007071999 | 11.18158 | 0.1620806 | 0.00341994 | 9.125615 | 0.008001357 | 0.0001377877
0.03992008 | 26.72241 | 0.05025785 | 0.002981221 | 335.4331 | 42.31822 | 0.1139631 | 0.01070548 |  | 22.39301 | 0.1011417 | 0.005027559 | 20.79599 | 0.1508179 | 0.006962209 |  | 15.00211 | 0.1487805 | 0.00495465 | 13.1534 | 0.2611631 | 0.007625431 | 10.94372 | 0.1527622 | 0.003711039 | 8.956739 | 0.002809633 | 5.586168e-05
0.0459041 | 26.3246 | 0.04911564 | 0.00330032 | 303.0009 | 41.59665 | 0.1093704 | 0.01161269 |  | 22.18006 | 0.09367594 | 0.005303533 | 20.571 | 0.1377508 | 0.007233093 |  | 14.7568 | 0.1451301 | 0.00546669 | 12.90232 | 0.2462904 | 0.008111287 | 10.76946 | 0.1442609 | 0.003965676 | 8.832857 | -0.004252766 | -9.588425e-05
0.05188811 | 26.00211 | 0.05671224 | 0.004254773 | 235.0302 | 40.90742 | 0.1134022 | 0.01338489 |  | 21.91507 | 0.09356531 | 0.005916279 | 20.3006 | 0.1336681 | 0.007829386 |  | 14.52771 | 0.1460233 | 0.006120833 | 12.64568 | 0.2392332 | 0.0087288 | 10.57656 | 0.1439227 | 0.004392022 | 8.694541 | -0.01010645 | -0.000253534
0.05787213 | 25.71482 | 0.05356342 | 0.004432456 | 225.6086 | 40.36479 | 0.1108383 | 0.01439743 |  | 21.78171 | 0.08985619 | 0.006298432 | 20.16028 | 0.1265263 | 0.008208617 |  | 14.35962 | 0.1426879 | 0.006593601 | 12.47859 | 0.2309648 | 0.009274787 | 10.44599 | 0.1387618 | 0.004664576 | 8.595263 | -0.001198014 | -3.313703e-05
0.06385614 | 25.51221 | 0.05369453 | 0.004864116 | 205.5872 | 39.85258 | 0.1115852 | 0.01579024 |  | 21.64624 | 0.08671379 | 0.006664943 | 20.00706 | 0.121487 | 0.008630558 |  | 14.2349 | 0.1400393 | 0.007078319 | 12.35405 | 0.2230483 | 0.009784394 | 10.35007 | 0.1348748 | 0.004956783 | 8.541267 | 0.004608093 | 0.0001397556
0.06984016 | 25.27734 | 0.05710621 | 0.005605871 | 178.3844 | 39.31307 | 0.1154022 | 0.01761893 |  | 21.49685 | 0.086214 | 0.007197489 | 19.83252 | 0.1187142 | 0.00914342 |  | 14.08108 | 0.1386532 | 0.007582184 | 12.18482 | 0.2173791 | 0.01028644 | 10.23596 | 0.1309218 | 0.005204377 | 8.440768 | 0.008106394 | 0.0002657284
0.07582418 | 25.12997 | 0.0633747 | 0.006714887 | 148.9228 | 38.84618 | 0.1221457 | 0.02000587 |  | 21.3829 | 0.08913256 | 0.008035888 | 19.71914 | 0.1192215 | 0.00991228 |  | 13.96149 | 0.1372425 | 0.008078881 | 12.06925 | 0.2143952 | 0.01091004 | 10.14833 | 0.1301815 | 0.00557025 | 8.3785 | 0.01349332 | 0.0004766681
0.08180819 | 24.95864 | 0.06588281 | 0.007480196 | 133.6863 | 38.32238 | 0.1264588 | 0.02204559 |  | 21.27526 | 0.08921085 | 0.008634007 | 19.60224 | 0.1176356 | 0.01048974 |  | 13.87701 | 0.134463 | 0.008488259 | 11.96298 | 0.2084766 | 0.01134532 | 10.0812 | 0.125433 | 0.005752333 | 8.33904 | 0.01185366 | 0.0004496642
0.08779221 | 24.73667 | 0.07048139 | 0.008511278 | 117.4912 | 37.78115 | 0.1315451 | 0.02426213 |  | 21.11357 | 0.09168456 | 0.009450112 | 19.44478 | 0.1188688 | 0.01128366 |  | 13.74824 | 0.1336513 | 0.008970141 | 11.82689 | 0.2037891 | 0.01176605 | 9.982185 | 0.120996 | 0.005896246 | 8.254763 | 0.009785917 | 0.0003943531
0.09377622 | 24.64305 | 0.07303588 | 0.009385267 | 106.55 | 37.32428 | 0.1353241 | 0.02633799 |  | 21.03733 | 0.09057339 | 0.009935897 | 19.36088 | 0.1156277 | 0.01167355 |  | 13.68114 | 0.1316949 | 0.009395223 | 11.76428 | 0.1972416 | 0.01209984 | 9.94743 | 0.1148402 | 0.005956908 | 8.234296 | 0.005956624 | 0.0002557658
0.09976024 | 24.43977 | 0.07558704 | 0.01024767 | 97.58317 | 36.78797 | 0.1398658 | 0.02854289 |  | 20.90136 | 0.09297411 | 0.01077996 | 19.22096 | 0.1174053 | 0.01251824 |  | 13.57323 | 0.1332887 | 0.01003592 | 11.66376 | 0.1952408 | 0.01263251 | 9.886814 | 0.1137952 | 0.006241097 | 8.188778 | 0.009136616 | 0.0004150353
0.1057443 | 24.32142 | 0.07824377 | 0.0111897 | 89.36788 | 36.36885 | 0.1433852 | 0.03066294 |  | 20.82169 | 0.0954286 | 0.01168354 | 19.14399 | 0.1188832 | 0.01338237 |  | 13.51077 | 0.1363927 | 0.01083556 | 11.59942 | 0.1946567 | 0.01327655 | 9.844521 | 0.1136942 | 0.006581317 | 8.169234 | 0.01293716 | 0.0006214413
0.1117283 | 24.22425 | 0.07883965 | 0.01186537 | 84.2789 | 35.99663 | 0.1456337 | 0.03256941 |  | 20.76602 | 0.09574769 | 0.01235287 | 19.08276 | 0.1178169 | 0.01396802 |  | 13.45512 | 0.1364908 | 0.01140977 | 11.54211 | 0.1911877 | 0.01370981 | 9.806832 | 0.111736 | 0.006807818 | 8.132208 | 0.01545687 | 0.0007809374
0.1177123 | 24.11362 | 0.08116983 | 0.01281156 | 78.0545 | 35.57853 | 0.1488524 | 0.03466482 |  | 20.67973 | 0.09727703 | 0.0131674 | 18.99297 | 0.1190113 | 0.01479538 |  | 13.37578 | 0.1377307 | 0.01205854 | 11.46887 | 0.189807 | 0.01424878 | 9.75784 | 0.1110243 | 0.007091151 | 8.080472 | 0.02044246 | 0.001081222
0.1236963 | 23.98418 | 0.08304658 | 0.01370019 | 72.9917 | 35.17605 | 0.1521211 | 0.03680582 |  | 20.58814 | 0.09846065 | 0.01394311 | 18.8988 | 0.1194676 | 0.01552975 |  | 13.29873 | 0.1393589 | 0.01274749 | 11.40291 | 0.1883561 | 0.01477322 | 9.713687 | 0.1098143 | 0.007337075 | 8.047071 | 0.02201452 | 0.001218504
0.1296803 | 23.88113 | 0.087648 | 0.01509364 | 66.25306 | 34.80416 | 0.15835 | 0.03974169 |  | 20.50518 | 0.101874 | 0.01506344 | 18.81983 | 0.1223543 | 0.01660474 |  | 13.22898 | 0.1421476 | 0.0135601 | 11.33826 | 0.1878597 | 0.0153595 | 9.664541 | 0.1101351 | 0.007675459 | 8.000058 | 0.02464081 | 0.001421495
0.1356643 | 23.82111 | 0.09095087 | 0.01634398 | 61.18463 | 34.48297 | 0.1623559 | 0.04223394 |  | 20.46729 | 0.1038808 | 0.01603927 | 18.772 | 0.1237694 | 0.01752721 |  | 13.19088 | 0.1435595 | 0.01428547 | 11.29358 | 0.1865955 | 0.01589724 | 9.641661 | 0.1089256 | 0.00792265 | 7.973276 | 0.02530426 | 0.001522016
0.1416484 | 23.72102 | 0.09394784 | 0.01755314 | 56.96985 | 34.0976 | 0.1667788 | 0.04479187 |  | 20.40263 | 0.1056805 | 0.01698305 | 18.69952 | 0.1246747 | 0.018363 |  | 13.14634 | 0.1439466 | 0.01490531 | 11.25276 | 0.1837567 | 0.01628684 | 9.616558 | 0.1059498 | 0.008025171 | 7.956437 | 0.02262443 | 0.001417852
0.1476324 | 23.60452 | 0.09706108 | 0.0188081 | 53.16858 | 33.69384 | 0.1712401 | 0.04736534 |  | 20.32033 | 0.1075666 | 0.01794375 | 18.62753 | 0.12609 | 0.01928148 |  | 13.0869 | 0.1448132 | 0.01555786 | 11.20668 | 0.1816808 | 0.0167144 | 9.589514 | 0.103747 | 0.008167269 | 7.929989 | 0.0206558 | 0.001344681
0.1536164 | 23.47364 | 0.1005604 | 0.02016359 | 49.59433 | 33.26039 | 0.1762741 | 0.0500814 |  | 20.21705 | 0.1102904 | 0.01904654 | 18.52431 | 0.1281404 | 0.0202763 |  | 13.01886 | 0.1457169 | 0.01620479 | 11.1436 | 0.1794887 | 0.01708534 | 9.541565 | 0.1015778 | 0.00827902 | 7.884568 | 0.01865445 | 0.00125638
0.1596004 | 23.38133 | 0.1049439 | 0.02177627 | 45.92154 | 32.90224 | 0.1813922 | 0.05296648 |  | 20.15347 | 0.1140711 | 0.02040246 | 18.46456 | 0.1313492 | 0.02152403 |  | 12.97744 | 0.1479843 | 0.01704361 | 11.10525 | 0.1793177 | 0.01767294 | 9.523134 | 0.1008866 | 0.008526494 | 7.866265 | 0.01781215 | 0.00124349
0.1655844 | 23.31228 | 0.1077647 | 0.02313149 | 43.2311 | 32.58459 | 0.184897 | 0.05547337 |  | 20.10986 | 0.1166881 | 0.02160619 | 18.42385 | 0.1334323 | 0.02263519 |  | 12.95143 | 0.1500574 | 0.01789443 | 11.07737 | 0.1783522 | 0.01819105 | 9.509606 | 0.1007996 | 0.008825996 | 7.849303 | 0.01924488 | 0.001390878
0.1715684 | 23.19539 | 0.1090084 | 0.0241225 | 41.45508 | 32.20992 | 0.186705 | 0.05737281 |  | 20.02024 | 0.1173275 | 0.02240937 | 18.34369 | 0.1335791 | 0.02337683 |  | 12.88757 | 0.1508848 | 0.01855141 | 11.02569 | 0.1763836 | 0.01855344 | 9.469614 | 0.09934691 | 0.008975262 | 7.805369 | 0.02039375 | 0.001518627
0.1775524 | 23.07648 | 0.1101819 | 0.02510322 | 39.83552 | 31.84458 | 0.1890935 | 0.05945137 |  | 19.93684 | 0.1181002 | 0.02324645 | 18.26454 | 0.1342567 | 0.02420999 |  | 12.82433 | 0.1506565 | 0.01907534 | 10.97759 | 0.1740989 | 0.01886917 | 9.435693 | 0.0978204 | 0.009112825 | 7.770529 | 0.02224707 | 0.001706763
0.1835365 | 22.99502 | 0.1130078 | 0.02652086 | 37.70616 | 31.56792 | 0.1928707 | 0.06213806 |  | 19.87273 | 0.1211736 | 0.024576 | 18.20385 | 0.1370979 | 0.02547062 |  | 12.78749 | 0.1519914 | 0.01983582 | 10.94301 | 0.1747838 | 0.01952016 | 9.416803 | 0.09908458 | 0.00952259 | 7.746766 | 0.0255775 | 0.0020222
0.1895205 | 22.93307 | 0.115934 | 0.02801897 | 35.6901 | 31.31533 | 0.1965961 | 0.06488006 |  | 19.83487 | 0.1235045 | 0.02581614 | 18.16401 | 0.1392446 | 0.02665442 |  | 12.7566 | 0.1536476 | 0.02065571 | 10.91397 | 0.1756698 | 0.02020501 | 9.396034 | 0.1000212 | 0.009904124 | 7.724534 | 0.03041888 | 0.002476251
0.1955045 | 22.87957 | 0.118476 | 0.02946851 | 33.93453 | 31.06311 | 0.1996827 | 0.06743185 |  | 19.79935 | 0.1259621 | 0.02711257 | 18.13076 | 0.141771 | 0.02794365 |  | 12.74148 | 0.1548422 | 0.02144811 | 10.89316 | 0.1758549 | 0.02082516 | 9.385531 | 0.1011541 | 0.01032101 | 7.70369 | 0.03496594 | 0.002928356
0.2014885 | 22.7937 | 0.119429 | 0.03049987 | 32.78703 | 30.77521 | 0.2018286 | 0.06959164 |  | 19.74108 | 0.1266636 | 0.02801536 | 18.07564 | 0.1422159 | 0.02880151 |  | 12.70377 | 0.1542043 | 0.0219484 | 10.86427 | 0.1744102 | 0.0212298 | 9.366952 | 0.1005921 | 0.01055688 | 7.676179 | 0.03719809 | 0.003199183
0.2074725 | 22.68705 | 0.1218861 | 0.03190185 | 31.34615 | 30.46526 | 0.2049587 | 0.0720369 |  | 19.65406 | 0.1284936 | 0.02913517 | 17.99296 | 0.1439259 | 0.0298762 |  | 12.64879 | 0.1547839 | 0.02258699 | 10.81897 | 0.1733572 | 0.02163773 | 9.329767 | 0.09976335 | 0.01073805 | 7.640051 | 0.03893609 | 0.003431882
0.2134565 | 22.6117 | 0.1256835 | 0.03373214 | 29.64531 | 30.17892 | 0.2089918 | 0.07486271 |  | 19.6033 | 0.1320995 | 0.03073711 | 17.94124 | 0.1471928 | 0.03134525 |  | 12.61907 | 0.1572767 | 0.02355723 | 10.78801 | 0.1742305 | 0.02230991 | 9.311108 | 0.1010781 | 0.01117098 | 7.613475 | 0.04265791 | 0.003854917
0.2194406 | 22.5487 | 0.1283451 | 0.03531349 | 28.31779 | 29.92342 | 0.2120747 | 0.07743549 |  | 19.55537 | 0.1344506 | 0.03208256 | 17.90331 | 0.149057 | 0.03256309 |  | 12.6002 | 0.1585355 | 0.02437496 | 10.77299 | 0.1736419 | 0.02282606 | 9.304101 | 0.1011074 | 0.01147882 | 7.595629 | 0.04444723 | 0.004119538
0.2254246 | 22.47727 | 0.1303754 | 0.0367336 | 27.22303 | 29.65985 | 0.2144352 | 0.07972404 |  | 19.51373 | 0.1361181 | 0.03329511 | 17.86389 | 0.1507242 | 0.03375075 |  | 12.57936 | 0.1593852 | 0.02513222 | 10.75879 | 0.1732343 | 0.02336263 | 9.297468 | 0.1008534 | 0.01175383 | 7.585793 | 0.04565707 | 0.004341437
0.2314086 | 22.37507 | 0.131204 | 0.03777584 | 26.47195 | 29.35831 | 0.2160892 | 0.08163317 |  | 19.43841 | 0.1364629 | 0.03413328 | 17.79562 | 0.1507148 | 0.03451213 |  | 12.5422 | 0.1585124 | 0.02558229 | 10.72646 | 0.1706672 | 0.02355642 | 9.276088 | 0.09875685 | 0.01178785 | 7.558188 | 0.04527009 | 0.004402827
0.2373926 | 22.28196 | 0.1344356 | 0.03954194 | 25.2896 | 29.10317 | 0.2200182 | 0.08452576 |  | 19.37051 | 0.1394793 | 0.03566491 | 17.73091 | 0.1530208 | 0.03581556 |  | 12.49848 | 0.1599799 | 0.02639447 | 10.68795 | 0.1698727 | 0.0239667 | 9.248464 | 0.09802111 | 0.01196684 | 7.523128 | 0.04533744 | 0.004502417
0.2433766 | 22.23727 | 0.1379914 | 0.04152748 | 24.08044 | 28.9195 | 0.224156 | 0.08772901 |  | 19.33664 | 0.1430657 | 0.0374385 | 17.70206 | 0.1566997 | 0.03753995 |  | 12.48175 | 0.1627311 | 0.0274883 | 10.67692 | 0.1713081 | 0.02475289 | 9.243704 | 0.09913363 | 0.01240135 | 7.511505 | 0.04685327 | 0.004762871
0.2493606 | 22.19121 | 0.1403857 | 0.04319712 | 23.14969 | 28.74518 | 0.2268551 | 0.09042003 |  | 19.31106 | 0.1452073 | 0.03888174 | 17.67778 | 0.1586847 | 0.03889681 |  | 12.46583 | 0.1635943 | 0.02827747 | 10.66394 | 0.1702961 | 0.02518103 | 9.236844 | 0.09838911 | 0.01260148 | 7.496223 | 0.04683 | 0.004867632
0.2553447 | 22.13005 | 0.1418244 | 0.04456391 | 22.43968 | 28.54031 | 0.2291218 | 0.0928485 |  | 19.27052 | 0.1467945 | 0.04016549 | 17.63916 | 0.1603689 | 0.04016501 |  | 12.44804 | 0.1639514 | 0.02897785 | 10.64914 | 0.1694518 | 0.02562187 | 9.228035 | 0.0972409 | 0.01274113 | 7.477551 | 0.0469154 | 0.004981094
0.2613287 | 22.06163 | 0.1427019 | 0.04574858 | 21.8586 | 28.34167 | 0.2311504 | 0.09519854 |  | 19.22555 | 0.1477971 | 0.04129095 | 17.59327 | 0.1610844 | 0.04118225 |  | 12.42597 | 0.1634272 | 0.02950969 | 10.63741 | 0.1668877 | 0.02579707 | 9.219633 | 0.09508756 | 0.01273936 | 7.461765 | 0.04652296 | 0.005044512
0.2673127 | 22.04255 | 0.1460454 | 0.04785114 | 20.89814 | 28.20093 | 0.2345194 | 0.09830711 |  | 19.20115 | 0.1512055 | 0.04315564 | 17.57312 | 0.164544 | 0.04298073 |  | 12.4174 | 0.1656436 | 0.0305737 | 10.63549 | 0.1677088 | 0.02651282 | 9.224632 | 0.09592421 | 0.01315285 | 7.456522 | 0.04856928 | 0.005383202
0.2732967 | 22.05335 | 0.15275 | 0.05119333 | 19.53379 | 28.08847 | 0.239987 | 0.1024409 |  | 19.20801 | 0.1571372 | 0.04586894 | 17.57699 | 0.1703337 | 0.04549908 |  | 12.4092 | 0.1717412 | 0.03238739 | 10.62911 | 0.1725344 | 0.02786956 | 9.216674 | 0.1007079 | 0.01410572 | 7.420798 | 0.05271092 | 0.00594441
0.2792807 | 21.969 | 0.1559499 | 0.05320586 | 18.79492 | 27.86403 | 0.2430087 | 0.105155 |  | 19.15553 | 0.1602834 | 0.04768115 | 17.52697 | 0.1734338 | 0.04720681 |  | 12.36551 | 0.1745712 | 0.03352345 | 10.5875 | 0.1741728 | 0.02863767 | 9.182087 | 0.1025221 | 0.01461918 | 7.369836 | 0.0550442 | 0.006299897
0.2852647 | 21.88834 | 0.1590366 | 0.05521804 | 18.11002 | 27.64293 | 0.2472083 | 0.1083973 |  | 19.09379 | 0.1629154 | 0.04934299 | 17.47083 | 0.1761781 | 0.04882437 |  | 12.33306 | 0.1756231 | 0.03435769 | 10.5542 | 0.174098 | 0.02914677 | 9.155089 | 0.1030667 | 0.0149676 | 7.326643 | 0.05826128 | 0.006771054
0.2912488 | 21.72684 | 0.1640184 | 0.05771335 | 17.32701 | 27.32398 | 0.2520957 | 0.1115569 |  | 18.97268 | 0.166434 | 0.05113969 | 17.35232 | 0.1794661 | 0.05043441 |  | 12.2609 | 0.1777943 | 0.03530428 | 10.49266 | 0.1745025 | 0.02965339 | 9.103476 | 0.1034778 | 0.01525603 | 7.271069 | 0.05905725 | 0.006954384
0.2972328 | 21.60471 | 0.1652875 | 0.05902121 | 16.94306 | 27.09174 | 0.2532774 | 0.1134105 |  | 18.89258 | 0.1676794 | 0.05235894 | 17.27583 | 0.1803733 | 0.05150281 |  | 12.20967 | 0.1782224 | 0.03596548 | 10.45031 | 0.1734832 | 0.02996447 | 9.06956 | 0.1024915 | 0.01536363 | 7.230108 | 0.05902394 | 0.007053307
0.3032168 | 21.56247 | 0.1662246 | 0.06043246 | 16.5474 | 26.9626 | 0.2539238 | 0.1154361 |  | 18.86431 | 0.1691335 | 0.05379561 | 17.25154 | 0.1816981 | 0.05285117 |  | 12.19986 | 0.1786222 | 0.03674234 | 10.44419 | 0.1731065 | 0.03048348 | 9.069288 | 0.1022286 | 0.01563226 | 7.219848 | 0.05975319 | 0.00727387
0.3092008 | 21.52755 | 0.1665926 | 0.06166151 | 16.21757 | 26.83247 | 0.2545674 | 0.117443 |  | 18.83979 | 0.1699086 | 0.05503704 | 17.22568 | 0.18235 | 0.0540065 |  | 12.19473 | 0.1783489 | 0.03739439 | 10.44229 | 0.1718635 | 0.03085625 | 9.069027 | 0.1011429 | 0.01577102 | 7.211664 | 0.05970014 | 0.007402435
0.3151848 | 21.46359 | 0.1676749 | 0.06307522 | 15.85409 | 26.68605 | 0.2562045 | 0.1198283 |  | 18.79808 | 0.1709086 | 0.05630744 | 17.18594 | 0.1834043 | 0.05524223 |  | 12.17719 | 0.1778102 | 0.03794828 | 10.4268 | 0.170284 | 0.0311181 | 9.061471 | 0.09949053 | 0.01580043 | 7.197237 | 0.05959346 | 0.007517143
0.3211688 | 21.41021 | 0.1702752 | 0.0651072 | 15.35929 | 26.5635 | 0.2588824 | 0.122813 |  | 18.75797 | 0.173399 | 0.05808834 | 17.14529 | 0.1859256 | 0.05692993 |  | 12.15825 | 0.1787523 | 0.03881316 | 10.4119 | 0.1700204 | 0.03161457 | 9.050618 | 0.09929978 | 0.0160503 | 7.178538 | 0.05940096 | 0.007615282
0.3271528 | 21.37744 | 0.1730794 | 0.0673093 | 14.85679 | 26.45749 | 0.2616802 | 0.1259486 |  | 18.73681 | 0.176527 | 0.06017009 | 17.12286 | 0.1889783 | 0.05886569 |  | 12.15012 | 0.1803363 | 0.03986002 | 10.40506 | 0.1706238 | 0.03229669 | 9.043682 | 0.09968706 | 0.01640053 | 7.163697 | 0.0600835 | 0.00783008
0.3331369 | 21.35109 | 0.1759348 | 0.06958533 | 14.37085 | 26.34971 | 0.264183 | 0.1289515 |  | 18.72619 | 0.1793744 | 0.06222371 | 17.10594 | 0.1919614 | 0.06082842 |  | 12.14824 | 0.1823593 | 0.0410381 | 10.40031 | 0.1715951 | 0.03305955 | 9.038723 | 0.100593 | 0.01684305 | 7.143218 | 0.06179693 | 0.008177238
0.3391209 | 21.30521 | 0.1776194 | 0.07135985 | 14.01348 | 26.22328 | 0.2656932 | 0.1313848 |  | 18.69674 | 0.1808433 | 0.06375969 | 17.07582 | 0.1932098 | 0.06221404 |  | 12.13083 | 0.183052 | 0.04187385 | 10.38487 | 0.17161 | 0.03360635 | 9.027163 | 0.1005612 | 0.01711826 | 7.109847 | 0.06311758 | 0.008462297
0.3451049 | 21.23335 | 0.1794098 | 0.07310363 | 13.67921 | 26.06267 | 0.2676249 | 0.1338504 |  | 18.64242 | 0.1824809 | 0.06528205 | 17.01972 | 0.1944634 | 0.06351331 |  | 12.09109 | 0.1834229 | 0.04255916 | 10.34866 | 0.1708522 | 0.03392961 | 8.994397 | 0.09950564 | 0.01717489 | 7.062853 | 0.0619949 | 0.008402535
0.3510889 | 21.1739 | 0.181903 | 0.07519364 | 13.299 | 25.92159 | 0.2700979 | 0.1366857 |  | 18.60158 | 0.1848733 | 0.06713734 | 16.97668 | 0.1964707 | 0.06511648 |  | 12.05651 | 0.185327 | 0.04362148 | 10.31722 | 0.1715268 | 0.03454896 | 8.967694 | 0.09967205 | 0.01744996 | 7.021962 | 0.06179943 | 0.008471947
0.3570729 | 21.14073 | 0.1846966 | 0.07752806 | 12.89856 | 25.81227 | 0.2725987 | 0.1397108 |  | 18.58715 | 0.1874758 | 0.06918916 | 16.95687 | 0.1986185 | 0.06687219 |  | 12.04895 | 0.1873357 | 0.0448177 | 10.30743 | 0.1722776 | 0.03525812 | 8.962753 | 0.1003023 | 0.01784975 | 6.999678 | 0.06242415 | 0.008675824
0.3630569 | 21.10153 | 0.1867238 | 0.07954474 | 12.57154 | 25.70414 | 0.2741053 | 0.1422389 |  | 18.55979 | 0.1896497 | 0.07105967 | 16.93131 | 0.2004654 | 0.06852169 |  | 12.0362 | 0.1896278 | 0.04607752 | 10.29964 | 0.1731973 | 0.03601317 | 8.957976 | 0.1009004 | 0.01824738 | 6.979564 | 0.06219412 | 0.008763457
0.369041 | 21.03092 | 0.1880585 | 0.08116132 | 12.32114 | 25.56632 | 0.2753943 | 0.1444844 |  | 18.50919 | 0.1910053 | 0.07254882 | 16.8856 | 0.2011306 | 0.06969352 |  | 12.00604 | 0.1899465 | 0.04679816 | 10.27722 | 0.1724512 | 0.03636967 | 8.942504 | 0.09986604 | 0.0183263 | 6.95048 | 0.06085073 | 0.008679171
0.375025 | 20.96038 | 0.1897512 | 0.0829406 | 12.05682 | 25.44334 | 0.2769478 | 0.1469452 |  | 18.45594 | 0.1925222 | 0.07409697 | 16.83315 | 0.2023905 | 0.07104585 |  | 11.98038 | 0.1896793 | 0.0473886 | 10.25553 | 0.171117 | 0.03659607 | 8.927538 | 0.09805176 | 0.01825452 | 6.934561 | 0.05776844 | 0.00835397
0.381009 | 20.91699 | 0.1919663 | 0.08507118 | 11.75486 | 25.35423 | 0.2793709 | 0.1500686 |  | 18.42778 | 0.1948905 | 0.07608899 | 16.80473 | 0.2046225 | 0.0728523 |  | 11.97106 | 0.1907712 | 0.04838423 | 10.24894 | 0.17083 | 0.03709381 | 8.923547 | 0.09770408 | 0.01847177 | 6.925818 | 0.05595906 | 0.008211071
0.386993 | 20.89495 | 0.1939764 | 0.08722008 | 11.46525 | 25.29239 | 0.280968 | 0.1529231 |  | 18.41929 | 0.1969455 | 0.07806299 | 16.79918 | 0.2066807 | 0.07471609 |  | 11.97901 | 0.1915288 | 0.04937205 | 10.2599 | 0.1704856 | 0.03764064 | 8.934446 | 0.09716498 | 0.01868115 | 6.930464 | 0.05472546 | 0.008161651
0.392977 | 20.86923 | 0.1951911 | 0.08901367 | 11.23423 | 25.22052 | 0.2822377 | 0.1555462 |  | 18.40696 | 0.1983838 | 0.07979554 | 16.78593 | 0.2081566 | 0.07635297 |  | 11.97501 | 0.1923032 | 0.05032139 | 10.25966 | 0.170379 | 0.03819789 | 8.937742 | 0.0968628 | 0.018918 | 6.923343 | 0.05459011 | 0.00825886
0.398961 | 20.8443 | 0.1962514 | 0.09075145 | 11.01911 | 25.14619 | 0.2837802 | 0.1583098 |  | 18.3869 | 0.199535 | 0.0813919 | 16.76728 | 0.2090065 | 0.07774562 |  | 11.95961 | 0.1927114 | 0.05113027 | 10.24566 | 0.169914 | 0.03862094 | 8.925181 | 0.09637568 | 0.01908263 | 6.896109 | 0.05439086 | 0.008321156
0.4049451 | 20.82435 | 0.1988578 | 0.09324668 | 10.72424 | 25.07183 | 0.2868218 | 0.1619263 |  | 18.37143 | 0.2019488 | 0.08354172 | 16.74728 | 0.2112243 | 0.07965396 |  | 11.93658 | 0.1945693 | 0.05229658 | 10.22155 | 0.1707117 | 0.03929157 | 8.90454 | 0.09670316 | 0.01938971 | 6.855999 | 0.05440086 | 0.008398385
0.4109291 | 20.79873 | 0.2028888 | 0.09642395 | 10.37087 | 24.9929 | 0.2910238 | 0.1662016 |  | 18.36034 | 0.2058047 | 0.08634281 | 16.73351 | 0.2150978 | 0.08224567 |  | 11.91902 | 0.1977079 | 0.05384612 | 10.19966 | 0.1732911 | 0.04038796 | 8.881748 | 0.09894944 | 0.02008176 | 6.81716 | 0.05665356 | 0.008825122
0.4169131 | 20.75332 | 0.2062258 | 0.09922 | 10.07861 | 24.89614 | 0.2941513 | 0.1697741 |  | 18.33991 | 0.2089493 | 0.08883961 | 16.71274 | 0.2178628 | 0.08441105 |  | 11.90983 | 0.200596 | 0.05538555 | 10.18862 | 0.1752124 | 0.04138555 | 8.874665 | 0.1009554 | 0.02077065 | 6.787975 | 0.05900018 | 0.00928458
0.4228971 | 20.69305 | 0.2076466 | 0.1010432 | 9.896758 | 24.79566 | 0.2951233 | 0.1720826 |  | 18.301 | 0.2103139 | 0.09051084 | 16.67435 | 0.2189909 | 0.08586828 |  | 11.89007 | 0.2023322 | 0.05657273 | 10.17215 | 0.1759899 | 0.04209769 | 8.861051 | 0.1016101 | 0.02117287 | 6.766794 | 0.06013126 | 0.009568439
0.4288811 | 20.63255 | 0.2087716 | 0.1027269 | 9.734546 | 24.70035 | 0.2959829 | 0.1743531 |  | 18.25759 | 0.2116461 | 0.09215389 | 16.63169 | 0.2198899 | 0.08721713 |  | 11.86325 | 0.2033838 | 0.05754134 | 10.14907 | 0.1760464 | 0.04261019 | 8.845173 | 0.1017007 | 0.02145311 | 6.739219 | 0.06083989 | 0.009778181
0.4348651 | 20.59146 | 0.2110136 | 0.1050691 | 9.517542 | 24.63353 | 0.2980477 | 0.1775375 |  | 18.23206 | 0.214132 | 0.09440498 | 16.60616 | 0.2219375 | 0.08912051 |  | 11.8432 | 0.2055636 | 0.05886988 | 10.13502 | 0.1769945 | 0.04337726 | 8.83236 | 0.1021957 | 0.02182665 | 6.713604 | 0.06103788 | 0.00990907
0.4408492 | 20.57086 | 0.214018 | 0.1079235 | 9.265826 | 24.58338 | 0.3008038 | 0.181275 |  | 18.22 | 0.2174538 | 0.09712444 | 16.59006 | 0.2250631 | 0.09153043 |  | 11.83705 | 0.2085702 | 0.0605214 | 10.13237 | 0.1791163 | 0.04448967 | 8.831506 | 0.1041136 | 0.02254008 | 6.696661 | 0.0613105 | 0.01006483
0.4468332 | 20.53747 | 0.2164823 | 0.1104684 | 9.052365 | 24.52006 | 0.3030429 | 0.1846266 |  | 18.19928 | 0.2202439 | 0.09959252 | 16.57096 | 0.2276134 | 0.09371607 |  | 11.8296 | 0.2109948 | 0.06201695 | 10.12436 | 0.1808957 | 0.04550556 | 8.825586 | 0.1060853 | 0.02326308 | 6.683542 | 0.06196182 | 0.01028962
0.4528172 | 20.47867 | 0.2184164 | 0.1126246 | 8.879058 | 24.41957 | 0.3048235 | 0.1874271 |  | 18.15075 | 0.2220047 | 0.1014619 | 16.52696 | 0.2290405 | 0.09531282 |  | 11.7993 | 0.2115325 | 0.06284623 | 10.09649 | 0.1806047 | 0.04591404 | 8.801013 | 0.1053243 | 0.02334035 | 6.66197 | 0.05977218 | 0.01002646
0.4588012 | 20.41037 | 0.2200961 | 0.1146069 | 8.725475 | 24.32996 | 0.3069065 | 0.1905001 |  | 18.09831 | 0.2232091 | 0.1030618 | 16.48249 | 0.2298717 | 0.09666205 |  | 11.76556 | 0.2118487 | 0.06358961 | 10.06148 | 0.179045 | 0.04595912 | 8.7697 | 0.1032207 | 0.023094 | 6.632315 | 0.057049 | 0.009652968
0.4647852 | 20.37132 | 0.2221012 | 0.1169353 | 8.551739 | 24.27463 | 0.3100148 | 0.1944959 |  | 18.0714 | 0.2252616 | 0.1052094 | 16.45239 | 0.2316625 | 0.09850546 |  | 11.73553 | 0.2132179 | 0.06466988 | 10.03651 | 0.1786062 | 0.04632921 | 8.748983 | 0.1022493 | 0.0231203 | 6.59921 | 0.05545048 | 0.009457419
0.4707692 | 20.34952 | 0.2241678 | 0.1194149 | 8.374162 | 24.22862 | 0.3132844 | 0.1987004 |  | 18.0622 | 0.227412 | 0.1075264 | 16.44258 | 0.2337173 | 0.1005986 |  | 11.71459 | 0.215293 | 0.06602192 | 10.0199 | 0.1792996 | 0.0470299 | 8.732419 | 0.1023167 | 0.02338903 | 6.568071 | 0.05440167 | 0.009353653
0.4767532 | 20.32293 | 0.2253337 | 0.121403 | 8.23703 | 24.17219 | 0.3161322 | 0.2025823 |  | 18.04819 | 0.2287064 | 0.1094281 | 16.42981 | 0.235026 | 0.1023682 |  | 11.69964 | 0.2163075 | 0.06709045 | 10.00752 | 0.1796048 | 0.0476498 | 8.722212 | 0.1022332 | 0.02363935 | 6.538817 | 0.05428386 | 0.009409936
0.4827373 | 20.29001 | 0.22591 | 0.1230415 | 8.12734 | 24.11149 | 0.3184148 | 0.2060873 |  | 18.0246 | 0.2295104 | 0.1110457 | 16.40469 | 0.2355863 | 0.1037414 |  | 11.67699 | 0.2162482 | 0.06778249 | 9.986706 | 0.1786133 | 0.04788175 | 8.704073 | 0.100782 | 0.02354721 | 6.508302 | 0.05407778 | 0.009447579
0.4887213 | 20.25272 | 0.2274507 | 0.1251858 | 7.988128 | 24.04859 | 0.3214673 | 0.2100926 |  | 17.99505 | 0.2312463 | 0.1130869 | 16.37552 | 0.2372823 | 0.1055954 |  | 11.65095 | 0.2170554 | 0.06872526 | 9.965192 | 0.1783217 | 0.0482919 | 8.684087 | 0.1004842 | 0.02371408 | 6.477591 | 0.05425789 | 0.009551263
0.4947053 | 20.22662 | 0.2301164 | 0.1280385 | 7.810151 | 24.00401 | 0.3251969 | 0.2147335 |  | 17.98077 | 0.2342585 | 0.1158706 | 16.35633 | 0.2401662 | 0.1080606 |  | 11.6452 | 0.2187836 | 0.07008603 | 9.963677 | 0.1790515 | 0.04907578 | 8.682838 | 0.1009527 | 0.02411289 | 6.462585 | 0.05547164 | 0.00986159
0.5006893 | 20.20791 | 0.2325025 | 0.1308098 | 7.644685 | 23.97338 | 0.3282402 | 0.2190849 |  | 17.97322 | 0.2371142 | 0.118652 | 16.34218 | 0.2431897 | 0.1106488 |  | 11.65254 | 0.221112 | 0.07173392 | 9.973017 | 0.1805761 | 0.05013931 | 8.694014 | 0.1027211 | 0.02486403 | 6.464638 | 0.05807136 | 0.01045196
0.5066733 | 20.17631 | 0.2338285 | 0.13292 | 7.52332 | 23.92899 | 0.330224 | 0.2226303 |  | 17.95325 | 0.2389789 | 0.1208798 | 16.31784 | 0.244888 | 0.1125852 |  | 11.65715 | 0.222372 | 0.07303376 | 9.984519 | 0.1812508 | 0.05098686 | 8.707161 | 0.1036639 | 0.02543052 | 6.469554 | 0.06157654 | 0.01122382
0.5126573 | 20.1356 | 0.2350606 | 0.1349257 | 7.411488 | 23.8821 | 0.3319431 | 0.2259886 |  | 17.91819 | 0.2404204 | 0.1228049 | 16.28221 | 0.2458058 | 0.1140921 |  | 11.65027 | 0.222947 | 0.07404367 | 9.982829 | 0.1810494 | 0.05152298 | 8.707888 | 0.1034145 | 0.02567112 | 6.462845 | 0.0634337 | 0.01168676
0.5186414 | 20.10399 | 0.2369551 | 0.1373848 | 7.278826 | 23.84341 | 0.3346299 | 0.2301036 |  | 17.88704 | 0.2422382 | 0.1249601 | 16.24743 | 0.2471548 | 0.1158094 |  | 11.6348 | 0.2248971 | 0.07546283 | 9.97189 | 0.1818775 | 0.05230542 | 8.697712 | 0.1038763 | 0.02605625 | 6.440197 | 0.06561611 | 0.01218709
0.5246254 | 20.08758 | 0.2393082 | 0.1402354 | 7.130867 | 23.82134 | 0.3376377 | 0.2346332 |  | 17.86725 | 0.2447247 | 0.1275581 | 16.22216 | 0.2489881 | 0.1178311 |  | 11.62093 | 0.2281599 | 0.07734865 | 9.961205 | 0.1841992 | 0.05352689 | 8.687773 | 0.1054371 | 0.02672234 | 6.414365 | 0.06768669 | 0.01266571
0.5306094 | 20.0795 | 0.2407112 | 0.1426091 | 7.012176 | 23.79805 | 0.3399676 | 0.2387135 |  | 17.85543 | 0.2462669 | 0.1297401 | 16.20179 | 0.249752 | 0.1193905 |  | 11.60616 | 0.2316052 | 0.07931131 | 9.9451 | 0.1868369 | 0.05482391 | 8.672751 | 0.1075429 | 0.02751925 | 6.377185 | 0.06907384 | 0.01299693
0.5365934 | 20.05275 | 0.241539 | 0.1445206 | 6.91943 | 23.75483 | 0.3420026 | 0.2424095 |  | 17.83052 | 0.2468459 | 0.1313283 | 16.1748 | 0.2495172 | 0.1204226 |  | 11.58209 | 0.2339775 | 0.08085924 | 9.92041 | 0.1884473 | 0.05578122 | 8.647582 | 0.1083281 | 0.02795145 | 6.330037 | 0.06902196 | 0.01303653
0.5425774 | 20.02196 | 0.2419415 | 0.146151 | 6.842237 | 23.70249 | 0.34374 | 0.2458153 |  | 17.80178 | 0.247122 | 0.1327272 | 16.14424 | 0.2484879 | 0.1210341 |  | 11.54905 | 0.2356044 | 0.08209462 | 9.885239 | 0.1888768 | 0.05633142 | 8.613678 | 0.1076789 | 0.02798364 | 6.279613 | 0.06693223 | 0.01268099
0.5485614 | 19.98573 | 0.243216 | 0.1482725 | 6.744341 | 23.64303 | 0.3463073 | 0.2497544 |  | 17.77659 | 0.2484235 | 0.1347068 | 16.11852 | 0.2486812 | 0.122269 |  | 11.52031 | 0.2383773 | 0.08376786 | 9.855258 | 0.1900932 | 0.05714564 | 8.58262 | 0.1074945 | 0.02814196 | 6.235757 | 0.06269639 | 0.0119256
0.5545455 | 19.95183 | 0.2452811 | 0.1509062 | 6.626633 | 23.58656 | 0.3492343 | 0.2540047 |  | 17.75769 | 0.2505235 | 0.1371814 | 16.10702 | 0.2499529 | 0.1241463 |  | 11.50615 | 0.2420172 | 0.08586907 | 9.839986 | 0.192 | 0.05825807 | 8.569459 | 0.1083088 | 0.02862051 | 6.208641 | 0.05888744 | 0.01127404
0.5605295 | 19.92017 | 0.2463142 | 0.152934 | 6.538769 | 23.53299 | 0.3515179 | 0.2578375 |  | 17.74486 | 0.2520082 | 0.1393827 | 16.09848 | 0.2507088 | 0.1257986 |  | 11.50036 | 0.2450714 | 0.08784672 | 9.838922 | 0.1934232 | 0.05931678 | 8.574584 | 0.1088376 | 0.02908797 | 6.205378 | 0.05598416 | 0.01082817
0.5665135 | 19.8744 | 0.2472204 | 0.1547789 | 6.46083 | 23.47419 | 0.3540263 | 0.2617939 |  | 17.71971 | 0.2529981 | 0.1412235 | 16.0821 | 0.2511708 | 0.1272463 |  | 11.48786 | 0.2471162 | 0.08942806 | 9.831545 | 0.1940298 | 0.06009296 | 8.573663 | 0.1090918 | 0.02946403 | 6.203888 | 0.05359405 | 0.01047403
0.5724975 | 19.82818 | 0.2487748 | 0.1570312 | 6.368161 | 23.41827 | 0.3577684 | 0.2667187 |  | 17.69371 | 0.2546081 | 0.1434127 | 16.06079 | 0.2520305 | 0.1288596 |  | 11.46776 | 0.248248 | 0.09062775 | 9.820148 | 0.1935832 | 0.06051772 | 8.569824 | 0.108411 | 0.02957617 | 6.199059 | 0.05152371 | 0.01016786
0.5784815 | 19.79598 | 0.2510569 | 0.1598681 | 6.255156 | 23.38083 | 0.3628129 | 0.2728697 |  | 17.67511 | 0.2567981 | 0.1460046 | 16.04516 | 0.2535857 | 0.1308824 |  | 11.45255 | 0.2501161 | 0.09214172 | 9.808993 | 0.1939853 | 0.06120768 | 8.562191 | 0.108369 | 0.02984713 | 6.190165 | 0.0503489 | 0.01002547
0.5844655 | 19.7659 | 0.2539756 | 0.1631513 | 6.129279 | 23.34729 | 0.3686873 | 0.2797543 |  | 17.65555 | 0.2595953 | 0.1489567 | 16.02856 | 0.2559246 | 0.133318 |  | 11.44205 | 0.2526166 | 0.09393937 | 9.804203 | 0.1952255 | 0.06220581 | 8.560467 | 0.1091969 | 0.03038015 | 6.183108 | 0.05065731 | 0.01017961
0.5904496 | 19.74494 | 0.2556759 | 0.1657492 | 6.033211 | 23.3252 | 0.3737573 | 0.2862339 |  | 17.63908 | 0.2612154 | 0.1512797 | 16.01359 | 0.2571812 | 0.1352178 |  | 11.43177 | 0.2546718 | 0.09558728 | 9.7985 | 0.1961819 | 0.06311382 | 8.555933 | 0.1097098 | 0.03081902 | 6.17049 | 0.05128888 | 0.0103908
0.5964336 | 19.72021 | 0.2567996 | 0.1679543 | 5.954 | 23.29901 | 0.3787514 | 0.2926692 |  | 17.61366 | 0.2622001 | 0.1531679 | 15.98753 | 0.2575612 | 0.1365674 |  | 11.41093 | 0.256306 | 0.09699848 | 9.780906 | 0.1969023 | 0.06387268 | 8.538351 | 0.1099775 | 0.0311432 | 6.142828 | 0.0524588 | 0.0106874
0.6024176 | 19.70153 | 0.2576549 | 0.1700432 | 5.880859 | 23.27937 | 0.3835773 | 0.2991195 |  | 17.58877 | 0.2633143 | 0.1551424 | 15.96327 | 0.2578253 | 0.1378694 |  | 11.3852 | 0.2583771 | 0.09854067 | 9.755762 | 0.1976483 | 0.06459146 | 8.514639 | 0.1097592 | 0.03130604 | 6.106227 | 0.05307646 | 0.01085665
0.6084016 | 19.68735 | 0.2587497 | 0.1723378 | 5.802557 | 23.25863 | 0.388447 | 0.3056534 |  | 17.57217 | 0.2649974 | 0.1575362 | 15.94569 | 0.2588745 | 0.1396516 |  | 11.36106 | 0.2618512 | 0.1006438 | 9.731142 | 0.1997572 | 0.06576273 | 8.485921 | 0.110927 | 0.03184563 | 6.064164 | 0.05293933 | 0.01086083
0.6143856 | 19.67073 | 0.2598519 | 0.1746267 | 5.726502 | 23.23388 | 0.3929629 | 0.3119158 |  | 17.55333 | 0.2672102 | 0.1602421 | 15.92969 | 0.260458 | 0.1417455 |  | 11.34054 | 0.266329 | 0.103185 | 9.708966 | 0.2027925 | 0.067265 | 8.463248 | 0.1130958 | 0.03269998 | 6.019176 | 0.05364689 | 0.01103179
0.6203696 | 19.64368 | 0.2604172 | 0.1764681 | 5.666747 | 23.19796 | 0.3962575 | 0.3171035 |  | 17.53232 | 0.2688201 | 0.1625829 | 15.91158 | 0.2615907 | 0.143585 |  | 11.31631 | 0.2706458 | 0.1056525 | 9.686283 | 0.2053096 | 0.06860254 | 8.441936 | 0.114626 | 0.03338095 | 5.983617 | 0.05340565 | 0.01102363
0.6263536 | 19.59455 | 0.260783 | 0.1779743 | 5.618788 | 23.13824 | 0.3987757 | 0.3213673 |  | 17.49913 | 0.2699689 | 0.1645405 | 15.88181 | 0.2621147 | 0.1449887 |  | 11.28746 | 0.2736718 | 0.1075893 | 9.664058 | 0.2064305 | 0.0694826 | 8.422832 | 0.1146908 | 0.0336457 | 5.954121 | 0.05134471 | 0.01064771
0.6323377 | 19.54641 | 0.2617269 | 0.1798819 | 5.559202 | 23.07971 | 0.4012289 | 0.3256078 |  | 17.47159 | 0.2715898 | 0.1668468 | 15.85619 | 0.2627539 | 0.1464941 |  | 11.26324 | 0.2760758 | 0.1093361 | 9.650713 | 0.2067339 | 0.07015252 | 8.41729 | 0.1142036 | 0.0338006 | 5.942443 | 0.04848875 | 0.0101316
0.6383217 | 19.50834 | 0.2630058 | 0.1821161 | 5.491002 | 23.03506 | 0.4034154 | 0.329841 |  | 17.45568 | 0.2732906 | 0.1693262 | 15.84403 | 0.2633356 | 0.1480941 |  | 11.25147 | 0.2789997 | 0.1114232 | 9.64691 | 0.2081229 | 0.07126411 | 8.418819 | 0.1146713 | 0.03426641 | 5.942105 | 0.04567145 | 0.009632696
0.6443057 | 19.47488 | 0.2649938 | 0.1848952 | 5.408469 | 22.99827 | 0.405741 | 0.3343176 |  | 17.43641 | 0.2754323 | 0.1720628 | 15.83092 | 0.2641789 | 0.1498371 |  | 11.24092 | 0.2823226 | 0.1137006 | 9.644098 | 0.2099434 | 0.07254023 | 8.422909 | 0.115805 | 0.03494657 | 5.94471 | 0.04435647 | 0.009447193
0.6502897 | 19.451 | 0.2665797 | 0.1874991 | 5.33336 | 22.97326 | 0.4078645 | 0.3388196 |  | 17.41992 | 0.2770191 | 0.1744962 | 15.82038 | 0.2644164 | 0.1512639 |  | 11.22861 | 0.2851892 | 0.1157948 | 9.637693 | 0.2113597 | 0.07365893 | 8.420938 | 0.1164765 | 0.03546735 | 5.94072 | 0.04391609 | 0.009433934
0.6562737 | 19.42883 | 0.2687149 | 0.1905227 | 5.24872 | 22.95282 | 0.4109389 | 0.3442085 |  | 17.39775 | 0.2785456 | 0.176847 | 15.80202 | 0.2646076 | 0.152589 |  | 11.20876 | 0.2877913 | 0.1177182 | 9.621483 | 0.2122365 | 0.07451954 | 8.407149 | 0.1164447 | 0.03572536 | 5.922402 | 0.04321845 | 0.009340611
0.6622577 | 19.40958 | 0.2714656 | 0.1940355 | 5.153697 | 22.93684 | 0.4147514 | 0.3503254 |  | 17.37363 | 0.2804124 | 0.1794064 | 15.78174 | 0.2653582 | 0.1542189 |  | 11.18162 | 0.2904851 | 0.1196131 | 9.598435 | 0.2130122 | 0.07529307 | 8.386915 | 0.1160407 | 0.03583957 | 5.894474 | 0.04208384 | 0.009135043
0.6682418 | 19.39688 | 0.2741527 | 0.1975974 | 5.060796 | 22.91846 | 0.4187133 | 0.3565816 |  | 17.35465 | 0.2822128 | 0.1819907 | 15.76632 | 0.2663218 | 0.1560249 |  | 11.15879 | 0.2930442 | 0.1215085 | 9.57936 | 0.2139328 | 0.07615014 | 8.368725 | 0.1157704 | 0.03600091 | 5.866401 | 0.04038846 | 0.008804117
0.6742258 | 19.37949 | 0.2769983 | 0.2012556 | 4.968805 | 22.89775 | 0.4224161 | 0.3626283 |  | 17.33369 | 0.2838959 | 0.1844924 | 15.74785 | 0.2674741 | 0.157918 |  | 11.13921 | 0.2958974 | 0.1235731 | 9.563268 | 0.2151921 | 0.07715446 | 8.35334 | 0.1158788 | 0.03629048 | 5.83471 | 0.03927273 | 0.008590903
0.6802098 | 19.36486 | 0.2795498 | 0.2047574 | 4.883829 | 22.87476 | 0.4255728 | 0.3682108 |  | 17.31541 | 0.2855428 | 0.1870123 | 15.73082 | 0.2687864 | 0.159928 |  | 11.11719 | 0.2988598 | 0.1256691 | 9.546604 | 0.2165306 | 0.07818695 | 8.335798 | 0.1162145 | 0.03664153 | 5.802277 | 0.03888043 | 0.008532879
0.6861938 | 19.33963 | 0.2822015 | 0.2082463 | 4.802005 | 22.84042 | 0.4283702 | 0.3733304 |  | 17.2929 | 0.2874394 | 0.1896636 | 15.70864 | 0.2699967 | 0.1618329 |  | 11.09466 | 0.3017724 | 0.1277507 | 9.527668 | 0.2180374 | 0.07926612 | 8.317773 | 0.1170478 | 0.0371484 | 5.76913 | 0.03863423 | 0.008504574
0.6921778 | 19.31126 | 0.2853272 | 0.2120775 | 4.715258 | 22.80152 | 0.4305716 | 0.3778765 |  | 17.26739 | 0.2899101 | 0.1926774 | 15.68577 | 0.2716161 | 0.1639843 |  | 11.07528 | 0.3053444 | 0.1301623 | 9.513329 | 0.2201912 | 0.08062567 | 8.304865 | 0.1185385 | 0.03789072 | 5.74606 | 0.03827402 | 0.008464768
0.6981618 | 19.28695 | 0.2881867 | 0.2157828 | 4.63429 | 22.76331 | 0.432133 | 0.3818845 |  | 17.25131 | 0.2923085 | 0.1957684 | 15.67295 | 0.2729023 | 0.1660494 |  | 11.06168 | 0.3098919 | 0.1330793 | 9.501775 | 0.2234761 | 0.08243566 | 8.296931 | 0.120724 | 0.03888573 | 5.728755 | 0.03877541 | 0.008623745
0.7041459 | 19.25134 | 0.2911794 | 0.2194863 | 4.556093 | 22.71942 | 0.4331947 | 0.3853596 |  | 17.22217 | 0.2948681 | 0.1988389 | 15.64974 | 0.2742398 | 0.1680442 |  | 11.04383 | 0.3145665 | 0.1360248 | 9.487918 | 0.2265277 | 0.08415464 | 8.286785 | 0.1229968 | 0.03990852 | 5.711767 | 0.03971993 | 0.008883103
0.7101299 | 19.21404 | 0.294054 | 0.2231037 | 4.482221 | 22.6738 | 0.4337061 | 0.388312 |  | 17.19245 | 0.297302 | 0.201835 | 15.62484 | 0.275183 | 0.1697845 |  | 11.0263 | 0.3191551 | 0.1389609 | 9.473476 | 0.2291875 | 0.0857356 | 8.277592 | 0.1244886 | 0.04069065 | 5.698355 | 0.04019241 | 0.009043875
0.7161139 | 19.17049 | 0.2970151 | 0.2267342 | 4.410451 | 22.62773 | 0.4343333 | 0.3913537 |  | 17.1567 | 0.2995387 | 0.2046407 | 15.59724 | 0.2757315 | 0.1712535 |  | 11.00643 | 0.3240109 | 0.1420075 | 9.458466 | 0.2315905 | 0.08722615 | 8.266248 | 0.1254855 | 0.04130543 | 5.68324 | 0.03895992 | 0.008816968
0.7220979 | 19.12771 | 0.3001583 | 0.2305327 | 4.337779 | 22.58371 | 0.4350857 | 0.3945385 |  | 17.11942 | 0.301841 | 0.2074849 | 15.5691 | 0.2763818 | 0.1727795 |  | 10.98167 | 0.3290336 | 0.1450868 | 9.440466 | 0.2339694 | 0.08868941 | 8.254337 | 0.1261768 | 0.04181972 | 5.671599 | 0.03685813 | 0.008393789
0.7280819 | 19.09585 | 0.3030631 | 0.2343017 | 4.268002 | 22.55026 | 0.4355543 | 0.3976465 |  | 17.08707 | 0.3035536 | 0.2099938 | 15.54553 | 0.2766829 | 0.1741371 |  | 10.9608 | 0.3339788 | 0.1482056 | 9.425997 | 0.2361943 | 0.09013638 | 8.242629 | 0.1265057 | 0.04221622 | 5.66016 | 0.03409964 | 0.007814152
0.7340659 | 19.0634 | 0.3063127 | 0.2383547 | 4.195429 | 22.51251 | 0.4366134 | 0.4012169 |  | 17.05528 | 0.3049722 | 0.2123134 | 15.52034 | 0.2769739 | 0.1754681 |  | 10.93515 | 0.3386152 | 0.1511434 | 9.407785 | 0.2384859 | 0.09158161 | 8.226625 | 0.1264447 | 0.04246005 | 5.638846 | 0.03095734 | 0.007125447
0.74005 | 19.03373 | 0.3101132 | 0.2429005 | 4.116913 | 22.47661 | 0.4377549 | 0.4048984 |  | 17.02824 | 0.3064545 | 0.2147435 | 15.49657 | 0.2777271 | 0.177108 |  | 10.90314 | 0.3430214 | 0.1539066 | 9.383559 | 0.2407432 | 0.09296208 | 8.204213 | 0.1269242 | 0.04285145 | 5.611685 | 0.02817368 | 0.006506105
0.746034 | 19.00346 | 0.3140467 | 0.2475761 | 4.039162 | 22.43416 | 0.4389331 | 0.4084979 |  | 17.00165 | 0.3079267 | 0.2171802 | 15.4752 | 0.2786744 | 0.178902 |  | 10.87506 | 0.3470644 | 0.1565754 | 9.360533 | 0.2428901 | 0.09431746 | 8.183659 | 0.1275835 | 0.04331356 | 5.581935 | 0.02496943 | 0.00578196
0.752018 | 18.96824 | 0.3182766 | 0.2524545 | 3.96111 | 22.38533 | 0.4399158 | 0.4117982 |  | 16.97551 | 0.3097578 | 0.2198854 | 15.45418 | 0.2801273 | 0.181031 |  | 10.84663 | 0.3515273 | 0.1594429 | 9.340229 | 0.2457417 | 0.09598154 | 8.167099 | 0.1290598 | 0.04407682 | 5.558219 | 0.02191954 | 0.005094698
0.758002 | 18.93361 | 0.322287 | 0.2571993 | 3.888036 | 22.33732 | 0.4404478 | 0.4146856 |  | 16.95491 | 0.3114263 | 0.2225586 | 15.44134 | 0.2813381 | 0.1831079 |  | 10.82363 | 0.355872 | 0.1623531 | 9.324112 | 0.2488127 | 0.09778529 | 8.155151 | 0.1308663 | 0.04498349 | 5.53734 | 0.01997853 | 0.004662922
0.763986 | 18.89098 | 0.3255617 | 0.261274 | 3.827399 | 22.28663 | 0.4403109 | 0.4168812 |  | 16.92856 | 0.3131629 | 0.2252158 | 15.42288 | 0.2823546 | 0.1849988 |  | 10.80593 | 0.3595304 | 0.1650466 | 9.312838 | 0.2509275 | 0.09927477 | 8.14913 | 0.1319568 | 0.04568269 | 5.524008 | 0.01843418 | 0.004326001
0.76997 | 18.85012 | 0.3282537 | 0.2649237 | 3.774672 | 22.23793 | 0.4397514 | 0.4186958 |  | 16.90163 | 0.3150258 | 0.2279669 | 15.40664 | 0.2835996 | 0.1870728 |  | 10.79014 | 0.3639672 | 0.168146 | 9.304772 | 0.2535773 | 0.1010213 | 8.146758 | 0.1332294 | 0.04647099 | 5.517428 | 0.01691529 | 0.003995886
0.775954 | 18.81309 | 0.3307114 | 0.2684531 | 3.725046 | 22.19916 | 0.4389633 | 0.4204592 |  | 16.87314 | 0.3169868 | 0.230779 | 15.39066 | 0.2850366 | 0.1892854 |  | 10.77783 | 0.3689694 | 0.1715855 | 9.299836 | 0.2567914 | 0.1030421 | 8.147245 | 0.134953 | 0.04744085 | 5.515667 | 0.01565042 | 0.003724629
0.7819381 | 18.78083 | 0.3330087 | 0.2719356 | 3.677342 | 22.16893 | 0.4383317 | 0.422516 |  | 16.84412 | 0.3189474 | 0.2335946 | 15.37115 | 0.2866192 | 0.191561 |  | 10.76251 | 0.3743964 | 0.1752027 | 9.292743 | 0.2602776 | 0.1051662 | 8.144225 | 0.1366222 | 0.04838006 | 5.513348 | 0.01524428 | 0.003654415
0.7879221 | 18.75944 | 0.3350715 | 0.2753999 | 3.631083 | 22.14928 | 0.4378232 | 0.4248785 |  | 16.81851 | 0.3205212 | 0.2361841 | 15.35194 | 0.2880711 | 0.1937623 |  | 10.74824 | 0.3798306 | 0.1788684 | 9.285022 | 0.2637339 | 0.107289 | 8.139862 | 0.1376621 | 0.04909507 | 5.508165 | 0.01455772 | 0.003513231
0.7939061 | 18.73839 | 0.3376206 | 0.2792888 | 3.580524 | 22.13216 | 0.4379875 | 0.427935 |  | 16.79135 | 0.3219153 | 0.238627 | 15.33024 | 0.2894352 | 0.1958811 |  | 10.72711 | 0.3846976 | 0.1821774 | 9.270825 | 0.2666023 | 0.1091125 | 8.127988 | 0.1380945 | 0.04955092 | 5.49156 | 0.01317117 | 0.003193098
0.7998901 | 18.7146 | 0.3408711 | 0.2837424 | 3.524323 | 22.10647 | 0.4390064 | 0.4316619 |  | 16.76173 | 0.3234673 | 0.2411585 | 15.30426 | 0.2913732 | 0.1983423 |  | 10.69854 | 0.3893107 | 0.1852569 | 9.248858 | 0.2694434 | 0.1108432 | 8.108103 | 0.1387425 | 0.05003598 | 5.466114 | 0.01175612 | 0.002858222
0.8058741 | 18.68916 | 0.3442019 | 0.288266 | 3.469018 | 22.07789 | 0.4402019 | 0.4355116 |  | 16.73353 | 0.3244323 | 0.2432774 | 15.28235 | 0.2931065 | 0.200727 |  | 10.66966 | 0.3940326 | 0.1883966 | 9.226521 | 0.2733551 | 0.11302 | 8.085829 | 0.140281 | 0.05082925 | 5.438279 | 0.00959666 | 0.002338686
0.8118581 | 18.65911 | 0.347808 | 0.2929772 | 3.413235 | 22.04322 | 0.4418587 | 0.4397053 |  | 16.70671 | 0.3252225 | 0.2452872 | 15.25986 | 0.2948139 | 0.2030962 |  | 10.63742 | 0.3983651 | 0.1913026 | 9.199541 | 0.2777236 | 0.1153406 | 8.060556 | 0.1426554 | 0.05191066 | 5.406452 | 0.007260903 | 0.001772174
0.8178422 | 18.62951 | 0.3513092 | 0.2976348 | 3.359822 | 22.00478 | 0.4433216 | 0.4436379 |  | 16.6869 | 0.3256208 | 0.2471044 | 15.24584 | 0.2962927 | 0.2054306 |  | 10.60872 | 0.4020608 | 0.1939758 | 9.175115 | 0.2819792 | 0.1176579 | 8.037684 | 0.1454445 | 0.05316439 | 5.374068 | 0.006138071 | 0.001500126
0.8238262 | 18.59742 | 0.3541265 | 0.3016961 | 3.314593 | 21.96266 | 0.4443763 | 0.4470895 |  | 16.66553 | 0.3258412 | 0.2487618 | 15.23293 | 0.2975517 | 0.2076369 |  | 10.58574 | 0.4055142 | 0.1966465 | 9.156689 | 0.2859517 | 0.1199471 | 8.022429 | 0.1481462 | 0.05444463 | 5.349355 | 0.00460528 | 0.001128538
0.8298102 | 18.56385 | 0.3568718 | 0.3056907 | 3.27128 | 21.92012 | 0.4450529 | 0.4501491 |  | 16.6454 | 0.3265596 | 0.2508179 | 15.21932 | 0.2993985 | 0.2102551 |  | 10.56387 | 0.4095047 | 0.1996106 | 9.139938 | 0.291126 | 0.1227796 | 8.010026 | 0.1520151 | 0.05618527 | 5.330472 | 0.003792592 | 0.0009328326
0.8357942 | 18.53177 | 0.3590715 | 0.3092575 | 3.233551 | 21.88138 | 0.4451314 | 0.4526739 |  | 16.62465 | 0.3277561 | 0.2532362 | 15.20855 | 0.3015041 | 0.2131098 |  | 10.54602 | 0.4139155 | 0.2028723 | 9.128277 | 0.2967765 | 0.1259044 | 8.004303 | 0.1566536 | 0.05827556 | 5.319422 | 0.003037276 | 0.0007508811
0.8417782 | 18.49824 | 0.3606723 | 0.3122942 | 3.202108 | 21.84531 | 0.4447221 | 0.4547448 |  | 16.59964 | 0.3292496 | 0.255826 | 15.19094 | 0.3037021 | 0.21595 |  | 10.52991 | 0.418589 | 0.2063161 | 9.120217 | 0.3021869 | 0.1290036 | 8.001887 | 0.1603603 | 0.06006345 | 5.315481 | 0.002215344 | 0.0005511942
0.8477622 | 18.46999 | 0.3619361 | 0.3151343 | 3.17325 | 21.81392 | 0.4442486 | 0.4568325 |  | 16.57319 | 0.330943 | 0.2585571 | 15.17446 | 0.3059131 | 0.2188308 |  | 10.51549 | 0.4231918 | 0.20978 | 9.112954 | 0.3068782 | 0.1318325 | 8.000146 | 0.1626752 | 0.06135027 | 5.314249 | 0.0009339828 | 0.0002339796
0.8537463 | 18.44499 | 0.3633653 | 0.3181807 | 3.142868 | 21.78813 | 0.4439413 | 0.4591954 |  | 16.54084 | 0.3327851 | 0.2613205 | 15.1539 | 0.3079761 | 0.2215611 |  | 10.50346 | 0.4268605 | 0.2128483 | 9.107823 | 0.3105431 | 0.1342729 | 7.99843 | 0.1634648 | 0.0620699 | 5.312507 | -0.001772265 | -0.0004469719
0.8597303 | 18.42225 | 0.3653886 | 0.3217977 | 3.107542 | 21.76476 | 0.444108 | 0.4620912 |  | 16.50897 | 0.3347517 | 0.2641972 | 15.12852 | 0.3102621 | 0.2243937 |  | 10.48801 | 0.4307926 | 0.2159964 | 9.099411 | 0.3142302 | 0.1366931 | 7.99232 | 0.163973 | 0.06265137 | 5.308699 | -0.004666958 | -0.001184425
0.8657143 | 18.40356 | 0.3677657 | 0.3258148 | 3.069229 | 21.74677 | 0.444949 | 0.4658035 |  | 16.47934 | 0.33629 | 0.2667789 | 15.10691 | 0.3122843 | 0.2271033 |  | 10.4678 | 0.4351661 | 0.2192847 | 9.082466 | 0.3192687 | 0.1395911 | 7.976902 | 0.1656633 | 0.06361484 | 5.293534 | -0.001759431 | -0.0004483485
0.8716983 | 18.38236 | 0.3706711 | 0.3302776 | 3.027756 | 21.72201 | 0.4465749 | 0.4702012 |  | 16.45014 | 0.3373102 | 0.2689605 | 15.08139 | 0.3137908 | 0.2293882 |  | 10.44083 | 0.4387465 | 0.2220435 | 9.057186 | 0.3243149 | 0.1423802 | 7.951772 | 0.1680105 | 0.06475746 | 5.264721 | 0.0006726904 | 0.0001716643
0.8776823 | 18.35962 | 0.3740311 | 0.3351443 | 2.98379 | 21.69162 | 0.4488275 | 0.4751512 |  | 16.42572 | 0.3379889 | 0.2709489 | 15.06209 | 0.3148504 | 0.2314462 |  | 10.41496 | 0.4410409 | 0.2241801 | 9.031629 | 0.328404 | 0.1447555 | 7.926406 | 0.1703933 | 0.06591578 | 5.229248 | 0.002111295 | 0.0005388262
0.8836663 | 18.33355 | 0.3775504 | 0.3401205 | 2.940134 | 21.65671 | 0.4511501 | 0.4800925 |  | 16.40338 | 0.338368 | 0.2727308 | 15.04473 | 0.3154438 | 0.2331942 |  | 10.39155 | 0.4429192 | 0.2261604 | 9.009699 | 0.3328592 | 0.1473609 | 7.903252 | 0.1738217 | 0.0675027 | 5.191342 | 0.003436612 | 0.0008766406
0.8896503 | 18.3006 | 0.3809399 | 0.344877 | 2.899584 | 21.61542 | 0.4532008 | 0.484615 |  | 16.37878 | 0.3388335 | 0.274543 | 15.0276 | 0.316479 | 0.2352757 |  | 10.36642 | 0.4451776 | 0.2282993 | 8.987444 | 0.3386477 | 0.1505659 | 7.882864 | 0.1799653 | 0.07018031 | 5.157557 | 0.004795158 | 0.001223459
0.8956344 | 18.26363 | 0.3838 | 0.3490968 | 2.864535 | 21.56985 | 0.454795 | 0.4885586 |  | 16.35282 | 0.3396169 | 0.2765896 | 15.01072 | 0.3179084 | 0.2376607 |  | 10.34302 | 0.4483178 | 0.2309336 | 8.969987 | 0.3459716 | 0.1545561 | 7.868184 | 0.1889626 | 0.07404644 | 5.132224 | 0.006123115 | 0.001565063
0.9016184 | 18.2147 | 0.3858144 | 0.3523273 | 2.83827 | 21.51429 | 0.4558918 | 0.4917391 |  | 16.31877 | 0.3400844 | 0.2782403 | 14.98839 | 0.3192212 | 0.2398792 |  | 10.32199 | 0.4515182 | 0.23366 | 8.955316 | 0.3538823 | 0.158886 | 7.858486 | 0.1986119 | 0.07825103 | 5.115122 | 0.007837242 | 0.002009857
0.9076024 | 18.16647 | 0.3869694 | 0.3547857 | 2.818603 | 21.45666 | 0.4562018 | 0.4940124 |  | 16.27933 | 0.3407961 | 0.2799948 | 14.96475 | 0.3205554 | 0.2420981 |  | 10.30058 | 0.4550251 | 0.2365461 | 8.94211 | 0.3615957 | 0.1631857 | 7.851886 | 0.2086023 | 0.08266312 | 5.107999 | 0.009501421 | 0.002449391
0.9135864 | 18.11543 | 0.3875833 | 0.3566864 | 2.803583 | 21.40366 | 0.4559709 | 0.4957902 |  | 16.23629 | 0.3416616 | 0.2818096 | 14.93745 | 0.3222257 | 0.2445172 |  | 10.2768 | 0.45865 | 0.2394484 | 8.931588 | 0.3688938 | 0.1673797 | 7.850085 | 0.2187556 | 0.0872381 | 5.108706 | 0.01269063 | 0.003293569
0.9195704 | 18.07383 | 0.3875804 | 0.3581956 | 2.791771 | 21.35897 | 0.4551464 | 0.4970953 |  | 16.19551 | 0.3425567 | 0.2836843 | 14.91053 | 0.3239412 | 0.2469831 |  | 10.25004 | 0.4623648 | 0.2423362 | 8.917482 | 0.3763449 | 0.1716076 | 7.844213 | 0.2294652 | 0.09203952 | 5.111325 | 0.01696796 | 0.004434771
0.9255544 | 18.04146 | 0.3879192 | 0.3601954 | 2.776271 | 21.32334 | 0.4548053 | 0.4991211 |  | 16.15859 | 0.3434558 | 0.2856272 | 14.88712 | 0.3253085 | 0.2492478 |  | 10.22102 | 0.4660265 | 0.2451489 | 8.896171 | 0.384234 | 0.1759236 | 7.829709 | 0.2410991 | 0.09715526 | 5.104844 | 0.02126438 | 0.005586763
0.9315385 | 18.01382 | 0.3887431 | 0.3627376 | 2.756814 | 21.29006 | 0.4549586 | 0.5017332 |  | 16.12788 | 0.3442033 | 0.287552 | 14.8656 | 0.3261909 | 0.2511761 |  | 10.19307 | 0.4682531 | 0.2472347 | 8.874545 | 0.3901681 | 0.1793584 | 7.810793 | 0.2509227 | 0.1015217 | 5.092293 | 0.02641366 | 0.006967323
0.9375225 | 17.98997 | 0.3904933 | 0.3662257 | 2.730557 | 21.26093 | 0.4557959 | 0.5051932 |  | 16.10244 | 0.3450542 | 0.2896569 | 14.84903 | 0.3266537 | 0.2528661 |  | 10.1668 | 0.4687396 | 0.2484396 | 8.85322 | 0.3941528 | 0.1819159 | 7.792711 | 0.2585186 | 0.1050232 | 5.074749 | 0.0313422 | 0.008291801
0.9435065 | 17.96897 | 0.3927103 | 0.370223 | 2.701074 | 21.23402 | 0.4571782 | 0.5093143 |  | 16.08054 | 0.3456848 | 0.2916413 | 14.83423 | 0.3267079 | 0.2542685 |  | 10.14219 | 0.4682365 | 0.2491524 | 8.830381 | 0.3972612 | 0.1840448 | 7.770905 | 0.2662839 | 0.1085637 | 5.049535 | 0.03520179 | 0.009325759
0.9494905 | 17.94993 | 0.3950834 | 0.3744253 | 2.670759 | 21.20565 | 0.45842 | 0.5132498 |  | 16.06292 | 0.3458525 | 0.2933116 | 14.82191 | 0.326433 | 0.2554536 |  | 10.11792 | 0.4667707 | 0.2493495 | 8.809054 | 0.399829 | 0.1859591 | 7.751091 | 0.2746351 | 0.1123913 | 5.022848 | 0.03864889 | 0.01024946
0.9554745 | 17.9278 | 0.3975939 | 0.3787119 | 2.64053 | 21.17221 | 0.4600667 | 0.5175226 |  | 16.04711 | 0.3460243 | 0.2950161 | 14.8128 | 0.3262692 | 0.2567766 |  | 10.09778 | 0.4650362 | 0.2494909 | 8.790392 | 0.4025102 | 0.1879868 | 7.733227 | 0.2840022 | 0.1166876 | 4.997472 | 0.04142283 | 0.01099847
0.9614585 | 17.90181 | 0.399961 | 0.3827967 | 2.612353 | 21.13652 | 0.4615782 | 0.5215939 |  | 16.03072 | 0.3461273 | 0.2966489 | 14.80305 | 0.3261458 | 0.258117 |  | 10.08168 | 0.4632056 | 0.2496666 | 8.777286 | 0.4053263 | 0.1902036 | 7.721154 | 0.2949121 | 0.1217387 | 4.975647 | 0.04305139 | 0.01145224
0.9674426 | 17.87121 | 0.4017504 | 0.3862413 | 2.589055 | 21.09773 | 0.4625752 | 0.5250087 |  | 16.01142 | 0.3463087 | 0.298292 | 14.79192 | 0.3263536 | 0.2596935 |  | 10.06705 | 0.4610467 | 0.2496866 | 8.767866 | 0.4078805 | 0.1923867 | 7.715307 | 0.30616 | 0.127072 | 4.959988 | 0.04433678 | 0.01183023
0.9734266 | 17.83939 | 0.4030759 | 0.3892182 | 2.569253 | 21.06034 | 0.4630807 | 0.5278961 |  | 15.98849 | 0.3469927 | 0.3002991 | 14.77943 | 0.3271363 | 0.2617055 |  | 10.05384 | 0.4597594 | 0.2502011 | 8.76322 | 0.4111811 | 0.1950398 | 7.715563 | 0.318149 | 0.1328693 | 4.957965 | 0.04696078 | 0.01260274
0.9794106 | 17.81285 | 0.403898 | 0.3918259 | 2.552154 | 21.02784 | 0.4630201 | 0.5302521 |  | 15.96585 | 0.3479687 | 0.302566 | 14.76711 | 0.3282814 | 0.2640157 |  | 10.04081 | 0.459815 | 0.2514432 | 8.758054 | 0.415845 | 0.1983476 | 7.715816 | 0.3324183 | 0.1396866 | 4.958637 | 0.05070706 | 0.01369363
0.9853946 | 17.78424 | 0.4042763 | 0.3939552 | 2.53836 | 20.99488 | 0.4629743 | 0.532603 |  | 15.93892 | 0.3489345 | 0.3047446 | 14.75125 | 0.329431 | 0.2662727 |  | 10.02243 | 0.4611464 | 0.2532476 | 8.746634 | 0.4214541 | 0.2019875 | 7.710651 | 0.3472708 | 0.1467211 | 4.957089 | 0.05521969 | 0.01499871
0.9913786 | 17.75919 | 0.4050006 | 0.3964986 | 2.522077 | 20.96321 | 0.4632164 | 0.535309 |  | 15.91157 | 0.3503601 | 0.3073196 | 14.7334 | 0.3309458 | 0.2687959 |  | 10.00186 | 0.4627353 | 0.2551385 | 8.734787 | 0.4270259 | 0.2056218 | 7.703398 | 0.3616786 | 0.1535917 | 4.953363 | 0.06097528 | 0.01665009
0.9973626 | 17.73287 | 0.4062621 | 0.3995413 | 2.50287 | 20.93368 | 0.4637894 | 0.5384465 |  | 15.88382 | 0.3518967 | 0.309989 | 14.7165 | 0.3322708 | 0.2711897 |  | 9.980946 | 0.4637175 | 0.2566855 | 8.720824 | 0.4316573 | 0.2087723 | 7.693563 | 0.3741396 | 0.1596384 | 4.9475 | 0.06774159 | 0.01858735
1.003347 | 17.71163 | 0.407779 | 0.4029559 | 2.481661 | 20.90794 | 0.4646496 | 0.5420144 |  | 15.86017 | 0.3533263 | 0.3126496 | 14.69909 | 0.3331932 | 0.2732504 |  | 9.955507 | 0.4641473 | 0.2578062 | 8.699721 | 0.4358544 | 0.2115538 | 7.67642 | 0.385425 | 0.1650717 | 4.932607 | 0.07385238 | 0.02032428
1.009331 | 17.69222 | 0.409744 | 0.4068662 | 2.457811 | 20.88251 | 0.4658104 | 0.5459446 |  | 15.83979 | 0.3545262 | 0.3151769 | 14.68405 | 0.3339468 | 0.2752199 |  | 9.928018 | 0.4633811 | 0.2582008 | 8.676658 | 0.4386109 | 0.2135937 | 7.65423 | 0.3947023 | 0.1695617 | 4.909741 | 0.07971842 | 0.02196716
1.015315 | 17.66915 | 0.412009 | 0.4110042 | 2.433065 | 20.85064 | 0.4672941 | 0.5500898 |  | 15.82115 | 0.3554938 | 0.3175366 | 14.67133 | 0.334217 | 0.2768356 |  | 9.90148 | 0.4609429 | 0.2576743 | 8.653341 | 0.4395737 | 0.214753 | 7.631808 | 0.4013172 | 0.1729175 | 4.883355 | 0.08492578 | 0.02341432
1.021299 | 17.64249 | 0.4147523 | 0.4155513 | 2.406442 | 20.81329 | 0.4693926 | 0.554821 |  | 15.80126 | 0.3564808 | 0.3198924 | 14.65735 | 0.3345783 | 0.2785026 |  | 9.87998 | 0.4572533 | 0.2565599 | 8.634731 | 0.4395238 | 0.2155297 | 7.613833 | 0.4070878 | 0.1760222 | 4.855227 | 0.08861526 | 0.02443396
1.027283 | 17.61154 | 0.4172425 | 0.4197579 | 2.382326 | 20.77641 | 0.4710096 | 0.5590019 |  | 15.78089 | 0.3573708 | 0.3221541 | 14.64213 | 0.3349837 | 0.2801826 |  | 9.862834 | 0.4524255 | 0.2548953 | 8.621828 | 0.4381291 | 0.2157817 | 7.602792 | 0.4113049 | 0.1786282 | 4.833367 | 0.0917333 | 0.02532736
1.033267 | 17.57791 | 0.4194143 | 0.4235904 | 2.360771 | 20.73584 | 0.4726545 | 0.5631199 |  | 15.75786 | 0.3584522 | 0.3245369 | 14.6257 | 0.3355851 | 0.2820037 |  | 9.847058 | 0.4475252 | 0.2531976 | 8.611802 | 0.4367362 | 0.216097 | 7.596501 | 0.4154339 | 0.1813222 | 4.819713 | 0.0942771 | 0.02610736
1.039251 | 17.54546 | 0.4210362 | 0.4269015 | 2.342461 | 20.69659 | 0.4736845 | 0.5665412 |  | 15.73584 | 0.3593133 | 0.3267433 | 14.60946 | 0.3362796 | 0.2839083 |  | 9.833203 | 0.4435075 | 0.2520226 | 8.605139 | 0.4364197 | 0.217023 | 7.593852 | 0.4211863 | 0.1848332 | 4.812851 | 0.09715859 | 0.0270226
1.045235 | 17.50964 | 0.4220977 | 0.4295633 | 2.327945 | 20.65375 | 0.4743463 | 0.5694183 |  | 15.70836 | 0.3600609 | 0.3287334 | 14.59204 | 0.3369331 | 0.2857568 |  | 9.815512 | 0.4403098 | 0.2511935 | 8.596407 | 0.4370429 | 0.2183625 | 7.590728 | 0.4281576 | 0.1888966 | 4.806894 | 0.1005098 | 0.02808082
1.051219 | 17.47351 | 0.4230978 | 0.4321527 | 2.313997 | 20.61143 | 0.4751426 | 0.5724644 |  | 15.67836 | 0.3611253 | 0.3309595 | 14.57345 | 0.3379208 | 0.287868 |  | 9.796902 | 0.43832 | 0.251013 | 8.587244 | 0.4386116 | 0.2201659 | 7.586632 | 0.4360502 | 0.1933756 | 4.803051 | 0.1047251 | 0.02940249
1.057203 | 17.44006 | 0.4239659 | 0.4346707 | 2.300592 | 20.57287 | 0.4755435 | 0.5751307 |  | 15.64874 | 0.3622942 | 0.3332899 | 14.55371 | 0.338853 | 0.2899123 |  | 9.777391 | 0.4371141 | 0.2512461 | 8.576068 | 0.4408496 | 0.2222594 | 7.582583 | 0.4442655 | 0.1980347 | 4.80169 | 0.1117593 | 0.03154709
1.063187 | 17.41072 | 0.4246391 | 0.4370885 | 2.287866 | 20.53878 | 0.4757894 | 0.5777261 |  | 15.62087 | 0.3633134 | 0.3355208 | 14.53693 | 0.339785 | 0.292018 |  | 9.752513 | 0.4365925 | 0.2517246 | 8.559754 | 0.4435422 | 0.2244548 | 7.571614 | 0.452752 | 0.2026663 | 4.795499 | 0.1197787 | 0.03395831
1.069171 | 17.38687 | 0.4253188 | 0.4396492 | 2.274541 | 20.50908 | 0.4759841 | 0.5803751 |  | 15.59823 | 0.3642614 | 0.3377992 | 14.52303 | 0.3404013 | 0.293913 |  | 9.724048 | 0.4357555 | 0.2519186 | 8.537879 | 0.4458197 | 0.2262973 | 7.555336 | 0.4605045 | 0.2068512 | 4.783363 | 0.1293044 | 0.03677196
1.075155 | 17.36038 | 0.4262192 | 0.4423708 | 2.260547 | 20.47498 | 0.4765104 | 0.5832974 |  | 15.57585 | 0.3653324 | 0.3401999 | 14.50863 | 0.3412085 | 0.2959651 |  | 9.69428 | 0.4340366 | 0.2515568 | 8.512115 | 0.4469083 | 0.2274312 | 7.533855 | 0.4664427 | 0.2100921 | 4.765401 | 0.1392777 | 0.03968032
1.081139 | 17.33421 | 0.4275181 | 0.4455158 | 2.244589 | 20.4405 | 0.4772163 | 0.5864235 |  | 15.5558 | 0.3666053 | 0.3428435 | 14.49639 | 0.3417869 | 0.2978653 |  | 9.665982 | 0.4312225 | 0.2505832 | 8.488737 | 0.4464348 | 0.2278273 | 7.51264 | 0.4706646 | 0.2125733 | 4.742926 | 0.1487545 | 0.04241517
1.087123 | 17.30834 | 0.4288169 | 0.4486721 | 2.228799 | 20.41033 | 0.4779935 | 0.589758 |  | 15.53804 | 0.3677143 | 0.3453891 | 14.48694 | 0.3425157 | 0.299957 |  | 9.639124 | 0.4269249 | 0.2487659 | 8.466158 | 0.444395 | 0.227435 | 7.493623 | 0.4727612 | 0.2141586 | 4.719961 | 0.1574644 | 0.04492856
1.093107 | 17.28277 | 0.4299709 | 0.4516876 | 2.213919 | 20.37897 | 0.4787096 | 0.5929801 |  | 15.52253 | 0.3688879 | 0.3480508 | 14.47825 | 0.3433941 | 0.3022002 |  | 9.616384 | 0.4216608 | 0.2464681 | 8.44742 | 0.440861 | 0.2263662 | 7.477242 | 0.4731271 | 0.2150329 | 4.701188 | 0.1645348 | 0.0470166
1.099091 | 17.25608 | 0.431168 | 0.4547213 | 2.199149 | 20.34642 | 0.4794333 | 0.5961739 |  | 15.50516 | 0.3701932 | 0.3508015 | 14.46639 | 0.344449 | 0.3045383 |  | 9.596606 | 0.416236 | 0.244126 | 8.432447 | 0.4370815 | 0.2252541 | 7.465358 | 0.473117 | 0.2158619 | 4.686131 | 0.1710213 | 0.04898029
1.105075 | 17.22544 | 0.4321417 | 0.457416 | 2.186194 | 20.30965 | 0.4802456 | 0.5993503 |  | 15.48194 | 0.3714068 | 0.3533378 | 14.45011 | 0.3455099 | 0.3067938 |  | 9.57813 | 0.4110413 | 0.2419252 | 8.420668 | 0.4335551 | 0.2243395 | 7.455988 | 0.4731906 | 0.2167984 | 4.673178 | 0.177764 | 0.0510471
1.111059 | 17.19516 | 0.4329485 | 0.4599416 | 2.174189 | 20.27483 | 0.4808198 | 0.602282 |  | 15.45764 | 0.372656 | 0.3558866 | 14.43272 | 0.3465955 | 0.3090519 |  | 9.563057 | 0.4064293 | 0.2401275 | 8.412023 | 0.4304148 | 0.2236907 | 7.450977 | 0.4735872 | 0.2180085 | 4.66763 | 0.1875292 | 0.05407862
1.117043 | 17.16733 | 0.4338357 | 0.4626164 | 2.161618 | 20.24345 | 0.48139 | 0.6053054 |  | 15.43097 | 0.3741505 | 0.3586185 | 14.41424 | 0.3479294 | 0.3115128 |  | 9.550269 | 0.40331 | 0.2392476 | 8.405961 | 0.4286119 | 0.223792 | 7.449311 | 0.4754618 | 0.220001 | 4.668219 | 0.2014604 | 0.05841628
1.123027 | 17.1419 | 0.4343607 | 0.4649677 | 2.150687 | 20.21317 | 0.4818184 | 0.6081786 |  | 15.40329 | 0.3753305 | 0.3610278 | 14.39341 | 0.3490457 | 0.3137324 |  | 9.534476 | 0.4014964 | 0.2390517 | 8.396505 | 0.4282817 | 0.2245646 | 7.444858 | 0.4786226 | 0.2225169 | 4.667668 | 0.2185609 | 0.06370679
1.129011 | 17.11469 | 0.4353657 | 0.4677831 | 2.137743 | 20.18249 | 0.4824552 | 0.6112982 |  | 15.37526 | 0.3766268 | 0.3635424 | 14.37409 | 0.350036 | 0.3158744 |  | 9.515211 | 0.4004615 | 0.2392216 | 8.383223 | 0.4286702 | 0.2256086 | 7.434878 | 0.4827498 | 0.2253291 | 4.662241 | 0.2384273 | 0.06978659
1.134995 | 17.08847 | 0.436167 | 0.4704062 | 2.125822 | 20.14992 | 0.4833586 | 0.6146954 |  | 15.34821 | 0.3777017 | 0.3658674 | 14.35499 | 0.3508966 | 0.3179062 |  | 9.493575 | 0.3988904 | 0.2390014 | 8.366183 | 0.4286239 | 0.2263189 | 7.421314 | 0.4862935 | 0.2277699 | 4.653141 | 0.2589025 | 0.07603255
1.140979 | 17.06254 | 0.4373032 | 0.4733988 | 2.112384 | 20.1192 | 0.4841708 | 0.6180308 |  | 15.32406 | 0.3788431 | 0.3683274 | 14.33797 | 0.3514729 | 0.3197279 |  | 9.47013 | 0.3969036 | 0.2384744 | 8.346912 | 0.4274931 | 0.2263892 | 7.404692 | 0.4887813 | 0.2296267 | 4.638213 | 0.2785896 | 0.08198159
1.146963 | 17.03894 | 0.4385916 | 0.4766236 | 2.098092 | 20.08882 | 0.4851488 | 0.6215871 |  | 15.30468 | 0.3799283 | 0.3708502 | 14.3249 | 0.3520119 | 0.3216039 |  | 9.446445 | 0.3934702 | 0.237057 | 8.326415 | 0.4249739 | 0.2256799 | 7.385068 | 0.4900304 | 0.2308076 | 4.617203 | 0.2954818 | 0.08701262
1.152947 | 17.01493 | 0.4399945 | 0.4799653 | 2.083484 | 20.05659 | 0.4862882 | 0.6252927 |  | 15.28808 | 0.3810675 | 0.3734973 | 14.31382 | 0.3525855 | 0.3235582 |  | 9.424558 | 0.3887776 | 0.2349063 | 8.306155 | 0.4205033 | 0.2239247 | 7.366125 | 0.4890562 | 0.2309566 | 4.596089 | 0.3085842 | 0.09092737
1.158931 | 16.98783 | 0.4414766 | 0.4833105 | 2.069063 | 20.02399 | 0.4876403 | 0.6292612 |  | 15.27039 | 0.3824529 | 0.3763647 | 14.30286 | 0.3533022 | 0.3256492 |  | 9.405447 | 0.3835037 | 0.2324501 | 8.288983 | 0.4147893 | 0.2215693 | 7.349201 | 0.4869927 | 0.2306446 | 4.574872 | 0.3183334 | 0.09385165
1.164915 | 16.95902 | 0.443078 | 0.4867415 | 2.054479 | 19.98886 | 0.4890486 | 0.6332241 |  | 15.25225 | 0.3837664 | 0.3791563 | 14.29079 | 0.3540628 | 0.3277585 |  | 9.38856 | 0.3776023 | 0.2296419 | 8.274844 | 0.4080688 | 0.2187312 | 7.336495 | 0.4837252 | 0.2298819 | 4.553916 | 0.3267604 | 0.09638998
1.170899 | 16.92987 | 0.4445676 | 0.4900429 | 2.040638 | 19.95412 | 0.490268 | 0.636955 |  | 15.23305 | 0.3850869 | 0.381934 | 14.27824 | 0.3548649 | 0.3298985 |  | 9.372859 | 0.3721456 | 0.2271055 | 8.263685 | 0.4010192 | 0.2157652 | 7.327934 | 0.4798988 | 0.2289675 | 4.540012 | 0.3351963 | 0.09908292
1.176883 | 16.89775 | 0.445995 | 0.4931913 | 2.027611 | 19.91905 | 0.4915429 | 0.6407468 |  | 15.20905 | 0.386482 | 0.3846696 | 14.26339 | 0.3559323 | 0.332236 |  | 9.360308 | 0.3675281 | 0.2251319 | 8.257326 | 0.3948225 | 0.2133525 | 7.324774 | 0.4770707 | 0.2286828 | 4.532668 | 0.3469433 | 0.1029127
1.182867 | 16.86533 | 0.447073 | 0.4959436 | 2.016358 | 19.8801 | 0.4926272 | 0.6441636 |  | 15.18345 | 0.3875475 | 0.3870387 | 14.24629 | 0.3568858 | 0.3344184 |  | 9.346904 | 0.3639899 | 0.2237774 | 8.250102 | 0.3897962 | 0.2115223 | 7.322088 | 0.4755519 | 0.2290298 | 4.528941 | 0.3611719 | 0.1075895
1.188851 | 16.83131 | 0.4482029 | 0.4987044 | 2.005196 | 19.84159 | 0.4937442 | 0.6476332 |  | 15.15441 | 0.3886969 | 0.3894042 | 14.22817 | 0.3577922 | 0.3365352 |  | 9.3307 | 0.3612964 | 0.2228581 | 8.240639 | 0.3861726 | 0.2103744 | 7.318553 | 0.475387 | 0.2299975 | 4.52666 | 0.3784046 | 0.1132361
1.194835 | 16.79831 | 0.4489064 | 0.5010171 | 1.99594 | 19.8014 | 0.4944138 | 0.6504554 |  | 15.12507 | 0.3896288 | 0.3915431 | 14.20785 | 0.3586898 | 0.3385935 |  | 9.311255 | 0.3591151 | 0.2221637 | 8.228514 | 0.3829236 | 0.209346 | 7.312004 | 0.4757285 | 0.2311143 | 4.524753 | 0.3973388 | 0.1194502
1.200819 | 16.76824 | 0.4493351 | 0.503105 | 1.987657 | 19.76234 | 0.4947834 | 0.6529113 |  | 15.0985 | 0.3901664 | 0.3933546 | 14.19072 | 0.3590297 | 0.3402011 |  | 9.28863 | 0.3574498 | 0.2217009 | 8.213315 | 0.379775 | 0.2082791 | 7.301625 | 0.4763338 | 0.2322372 | 4.519383 | 0.4172444 | 0.125913
1.206803 | 16.74106 | 0.4496466 | 0.5051424 | 1.97964 | 19.72509 | 0.4951757 | 0.6554475 |  | 15.07525 | 0.3908357 | 0.3953833 | 14.17554 | 0.3595521 | 0.3420275 |  | 9.263845 | 0.3556895 | 0.2211169 | 8.193731 | 0.3765202 | 0.2070282 | 7.286618 | 0.4769269 | 0.2332048 | 4.507493 | 0.4363754 | 0.1319942
1.212787 | 16.71353 | 0.4500358 | 0.507251 | 1.971411 | 19.68824 | 0.4956553 | 0.6581038 |  | 15.05406 | 0.3913964 | 0.3973545 | 14.16228 | 0.3600331 | 0.3438612 |  | 9.23742 | 0.353414 | 0.2201619 | 8.171197 | 0.3720992 | 0.2050464 | 7.267493 | 0.4761193 | 0.2333502 | 4.492983 | 0.4527216 | 0.1371746
1.218771 | 16.68818 | 0.4504434 | 0.5094419 | 1.962932 | 19.65453 | 0.4960444 | 0.6607367 |  | 15.0349 | 0.3922685 | 0.3996954 | 14.15148 | 0.3605358 | 0.3457767 |  | 9.212241 | 0.3507988 | 0.2190124 | 8.148913 | 0.3658144 | 0.2020253 | 7.247728 | 0.4736436 | 0.2326478 | 4.475903 | 0.4662341 | 0.1414262
1.224755 | 16.66562 | 0.4508448 | 0.5117067 | 1.954245 | 19.62457 | 0.4963294 | 0.6633497 |  | 15.01952 | 0.3932223 | 0.4022227 | 14.14312 | 0.3611142 | 0.3478262 |  | 9.186867 | 0.3476569 | 0.2175158 | 8.125536 | 0.3582699 | 0.1982599 | 7.227336 | 0.4696275 | 0.2311555 | 4.453591 | 0.4764987 | 0.1445255
1.230739 | 16.64579 | 0.4510495 | 0.5138282 | 1.946176 | 19.59628 | 0.4964778 | 0.665829 |  | 15.00727 | 0.3939252 | 0.4045803 | 14.13774 | 0.3617276 | 0.349986 |  | 9.166474 | 0.3443238 | 0.2160024 | 8.107298 | 0.3491686 | 0.1937316 | 7.210529 | 0.4639776 | 0.2289567 | 4.435249 | 0.4840357 | 0.1469212
1.236723 | 16.62431 | 0.4514786 | 0.5161505 | 1.937419 | 19.56627 | 0.4970542 | 0.6688171 |  | 14.99219 | 0.3949601 | 0.4072059 | 14.13068 | 0.3627135 | 0.3524701 |  | 9.151907 | 0.341701 | 0.215057 | 8.095432 | 0.3398411 | 0.1891959 | 7.199751 | 0.4580133 | 0.2267729 | 4.422474 | 0.4917181 | 0.1495468
1.242707 | 16.60551 | 0.4518128 | 0.5184451 | 1.928845 | 19.53924 | 0.4974166 | 0.6716142 |  | 14.97844 | 0.3959591 | 0.4098348 | 14.12312 | 0.3636475 | 0.3548977 |  | 9.142606 | 0.3395549 | 0.2145221 | 8.088957 | 0.3313996 | 0.1852407 | 7.19532 | 0.4524295 | 0.2249536 | 4.414497 | 0.499731 | 0.1524437
1.248691 | 16.58567 | 0.4523571 | 0.5209461 | 1.919585 | 19.51449 | 0.4978266 | 0.674549 |  | 14.9619 | 0.3971878 | 0.41263 | 14.11392 | 0.3648063 | 0.3575101 |  | 9.134324 | 0.3384063 | 0.2146313 | 8.085166 | 0.3239115 | 0.1818417 | 7.193414 | 0.4476554 | 0.2235924 | 4.411571 | 0.5081384 | 0.1556516
1.254675 | 16.56726 | 0.4529712 | 0.5235714 | 1.909959 | 19.48932 | 0.4983385 | 0.6776037 |  | 14.94378 | 0.3982307 | 0.4151926 | 14.10142 | 0.366129 | 0.3602064 |  | 9.125203 | 0.3382113 | 0.2153204 | 8.080978 | 0.3179107 | 0.1792353 | 7.192349 | 0.4439766 | 0.2227847 | 4.412958 | 0.5177746 | 0.1594135
1.260659 | 16.54782 | 0.4533715 | 0.5259154 | 1.901446 | 19.46376 | 0.4985866 | 0.6802807 |  | 14.92352 | 0.3993071 | 0.4177334 | 14.08792 | 0.3671234 | 0.3625598 |  | 9.114343 | 0.3387846 | 0.2164561 | 8.075101 | 0.3136715 | 0.1775595 | 7.190066 | 0.4416326 | 0.2225947 | 4.415317 | 0.5291718 | 0.163787
1.266643 | 16.52494 | 0.4539898 | 0.5284007 | 1.892503 | 19.43517 | 0.499181 | 0.6833197 |  | 14.90117 | 0.4003895 | 0.4202236 | 14.07343 | 0.368117 | 0.364891 |  | 9.099494 | 0.3399039 | 0.2178466 | 8.064979 | 0.3101119 | 0.1761567 | 7.182913 | 0.4404794 | 0.2228454 | 4.413081 | 0.5416046 | 0.1683456
1.272627 | 16.50289 | 0.4547864 | 0.531119 | 1.882817 | 19.40753 | 0.4999823 | 0.6866719 |  | 14.88076 | 0.4015138 | 0.4228146 | 14.05964 | 0.3691901 | 0.3673233 |  | 9.082532 | 0.3407793 | 0.2190305 | 8.051964 | 0.3060511 | 0.1743894 | 7.172183 | 0.4391294 | 0.2228785 | 4.408916 | 0.5535594 | 0.1727112
1.278611 | 16.47926 | 0.4555511 | 0.5337484 | 1.873542 | 19.37822 | 0.5007529 | 0.6899204 |  | 14.86169 | 0.4027163 | 0.425529 | 14.04487 | 0.3702517 | 0.3697231 |  | 9.062143 | 0.3420609 | 0.2203921 | 8.033975 | 0.3016276 | 0.1722913 | 7.15632 | 0.4369269 | 0.2223106 | 4.398007 | 0.5640292 | 0.1763677
1.284595 | 16.45587 | 0.4564111 | 0.536496 | 1.863947 | 19.3492 | 0.5015085 | 0.6931558 |  | 14.84452 | 0.4040997 | 0.4284933 | 14.03356 | 0.3711892 | 0.3720941 |  | 9.038386 | 0.3426076 | 0.2211961 | 8.01279 | 0.2950836 | 0.1688956 | 7.135812 | 0.4331967 | 0.2208097 | 4.378222 | 0.5727354 | 0.1791189
1.290579 | 16.4339 | 0.4569386 | 0.5388977 | 1.85564 | 19.32047 | 0.5022049 | 0.6963164 |  | 14.83371 | 0.4051443 | 0.431288 | 14.02621 | 0.3719415 | 0.3743887 |  | 9.018436 | 0.3425154 | 0.2216763 | 7.993929 | 0.2864493 | 0.1643296 | 7.117912 | 0.4270903 | 0.2181625 | 4.358022 | 0.5784413 | 0.1809075
1.296563 | 16.40979 | 0.4578172 | 0.5416415 | 1.84624 | 19.29076 | 0.5031573 | 0.6997936 |  | 14.81964 | 0.4064213 | 0.4342413 | 14.01728 | 0.372959 | 0.3769136 |  | 9.001788 | 0.3425573 | 0.2223202 | 7.978188 | 0.276744 | 0.159184 | 7.102969 | 0.4192859 | 0.2147173 | 4.338049 | 0.5826647 | 0.1822343
1.302547 | 16.38708 | 0.4587327 | 0.5444751 | 1.836631 | 19.26261 | 0.5041209 | 0.7033418 |  | 14.80683 | 0.4078522 | 0.4374028 | 14.01116 | 0.3739636 | 0.3795072 |  | 8.989268 | 0.3423314 | 0.2228886 | 7.960112 | 0.2689958 | 0.1550892 | 7.094875 | 0.410524 | 0.21096 | 4.321761 | 0.5863948 | 0.1835555
1.308531 | 16.36344 | 0.4596452 | 0.5472737 | 1.827239 | 19.23473 | 0.5049215 | 0.706671 |  | 14.79247 | 0.4091255 | 0.4403566 | 14.00185 | 0.3750417 | 0.3820957 |  | 8.977746 | 0.3420336 | 0.223431 | 7.952145 | 0.2593007 | 0.1500359 | 7.089212 | 0.4013497 | 0.2070276 | 4.310965 | 0.5889798 | 0.184749
1.314515 | 16.34118 | 0.4603699 | 0.5498943 | 1.818531 | 19.20776 | 0.5057872 | 0.7101225 |  | 14.77548 | 0.4104894 | 0.4433356 | 13.99155 | 0.3762701 | 0.384817 |  | 8.966772 | 0.3418731 | 0.2240732 | 7.947135 | 0.2513279 | 0.1459957 | 7.087505 | 0.3926068 | 0.2033949 | 4.305881 | 0.5923796 | 0.1864451
1.3205 | 16.31972 | 0.4608902 | 0.5522956 | 1.810625 | 19.1773 | 0.5064643 | 0.7131776 |  | 14.75591 | 0.4113522 | 0.4456986 | 13.98081 | 0.3772734 | 0.3873021 |  | 8.957637 | 0.3420583 | 0.2249857 | 7.94381 | 0.245185 | 0.1430158 | 7.088533 | 0.3853116 | 0.2005533 | 4.308591 | 0.5974667 | 0.1890211
1.326484 | 16.29617 | 0.461497 | 0.5547272 | 1.802688 | 19.14466 | 0.5070825 | 0.716063 |  | 14.7338 | 0.4123039 | 0.4480815 | 13.96644 | 0.3782701 | 0.3896841 |  | 8.946863 | 0.3427947 | 0.2262194 | 7.938885 | 0.24086 | 0.1410422 | 7.087618 | 0.3798086 | 0.1985592 | 4.311895 | 0.6047865 | 0.1923514
1.332468 | 16.27399 | 0.4620286 | 0.5571123 | 1.79497 | 19.1148 | 0.5077538 | 0.7191224 |  | 14.71135 | 0.4133724 | 0.4505819 | 13.9522 | 0.379446 | 0.3922586 |  | 8.934477 | 0.3437204 | 0.2275381 | 7.931571 | 0.2380286 | 0.139884 | 7.084016 | 0.3755386 | 0.1971124 | 4.313941 | 0.6130819 | 0.1959623
1.338452 | 16.25089 | 0.4626676 | 0.5595927 | 1.787014 | 19.08401 | 0.5082865 | 0.7219448 |  | 14.68966 | 0.4144282 | 0.4530924 | 13.93599 | 0.3806646 | 0.3948264 |  | 8.917941 | 0.3454009 | 0.2292524 | 7.919482 | 0.2361809 | 0.139209 | 7.075085 | 0.3717517 | 0.1957539 | 4.312909 | 0.6212797 | 0.1994267
1.344436 | 16.22687 | 0.4631984 | 0.5619078 | 1.779651 | 19.05229 | 0.5088801 | 0.7248128 |  | 14.66925 | 0.4155811 | 0.4557503 | 13.92151 | 0.3817551 | 0.3973143 |  | 8.898172 | 0.3470686 | 0.2308762 | 7.902692 | 0.2339466 | 0.1382149 | 7.060524 | 0.3677792 | 0.1941276 | 4.304276 | 0.6295346 | 0.2025736
1.35042 | 16.20422 | 0.4635064 | 0.5639955 | 1.773064 | 19.02332 | 0.5092501 | 0.7274602 |  | 14.6544 | 0.4165748 | 0.4584088 | 13.91134 | 0.3826507 | 0.3997269 |  | 8.878176 | 0.3486398 | 0.2324302 | 7.884868 | 0.2309635 | 0.1367507 | 7.044211 | 0.3618502 | 0.1914049 | 4.290583 | 0.6356644 | 0.2048029
1.356404 | 16.17953 | 0.4639368 | 0.566157 | 1.766294 | 18.99159 | 0.5097727 | 0.7302137 |  | 14.64022 | 0.417739 | 0.4612802 | 13.90335 | 0.3835324 | 0.4021922 |  | 8.860896 | 0.3501908 | 0.2340423 | 7.867618 | 0.2274365 | 0.1349632 | 7.027683 | 0.3538216 | 0.1875463 | 4.271918 | 0.6404395 | 0.2063541
1.362388 | 16.15787 | 0.4645511 | 0.5686453 | 1.758566 | 18.96318 | 0.5105164 | 0.7334063 |  | 14.6283 | 0.4190875 | 0.4644322 | 13.89646 | 0.3847932 | 0.4050938 |  | 8.845871 | 0.3514794 | 0.2355398 | 7.854091 | 0.2234622 | 0.1329609 | 7.01394 | 0.3437546 | 0.1826562 | 4.252855 | 0.643573 | 0.2073491
1.368372 | 16.13807 | 0.4651028 | 0.5711205 | 1.750944 | 18.93743 | 0.5110211 | 0.7363546 |  | 14.61912 | 0.4202747 | 0.4675001 | 13.89016 | 0.3859759 | 0.4079383 |  | 8.833068 | 0.3524528 | 0.2368862 | 7.842658 | 0.2190452 | 0.1307146 | 7.002567 | 0.3314085 | 0.1765827 | 4.234293 | 0.6438764 | 0.2074487
1.374356 | 16.12066 | 0.4657011 | 0.5737364 | 1.742961 | 18.91371 | 0.5116941 | 0.7396211 |  | 14.6095 | 0.4214216 | 0.4705161 | 13.88288 | 0.3872901 | 0.4109019 |  | 8.824105 | 0.353129 | 0.2381367 | 7.836025 | 0.2152095 | 0.1288782 | 6.996867 | 0.3178044 | 0.1699361 | 4.221239 | 0.6432596 | 0.2075145
1.38034 | 16.10286 | 0.4663514 | 0.5764021 | 1.7349 | 18.8908 | 0.5123678 | 0.7429186 |  | 14.59788 | 0.4225508 | 0.4734539 | 13.87362 | 0.3884518 | 0.4136531 |  | 8.817694 | 0.3540695 | 0.2396363 | 7.834514 | 0.2123765 | 0.1277108 | 6.997127 | 0.3043973 | 0.1634819 | 4.215948 | 0.6432297 | 0.2081471
1.386324 | 16.08305 | 0.4671598 | 0.5791907 | 1.726547 | 18.86397 | 0.5130396 | 0.7460566 |  | 14.58219 | 0.4237857 | 0.4763836 | 13.8614 | 0.3896301 | 0.4163393 |  | 8.81134 | 0.3547861 | 0.2409885 | 7.833403 | 0.2102614 | 0.1269691 | 6.998122 | 0.2923979 | 0.1577406 | 4.214213 | 0.6441095 | 0.2092493
1.392308 | 16.06287 | 0.4681913 | 0.5822436 | 1.717494 | 18.83798 | 0.5139186 | 0.7495265 |  | 14.56405 | 0.4249159 | 0.4791192 | 13.84777 | 0.3909394 | 0.419129 |  | 8.804227 | 0.3559268 | 0.2426109 | 7.831916 | 0.2091267 | 0.1268049 | 6.99984 | 0.282158 | 0.152911 | 4.215986 | 0.6464463 | 0.2110037
1.398292 | 16.04125 | 0.4690594 | 0.5850419 | 1.709279 | 18.81048 | 0.514741 | 0.7528518 |  | 14.54402 | 0.4262762 | 0.4820549 | 13.83125 | 0.392241 | 0.4218279 |  | 8.792714 | 0.3576123 | 0.2444873 | 7.826599 | 0.2088008 | 0.1270651 | 6.997532 | 0.273826 | 0.1489843 | 4.218615 | 0.6501339 | 0.2132523
1.404276 | 16.01822 | 0.4697609 | 0.5875794 | 1.701898 | 18.7809 | 0.5154098 | 0.7558658 |  | 14.52417 | 0.4273169 | 0.4846375 | 13.81437 | 0.3933192 | 0.4242792 |  | 8.777269 | 0.359362 | 0.2463015 | 7.815211 | 0.2085247 | 0.1272547 | 6.989798 | 0.2660589 | 0.1452171 | 4.216025 | 0.6557467 | 0.2158812
1.41026 | 15.99432 | 0.4703167 | 0.5899002 | 1.695202 | 18.75045 | 0.5159562 | 0.7586591 |  | 14.50757 | 0.4283464 | 0.4873175 | 13.80064 | 0.3942251 | 0.426644 |  | 8.759558 | 0.3611654 | 0.2480908 | 7.800504 | 0.2081439 | 0.1273235 | 6.977438 | 0.257776 | 0.141046 | 4.207711 | 0.6612695 | 0.2181959
1.416244 | 15.97065 | 0.4710212 | 0.5924126 | 1.688013 | 18.7197 | 0.5165562 | 0.7615133 |  | 14.49213 | 0.4296156 | 0.4903131 | 13.78852 | 0.3952838 | 0.4292277 |  | 8.742014 | 0.3633135 | 0.2501233 | 7.785177 | 0.2078229 | 0.1274157 | 6.962318 | 0.2476724 | 0.1357977 | 4.193476 | 0.6666955 | 0.2201724
1.422228 | 15.94613 | 0.471789 | 0.5949706 | 1.680755 | 18.69152 | 0.5172133 | 0.7645511 |  | 14.47936 | 0.430896 | 0.493417 | 13.777 | 0.396463 | 0.431966 |  | 8.722646 | 0.3655838 | 0.2521898 | 7.767734 | 0.2074057 | 0.1274111 | 6.94591 | 0.2350121 | 0.1290957 | 4.17484 | 0.6713174 | 0.2216461
1.428212 | 15.92395 | 0.4723422 | 0.5973424 | 1.674082 | 18.66473 | 0.5177902 | 0.767523 |  | 14.46872 | 0.4322139 | 0.4966431 | 13.76902 | 0.3974505 | 0.4346122 |  | 8.705042 | 0.3673519 | 0.2539621 | 7.751579 | 0.2063886 | 0.127055 | 6.930369 | 0.2187297 | 0.1203871 | 4.154141 | 0.6733245 | 0.2221372
1.434196 | 15.90354 | 0.4729841 | 0.5998904 | 1.666971 | 18.64046 | 0.5184216 | 0.7706751 |  | 14.45917 | 0.4334914 | 0.499868 | 13.76307 | 0.3983279 | 0.4372075 |  | 8.691928 | 0.3686945 | 0.2555726 | 7.740418 | 0.2052599 | 0.1267069 | 6.919925 | 0.1995536 | 0.1101267 | 4.137862 | 0.6733779 | 0.2222115
1.44018 | 15.88331 | 0.4734539 | 0.6022248 | 1.66051 | 18.61302 | 0.5189966 | 0.7736085 |  | 14.44671 | 0.4345289 | 0.5027213 | 13.75717 | 0.3993532 | 0.4399731 |  | 8.682066 | 0.3699892 | 0.257248 | 7.733438 | 0.2046256 | 0.126728 | 6.915209 | 0.1803423 | 0.09987181 | 4.127323 | 0.6728859 | 0.2224077
1.446164 | 15.86534 | 0.4740441 | 0.6047959 | 1.65345 | 18.58863 | 0.5196382 | 0.776764 |  | 14.43535 | 0.4356225 | 0.5056827 | 13.75083 | 0.4004223 | 0.4427799 |  | 8.675798 | 0.3707098 | 0.2586331 | 7.730211 | 0.2039064 | 0.1267543 | 6.91404 | 0.163259 | 0.09077155 | 4.122431 | 0.6716373 | 0.2226531
1.452148 | 15.84857 | 0.4747483 | 0.6075576 | 1.645934 | 18.56446 | 0.5202203 | 0.7798365 |  | 14.42013 | 0.4367706 | 0.5085768 | 13.7431 | 0.401692 | 0.4457712 |  | 8.669972 | 0.3714895 | 0.2600748 | 7.729585 | 0.2036488 | 0.1271077 | 6.916374 | 0.1508983 | 0.08427461 | 4.124492 | 0.6704776 | 0.2233
1.458132 | 15.83297 | 0.4755071 | 0.6104349 | 1.638176 | 18.54106 | 0.5208246 | 0.7829716 |  | 14.40308 | 0.4379402 | 0.5114345 | 13.73255 | 0.4031332 | 0.4488691 |  | 8.66381 | 0.3726932 | 0.2618064 | 7.728965 | 0.2041951 | 0.1279637 | 6.919036 | 0.1441649 | 0.08087699 | 4.130392 | 0.6702118 | 0.2244519
1.464116 | 15.81494 | 0.4763609 | 0.6133415 | 1.630413 | 18.51731 | 0.5213549 | 0.7859772 |  | 14.38421 | 0.4391213 | 0.5142439 | 13.71826 | 0.4047146 | 0.4520083 |  | 8.655392 | 0.3741083 | 0.2636226 | 7.725432 | 0.205089 | 0.1289923 | 6.917866 | 0.1408659 | 0.07933713 | 4.135424 | 0.6717805 | 0.2261758
1.4701 | 15.79401 | 0.4773626 | 0.6163264 | 1.622517 | 18.48991 | 0.5219334 | 0.7888962 |  | 14.36405 | 0.4404188 | 0.5171454 | 13.70314 | 0.4062089 | 0.4550293 |  | 8.645515 | 0.3757497 | 0.2655581 | 7.718298 | 0.2061141 | 0.1300467 | 6.91291 | 0.139139 | 0.07862848 | 4.136043 | 0.674032 | 0.2278954
1.476084 | 15.77072 | 0.4783799 | 0.6192394 | 1.614884 | 18.4622 | 0.5227173 | 0.7921084 |  | 14.34552 | 0.4418489 | 0.5202646 | 13.68672 | 0.4078535 | 0.4581818 |  | 8.634961 | 0.378187 | 0.2680409 | 7.710501 | 0.2077003 | 0.131448 | 6.905592 | 0.1379633 | 0.07819853 | 4.132299 | 0.6773822 | 0.2297522
1.482068 | 15.7451 | 0.4794769 | 0.6221635 | 1.607295 | 18.43147 | 0.5235123 | 0.7952032 |  | 14.32619 | 0.443404 | 0.5235058 | 13.66998 | 0.409271 | 0.4610734 |  | 8.619567 | 0.3810722 | 0.2706973 | 7.698094 | 0.2094265 | 0.1328636 | 6.89321 | 0.1355659 | 0.07701282 | 4.121002 | 0.680939 | 0.231261
1.488052 | 15.71921 | 0.4804003 | 0.6248494 | 1.600386 | 18.40101 | 0.5244772 | 0.7985635 |  | 14.31135 | 0.4449245 | 0.5268756 | 13.6562 | 0.410669 | 0.464048 |  | 8.603177 | 0.3841773 | 0.2734839 | 7.682932 | 0.2107724 | 0.1339929 | 6.878557 | 0.1312885 | 0.07472489 | 4.10254 | 0.682642 | 0.2317325
1.494036 | 15.69505 | 0.4813109 | 0.6275851 | 1.593409 | 18.37243 | 0.52528 | 0.8017552 |  | 14.29903 | 0.4465606 | 0.5304825 | 13.64487 | 0.4119891 | 0.4670242 |  | 8.589938 | 0.387136 | 0.2762726 | 7.671112 | 0.2118127 | 0.1349878 | 6.866743 | 0.1255445 | 0.0716197 | 4.083993 | 0.6827086 | 0.2316352
1.50002 | 15.6731 | 0.4822136 | 0.6303974 | 1.586301 | 18.34519 | 0.5263741 | 0.8054466 |  | 14.28872 | 0.4481566 | 0.5341254 | 13.63644 | 0.4131823 | 0.4699621 |  | 8.577188 | 0.3901807 | 0.2791457 | 7.661876 | 0.2129853 | 0.1361147 | 6.858737 | 0.1199714 | 0.06863446 | 4.067759 | 0.6816882 | 0.2312923
1.506004 | 15.65133 | 0.4830066 | 0.6330725 | 1.579598 | 18.31924 | 0.52724 | 0.8088448 |  | 14.27755 | 0.4495594 | 0.5375142 | 13.62576 | 0.41429 | 0.4727312 |  | 8.563059 | 0.392423 | 0.2814055 | 7.650601 | 0.2133608 | 0.1366972 | 6.850464 | 0.1140276 | 0.06541527 | 4.051683 | 0.6789088 | 0.2303542
1.511988 | 15.6337 | 0.4839513 | 0.6361137 | 1.572046 | 18.29566 | 0.5280542 | 0.8122654 |  | 14.26505 | 0.4509378 | 0.5408306 | 13.61562 | 0.4152601 | 0.4753672 |  | 8.552387 | 0.393726 | 0.2831085 | 7.644694 | 0.2132975 | 0.1370936 | 6.847602 | 0.1088394 | 0.06266083 | 4.045497 | 0.6749163 | 0.2295584
1.517972 | 15.61523 | 0.485043 | 0.6393159 | 1.564172 | 18.26909 | 0.5290668 | 0.8158573 |  | 14.24701 | 0.4521583 | 0.5437523 | 13.60327 | 0.4163543 | 0.4780721 |  | 8.540698 | 0.3945499 | 0.2844344 | 7.638485 | 0.2131501 | 0.1374294 | 6.846427 | 0.1056448 | 0.06105187 | 4.045918 | 0.6718612 | 0.2294476
1.523956 | 15.59643 | 0.4857686 | 0.6420224 | 1.557578 | 18.24221 | 0.5295723 | 0.8186503 |  | 14.22772 | 0.4527569 | 0.5458785 | 13.59103 | 0.417032 | 0.4803051 |  | 8.529109 | 0.3942776 | 0.2849714 | 7.631979 | 0.2123095 | 0.13731 | 6.844599 | 0.1030423 | 0.05976669 | 4.051039 | 0.6699265 | 0.2299795
1.52994 | 15.57779 | 0.4866336 | 0.6449193 | 1.550581 | 18.21557 | 0.5298697 | 0.8211255 |  | 14.20719 | 0.4532029 | 0.5477704 | 13.57934 | 0.4178529 | 0.4827248 |  | 8.519445 | 0.3937199 | 0.2853621 | 7.62622 | 0.2112214 | 0.1370392 | 6.841795 | 0.1016488 | 0.05916571 | 4.057947 | 0.6688233 | 0.2308954
1.535924 | 15.5593 | 0.4875005 | 0.6478256 | 1.543625 | 18.18916 | 0.5303258 | 0.8238502 |  | 14.18591 | 0.4539299 | 0.54997 | 13.56547 | 0.4190962 | 0.4855585 |  | 8.510224 | 0.3937919 | 0.2862205 | 7.620163 | 0.2110261 | 0.1373389 | 6.838028 | 0.1023338 | 0.05976444 | 4.064546 | 0.670134 | 0.2326305
1.541908 | 15.54049 | 0.4883036 | 0.650633 | 1.536965 | 18.16245 | 0.5304413 | 0.8260252 |  | 14.16712 | 0.454704 | 0.5523217 | 13.55172 | 0.4204546 | 0.4885345 |  | 8.498545 | 0.3944139 | 0.2873945 | 7.610716 | 0.211424 | 0.1379626 | 6.829712 | 0.1036471 | 0.06069333 | 4.065664 | 0.673209 | 0.2346729
1.547892 | 15.52183 | 0.4892193 | 0.6535973 | 1.529994 | 18.13803 | 0.5305974 | 0.82836 |  | 14.14987 | 0.4557408 | 0.5550527 | 13.53854 | 0.4220448 | 0.4918062 |  | 8.486964 | 0.3959184 | 0.2892157 | 7.599292 | 0.2123921 | 0.1389234 | 6.817558 | 0.1053503 | 0.06181993 | 4.059816 | 0.6764686 | 0.2363838
1.553876 | 15.50045 | 0.4902072 | 0.6565436 | 1.523128 | 18.11485 | 0.5310694 | 0.8312384 |  | 14.13642 | 0.4572404 | 0.5585005 | 13.5268 | 0.4236345 | 0.4951377 |  | 8.477273 | 0.3983211 | 0.2917622 | 7.590692 | 0.2141026 | 0.1404245 | 6.807128 | 0.1073041 | 0.06311311 | 4.049658 | 0.6789036 | 0.237556
1.55986 | 15.47592 | 0.4911574 | 0.6593045 | 1.51675 | 18.08981 | 0.531949 | 0.8346664 |  | 14.12035 | 0.4592123 | 0.562429 | 13.51159 | 0.4254503 | 0.4986137 |  | 8.465518 | 0.4016958 | 0.2949576 | 7.580125 | 0.2163509 | 0.1422472 | 6.795494 | 0.109115 | 0.06431529 | 4.033981 | 0.6800196 | 0.2379381
1.565844 | 15.45112 | 0.4923502 | 0.6623778 | 1.509712 | 18.06447 | 0.5328923 | 0.8381782 |  | 14.1044 | 0.4613264 | 0.5665454 | 13.49651 | 0.4270049 | 0.5017945 |  | 8.454572 | 0.4052696 | 0.2983371 | 7.570998 | 0.2188135 | 0.1442444 | 6.785564 | 0.110073 | 0.06503372 | 4.017183 | 0.6785248 | 0.2373335
1.571828 | 15.42464 | 0.4933125 | 0.665067 | 1.503608 | 18.03526 | 0.5342839 | 0.8422147 |  | 14.08588 | 0.4635044 | 0.5706451 | 13.48243 | 0.4283337 | 0.5047526 |  | 8.446549 | 0.4088083 | 0.3018055 | 7.565645 | 0.2208539 | 0.1460425 | 6.781152 | 0.110154 | 0.06528777 | 4.003063 | 0.6745668 | 0.2360182
1.577812 | 15.39792 | 0.4941613 | 0.6675889 | 1.497928 | 18.00427 | 0.5355219 | 0.8459239 |  | 14.06841 | 0.4654088 | 0.5744576 | 13.47023 | 0.4294226 | 0.5075025 |  | 8.438238 | 0.4120034 | 0.3050219 | 7.56201 | 0.2227279 | 0.1477714 | 6.778685 | 0.109785 | 0.06529304 | 3.992834 | 0.6694651 | 0.2345242
1.583796 | 15.37282 | 0.4951358 | 0.6703478 | 1.491763 | 17.97254 | 0.5366585 | 0.8494344 |  | 14.04974 | 0.4670617 | 0.5779162 | 13.45988 | 0.430471 | 0.5102787 |  | 8.430345 | 0.4144086 | 0.307678 | 7.559071 | 0.2237567 | 0.1489591 | 6.778141 | 0.1084762 | 0.06475416 | 3.987687 | 0.6635547 | 0.2330345
1.58978 | 15.35118 | 0.4959705 | 0.6730664 | 1.485737 | 17.94358 | 0.5376693 | 0.8528732 |  | 14.03211 | 0.4682468 | 0.5808419 | 13.45048 | 0.4314752 | 0.5130431 |  | 8.423214 | 0.4158524 | 0.3096544 | 7.557816 | 0.2238966 | 0.1495905 | 6.779497 | 0.1066002 | 0.06388749 | 3.985816 | 0.6577146 | 0.2317474
1.595764 | 15.32741 | 0.4969595 | 0.6758987 | 1.479512 | 17.91136 | 0.538694 | 0.8561748 |  | 14.01285 | 0.4690822 | 0.5832667 | 13.43768 | 0.4325223 | 0.5157327 |  | 8.41405 | 0.4169919 | 0.3113326 | 7.555247 | 0.2239022 | 0.1501063 | 6.780844 | 0.1051255 | 0.06325335 | 3.988668 | 0.6537838 | 0.231395
1.601748 | 15.30568 | 0.4975249 | 0.6782421 | 1.4744 | 17.87841 | 0.5389966 | 0.8582866 |  | 13.99374 | 0.4693722 | 0.5850171 | 13.42455 | 0.4334042 | 0.5182152 |  | 8.402531 | 0.4173656 | 0.312352 | 7.549068 | 0.2234429 | 0.1502371 | 6.778415 | 0.1036521 | 0.06257829 | 3.991499 | 0.6520505 | 0.2318114
1.607732 | 15.2878 | 0.4979057 | 0.680501 | 1.469505 | 17.84871 | 0.5390496 | 0.8601464 |  | 13.97743 | 0.4694114 | 0.5865672 | 13.41281 | 0.4343086 | 0.520781 |  | 8.39007 | 0.4175229 | 0.3131718 | 7.539983 | 0.2228349 | 0.1502071 | 6.771943 | 0.102472 | 0.06203763 | 3.991357 | 0.6518474 | 0.2325966
1.613716 | 15.27006 | 0.4985129 | 0.6830733 | 1.463972 | 17.82221 | 0.5389563 | 0.8619169 |  | 13.96344 | 0.4694786 | 0.5882454 | 13.40031 | 0.435466 | 0.5236238 |  | 8.378054 | 0.4178307 | 0.3141187 | 7.532277 | 0.2225064 | 0.1503901 | 6.763965 | 0.1019406 | 0.06187264 | 3.989989 | 0.6528514 | 0.2337418
1.6197 | 15.25383 | 0.4987684 | 0.6852286 | 1.459367 | 17.79543 | 0.538531 | 0.8631316 |  | 13.95043 | 0.4696275 | 0.5900638 | 13.38833 | 0.4365491 | 0.5264019 |  | 8.365792 | 0.4185395 | 0.3153561 | 7.522679 | 0.2229545 | 0.1510589 | 6.754812 | 0.1022235 | 0.0621902 | 3.984968 | 0.6543351 | 0.2348459
1.625684 | 15.24044 | 0.4989808 | 0.6874495 | 1.454652 | 17.77278 | 0.538138 | 0.8645864 |  | 13.94187 | 0.4701074 | 0.5924853 | 13.3756 | 0.4380346 | 0.5296401 |  | 8.353969 | 0.4198028 | 0.3170279 | 7.513156 | 0.2239423 | 0.152096 | 6.74419 | 0.1032293 | 0.06293497 | 3.975127 | 0.6546643 | 0.2352497
1.631668 | 15.22988 | 0.4993252 | 0.6899774 | 1.449323 | 17.7542 | 0.5378116 | 0.866336 |  | 13.93684 | 0.4708886 | 0.5954394 | 13.36381 | 0.439349 | 0.532715 |  | 8.345973 | 0.4211909 | 0.3189415 | 7.508876 | 0.2252722 | 0.153475 | 6.737645 | 0.1049932 | 0.06418362 | 3.965368 | 0.6525934 | 0.2347908
1.637652 | 15.22074 | 0.4996853 | 0.6925914 | 1.443853 | 17.73868 | 0.5377553 | 0.8686619 |  | 13.93185 | 0.4719594 | 0.5987674 | 13.35296 | 0.4407912 | 0.5359882 |  | 8.34108 | 0.4230182 | 0.3213114 | 7.507201 | 0.2270397 | 0.1552118 | 6.734823 | 0.1069503 | 0.06559231 | 3.956894 | 0.6489898 | 0.2338499
1.643636 | 15.21615 | 0.5000205 | 0.6953791 | 1.438065 | 17.72906 | 0.5375339 | 0.8710047 |  | 13.93162 | 0.4732421 | 0.6025786 | 13.34387 | 0.4423978 | 0.53954 |  | 8.340265 | 0.4246546 | 0.3237014 | 7.510028 | 0.2284494 | 0.1568052 | 6.735374 | 0.1085264 | 0.06680763 | 3.950647 | 0.6432695 | 0.2322684
1.64962 | 15.21473 | 0.5008136 | 0.6989522 | 1.430713 | 17.72433 | 0.5374506 | 0.873807 |  | 13.93181 | 0.4746724 | 0.6066089 | 13.3336 | 0.4439624 | 0.5430011 |  | 8.343482 | 0.426169 | 0.3261642 | 7.517947 | 0.2298079 | 0.1584788 | 6.742301 | 0.1098625 | 0.06794612 | 3.948746 | 0.6359406 | 0.2303472
1.655604 | 15.21109 | 0.5019994 | 0.7029805 | 1.422515 | 17.7182 | 0.5377247 | 0.8771204 |  | 13.9286 | 0.4762756 | 0.6107248 | 13.32006 | 0.4455169 | 0.5463238 |  | 8.345672 | 0.4278981 | 0.3287618 | 7.52645 | 0.2311868 | 0.1601891 | 6.751302 | 0.1113128 | 0.06918508 | 3.950189 | 0.6291128 | 0.2287843
1.661588 | 15.20704 | 0.5033765 | 0.7072682 | 1.413891 | 17.71497 | 0.5382527 | 0.8809945 |  | 13.92541 | 0.477979 | 0.6149833 | 13.30705 | 0.4470249 | 0.5496168 |  | 8.349181 | 0.4291606 | 0.3310627 | 7.534579 | 0.2325619 | 0.161899 | 6.759338 | 0.1125749 | 0.07030597 | 3.954469 | 0.6231798 | 0.2276922
1.667572 | 15.2008 | 0.5052498 | 0.7121648 | 1.404169 | 17.70986 | 0.5389068 | 0.8849867 |  | 13.91801 | 0.4797906 | 0.619208 | 13.29123 | 0.4485898 | 0.5528693 |  | 8.349676 | 0.430572 | 0.3333675 | 7.539171 | 0.2336918 | 0.163371 | 6.764912 | 0.1136479 | 0.07129043 | 3.958483 | 0.6190613 | 0.2272324
1.673556 | 15.18933 | 0.5076861 | 0.7176249 | 1.393486 | 17.70574 | 0.5398371 | 0.8894886 |  | 13.90644 | 0.4820366 | 0.6238204 | 13.27348 | 0.4503877 | 0.5563329 |  | 8.346528 | 0.4326753 | 0.3360713 | 7.538998 | 0.2355979 | 0.1652908 | 6.768047 | 0.1155421 | 0.07277245 | 3.962942 | 0.6171874 | 0.2276136
1.67954 | 15.16568 | 0.5101932 | 0.7226205 | 1.383852 | 17.69127 | 0.5413217 | 0.8943922 |  | 13.88531 | 0.4844345 | 0.628209 | 13.25422 | 0.451941 | 0.5594348 |  | 8.337471 | 0.4351714 | 0.3388506 | 7.529399 | 0.2376399 | 0.1671065 | 6.763387 | 0.1176463 | 0.0743115 | 3.963377 | 0.6171655 | 0.2284444
1.685524 | 15.13742 | 0.5126388 | 0.7273134 | 1.374923 | 17.67267 | 0.5425916 | 0.8987389 |  | 13.86183 | 0.4867192 | 0.6323496 | 13.23552 | 0.4537262 | 0.5628504 |  | 8.32553 | 0.4380526 | 0.3418191 | 7.516121 | 0.2398257 | 0.1689459 | 6.752212 | 0.1196098 | 0.07569566 | 3.957725 | 0.6176798 | 0.2291222
1.691508 | 15.10721 | 0.5148194 | 0.7315375 | 1.366984 | 17.65328 | 0.5441727 | 0.9035654 |  | 13.83896 | 0.489362 | 0.6369875 | 13.21493 | 0.4553664 | 0.5660085 |  | 8.311722 | 0.4411079 | 0.3448523 | 7.502324 | 0.2423696 | 0.1710296 | 6.740532 | 0.1218383 | 0.07724591 | 3.949089 | 0.6175605 | 0.2293896
1.697493 | 15.06904 | 0.5168369 | 0.73514 | 1.360285 | 17.62845 | 0.5460031 | 0.9085318 |  | 13.80756 | 0.4921206 | 0.6413859 | 13.19531 | 0.4570406 | 0.5692529 |  | 8.294444 | 0.4443895 | 0.3479222 | 7.484296 | 0.2448468 | 0.1729722 | 6.725994 | 0.1237523 | 0.07856712 | 3.937973 | 0.616367 | 0.2291095
1.703477 | 15.03505 | 0.5181655 | 0.7379596 | 1.355088 | 17.60101 | 0.5478275 | 0.9133574 |  | 13.77889 | 0.4945905 | 0.6455343 | 13.17947 | 0.4584972 | 0.5723925 |  | 8.277952 | 0.4475776 | 0.3509543 | 7.4695 | 0.2469163 | 0.1747031 | 6.713628 | 0.1251413 | 0.07958243 | 3.926256 | 0.61275 | 0.2278879
1.709461 | 15.00604 | 0.5192858 | 0.7407211 | 1.350036 | 17.57518 | 0.5493877 | 0.9178273 |  | 13.75414 | 0.4968605 | 0.6496064 | 13.16456 | 0.4601379 | 0.5758065 |  | 8.263202 | 0.4505799 | 0.3539178 | 7.460046 | 0.2486584 | 0.1763303 | 6.706039 | 0.1263714 | 0.08055583 | 3.916703 | 0.6064692 | 0.2257936
1.715445 | 14.97854 | 0.5204268 | 0.7435822 | 1.344841 | 17.54725 | 0.5512396 | 0.9226759 |  | 13.72837 | 0.4990556 | 0.6535332 | 13.14816 | 0.461586 | 0.5789184 |  | 8.248567 | 0.4530341 | 0.3564587 | 7.452499 | 0.250108 | 0.177799 | 6.701128 | 0.1271361 | 0.08126746 | 3.910197 | 0.599156 | 0.2234799
1.721429 | 14.95126 | 0.5217609 | 0.7467261 | 1.339179 | 17.51998 | 0.5530811 | 0.9275443 |  | 13.69994 | 0.5011356 | 0.6571827 | 13.13029 | 0.4629503 | 0.581863 |  | 8.234685 | 0.4549114 | 0.3585799 | 7.445923 | 0.2508703 | 0.1788051 | 6.697125 | 0.1271875 | 0.08153516 | 3.90693 | 0.5913368 | 0.2211478
1.727413 | 14.92249 | 0.5229616 | 0.7496015 | 1.334042 | 17.49111 | 0.5546795 | 0.93192 |  | 13.67093 | 0.5027733 | 0.6602215 | 13.11096 | 0.4642568 | 0.5846716 |  | 8.221547 | 0.4559607 | 0.3600809 | 7.439698 | 0.2506276 | 0.1791032 | 6.693728 | 0.1264562 | 0.08130692 | 3.906636 | 0.5837584 | 0.2190561
1.733397 | 14.89269 | 0.5241646 | 0.7524229 | 1.32904 | 17.45791 | 0.5563874 | 0.9362472 |  | 13.63893 | 0.5043846 | 0.6630757 | 13.0902 | 0.4656862 | 0.5875716 |  | 8.20629 | 0.4569378 | 0.3614307 | 7.433822 | 0.2503054 | 0.1793508 | 6.690356 | 0.1257578 | 0.08109707 | 3.909963 | 0.5779524 | 0.217814
1.739381 | 14.86229 | 0.5250364 | 0.7547324 | 1.324973 | 17.41818 | 0.5578755 | 0.9398486 |  | 13.60678 | 0.5054082 | 0.6651434 | 13.06842 | 0.4668793 | 0.5901269 |  | 8.18989 | 0.4574802 | 0.3623833 | 7.427386 | 0.2500469 | 0.1796285 | 6.685573 | 0.1253802 | 0.08107469 | 3.913945 | 0.5743247 | 0.2174152
1.745365 | 14.83463 | 0.5258652 | 0.7571125 | 1.320808 | 17.37922 | 0.5586924 | 0.9423505 |  | 13.57568 | 0.5059173 | 0.6665772 | 13.04523 | 0.4681839 | 0.5927583 |  | 8.172675 | 0.458054 | 0.3633208 | 7.417994 | 0.2498923 | 0.1799072 | 6.677678 | 0.1251394 | 0.08110149 | 3.91408 | 0.57287 | 0.2176181
1.751349 | 14.80718 | 0.5267181 | 0.7595324 | 1.316599 | 17.34147 | 0.5595003 | 0.9448916 |  | 13.54483 | 0.5065682 | 0.6682012 | 13.02027 | 0.4695316 | 0.5953615 |  | 8.154344 | 0.4588619 | 0.3643903 | 7.407176 | 0.2502046 | 0.1804861 | 6.668417 | 0.1255545 | 0.08153625 | 3.912197 | 0.572312 | 0.2180466
1.757333 | 14.78077 | 0.5274155 | 0.7617756 | 1.312723 | 17.30491 | 0.5599749 | 0.9469235 |  | 13.517 | 0.5071258 | 0.669843 | 12.99434 | 0.4707976 | 0.5978134 |  | 8.1346 | 0.4598239 | 0.3655147 | 7.395546 | 0.2510219 | 0.181409 | 6.65724 | 0.1264271 | 0.08224536 | 3.906981 | 0.5718403 | 0.2183198
1.763317 | 14.75497 | 0.5281174 | 0.7640509 | 1.308813 | 17.27396 | 0.5606741 | 0.949633 |  | 13.49332 | 0.5078964 | 0.6719663 | 12.97171 | 0.4720093 | 0.6003453 |  | 8.115943 | 0.4608233 | 0.3667135 | 7.382817 | 0.2522358 | 0.1825922 | 6.644171 | 0.1275179 | 0.08307406 | 3.898026 | 0.5703883 | 0.2180062
1.769301 | 14.73265 | 0.5285913 | 0.7661709 | 1.305192 | 17.24413 | 0.5613033 | 0.9522778 |  | 13.47454 | 0.5088597 | 0.6745853 | 12.9531 | 0.4732285 | 0.6030722 |  | 8.105145 | 0.4621518 | 0.3685278 | 7.375501 | 0.2537737 | 0.1841463 | 6.635982 | 0.1288317 | 0.08411101 | 3.888478 | 0.5664392 | 0.2166994
1.775285 | 14.71131 | 0.5288812 | 0.7680699 | 1.301965 | 17.21409 | 0.5620487 | 0.9551005 |  | 13.45825 | 0.5100727 | 0.6776599 | 12.93616 | 0.474275 | 0.6056571 |  | 8.096579 | 0.4636821 | 0.3706065 | 7.371474 | 0.2554928 | 0.1859191 | 6.632336 | 0.1302852 | 0.08530073 | 3.878784 | 0.5603318 | 0.2145517
1.781269 | 14.69339 | 0.529286 | 0.7703089 | 1.29818 | 17.18603 | 0.5626581 | 0.9577952 |  | 13.44363 | 0.5112584 | 0.6807845 | 12.92012 | 0.4752479 | 0.6081899 |  | 8.091444 | 0.4652696 | 0.3728922 | 7.3707 | 0.2570381 | 0.1876545 | 6.63095 | 0.1316318 | 0.0864548 | 3.870261 | 0.5524045 | 0.211763
1.787253 | 14.68045 | 0.52961 | 0.7726891 | 1.294182 | 17.16604 | 0.5629549 | 0.9604015 |  | 13.43339 | 0.512246 | 0.6838698 | 12.90838 | 0.4761979 | 0.6108973 |  | 8.090619 | 0.4663542 | 0.3749788 | 7.374902 | 0.2581139 | 0.1891807 | 6.634862 | 0.132478 | 0.08735438 | 3.865515 | 0.5428095 | 0.2085277
1.793237 | 14.6668 | 0.5302897 | 0.7755494 | 1.289408 | 17.14838 | 0.5637809 | 0.9640381 |  | 13.42323 | 0.5134719 | 0.687281 | 12.89634 | 0.4773087 | 0.6137996 |  | 8.088582 | 0.4673836 | 0.3769698 | 7.378494 | 0.2588603 | 0.1904556 | 6.639859 | 0.1331333 | 0.08814675 | 3.865806 | 0.5329913 | 0.205457
1.799221 | 14.64963 | 0.5311993 | 0.7785597 | 1.284423 | 17.1265 | 0.564797 | 0.9677623 |  | 13.41043 | 0.5146853 | 0.6905453 | 12.88137 | 0.4786567 | 0.61687 |  | 8.085953 | 0.4682587 | 0.3788128 | 7.378867 | 0.2596432 | 0.1916789 | 6.641781 | 0.133747 | 0.08887428 | 3.868481 | 0.5246349 | 0.2030511
1.805205 | 14.63219 | 0.5321054 | 0.7815495 | 1.279509 | 17.10349 | 0.5657054 | 0.9712359 |  | 13.39542 | 0.5157075 | 0.6934411 | 12.86273 | 0.4798431 | 0.6195582 |  | 8.081528 | 0.4688368 | 0.3803337 | 7.376631 | 0.2597782 | 0.1923581 | 6.640933 | 0.1337432 | 0.08915594 | 3.871356 | 0.5180147 | 0.2013051
1.811189 | 14.61087 | 0.5334358 | 0.7849558 | 1.273957 | 17.07506 | 0.5665893 | 0.9743554 |  | 13.37479 | 0.5166212 | 0.6958987 | 12.83974 | 0.4811081 | 0.6221365 |  | 8.073823 | 0.4691111 | 0.3814537 | 7.37066 | 0.2596565 | 0.1927492 | 6.636243 | 0.1336865 | 0.08935041 | 3.874428 | 0.5131433 | 0.2002319
1.817173 | 14.58654 | 0.5345092 | 0.7878196 | 1.269326 | 17.0434 | 0.5674628 | 0.9772666 |  | 13.3543 | 0.5174937 | 0.6983059 | 12.81467 | 0.4824733 | 0.6247411 |  | 8.063474 | 0.469403 | 0.3824613 | 7.36157 | 0.2596647 | 0.1931536 | 6.628848 | 0.133776 | 0.08960571 | 3.877052 | 0.509664 | 0.1996664
1.823157 | 14.56357 | 0.535432 | 0.7905315 | 1.264972 | 17.01369 | 0.5676895 | 0.9791665 |  | 13.33435 | 0.5181748 | 0.7004791 | 12.78942 | 0.483549 | 0.6269581 |  | 8.052303 | 0.4695746 | 0.3833292 | 7.350828 | 0.2597716 | 0.1935865 | 6.61796 | 0.1341148 | 0.08998042 | 3.875158 | 0.5071441 | 0.199236
1.829141 | 14.54273 | 0.5363599 | 0.7933642 | 1.260455 | 16.98972 | 0.5680516 | 0.981622 |  | 13.31831 | 0.5192751 | 0.7034237 | 12.76584 | 0.4848937 | 0.6296022 |  | 8.043593 | 0.4703086 | 0.3847718 | 7.342159 | 0.2605566 | 0.1945791 | 6.60851 | 0.1351041 | 0.09081184 | 3.869434 | 0.5043021 | 0.1984762
1.835125 | 14.52244 | 0.5374792 | 0.7965079 | 1.25548 | 16.96804 | 0.5686726 | 0.984652 |  | 13.30277 | 0.5204557 | 0.706504 | 12.74243 | 0.4860767 | 0.632042 |  | 8.036128 | 0.4711758 | 0.3863836 | 7.336675 | 0.261457 | 0.1957439 | 6.602104 | 0.1363981 | 0.09189236 | 3.861413 | 0.5001588 | 0.1970802
1.841109 | 14.50152 | 0.5386252 | 0.7996552 | 1.250539 | 16.94778 | 0.5693664 | 0.9878868 |  | 13.28921 | 0.5221 | 0.7103224 | 12.7192 | 0.4870507 | 0.6342151 |  | 8.030488 | 0.4724107 | 0.3883866 | 7.334626 | 0.26279 | 0.1973283 | 6.598707 | 0.1379922 | 0.09322151 | 3.852393 | 0.4942638 | 0.194936
1.847093 | 14.47957 | 0.5399656 | 0.8030336 | 1.245278 | 16.92976 | 0.5705602 | 0.9921198 |  | 13.27537 | 0.5241935 | 0.7147436 | 12.69833 | 0.4880042 | 0.6364761 |  | 8.027534 | 0.4736306 | 0.3905115 | 7.337388 | 0.2641843 | 0.199095 | 6.5999 | 0.1395513 | 0.09459822 | 3.844284 | 0.4861722 | 0.191963
1.853077 | 14.45429 | 0.5411842 | 0.8060437 | 1.240628 | 16.9035 | 0.5720331 | 0.9963556 |  | 13.25605 | 0.526476 | 0.719133 | 12.67762 | 0.4886369 | 0.638323 |  | 8.024894 | 0.4750732 | 0.3928407 | 7.340976 | 0.2657177 | 0.2009976 | 6.603765 | 0.1410356 | 0.09597035 | 3.838963 | 0.4761636 | 0.1883592
1.859061 | 14.42572 | 0.5424591 | 0.8089493 | 1.236171 | 16.87451 | 0.573634 | 1.000651 |  | 13.23353 | 0.5287928 | 0.723399 | 12.6585 | 0.4893033 | 0.6402907 |  | 8.021394 | 0.4768338 | 0.3953972 | 7.345384 | 0.2672685 | 0.2029453 | 6.609209 | 0.1425827 | 0.09741666 | 3.838701 | 0.4651844 | 0.1845977
1.865045 | 14.3939 | 0.5436049 | 0.8114733 | 1.232326 | 16.84033 | 0.5753854 | 1.004898 |  | 13.206 | 0.5307786 | 0.7269376 | 12.64096 | 0.4896959 | 0.6419765 |  | 8.015878 | 0.4783705 | 0.3976747 | 7.348366 | 0.2685753 | 0.2046772 | 6.613822 | 0.1437193 | 0.09857801 | 3.840944 | 0.4542442 | 0.1809422
1.871029 | 14.36155 | 0.5443897 | 0.8134197 | 1.229378 | 16.79897 | 0.5770692 | 1.008589 |  | 13.17427 | 0.5327084 | 0.7301627 | 12.62391 | 0.4899868 | 0.6435496 |  | 8.006625 | 0.4796924 | 0.3995913 | 7.34882 | 0.2697137 | 0.2062169 | 6.616281 | 0.1446566 | 0.09957629 | 3.846085 | 0.4441205 | 0.1777147
1.877013 | 14.33248 | 0.5449333 | 0.8151832 | 1.226718 | 16.75916 | 0.5782467 | 1.011477 |  | 13.13984 | 0.5342462 | 0.732693 | 12.60698 | 0.490378 | 0.6452567 |  | 7.991656 | 0.4807993 | 0.401043 | 7.343991 | 0.2707831 | 0.2075602 | 6.613959 | 0.1457801 | 0.1006353 | 3.852235 | 0.4352857 | 0.1750159
1.882997 | 14.29908 | 0.5459385 | 0.8173811 | 1.22342 | 16.7176 | 0.5793758 | 1.014161 |  | 13.10386 | 0.5355174 | 0.7347602 | 12.58803 | 0.4907748 | 0.6468634 |  | 7.973916 | 0.4812966 | 0.4018437 | 7.335318 | 0.2716191 | 0.2086182 | 6.607959 | 0.1467888 | 0.1015624 | 3.855452 | 0.4279868 | 0.172774
1.888981 | 14.26101 | 0.546507 | 0.818647 | 1.221528 | 16.67105 | 0.5805297 | 1.016572 |  | 13.06562 | 0.5364187 | 0.7361809 | 12.5692 | 0.4910387 | 0.6482973 |  | 7.956593 | 0.481289 | 0.4022387 | 7.326154 | 0.2723845 | 0.2096086 | 6.599897 | 0.1480028 | 0.1026025 | 3.856379 | 0.4220763 | 0.1709706
1.894965 | 14.22473 | 0.5465151 | 0.8191632 | 1.220758 | 16.62201 | 0.5808646 | 1.017379 |  | 13.02839 | 0.5367069 | 0.7368045 | 12.55299 | 0.4912116 | 0.649741 |  | 7.939398 | 0.4810325 | 0.4024262 | 7.316228 | 0.2731057 | 0.2105437 | 6.590844 | 0.1494767 | 0.1038099 | 3.853803 | 0.4167159 | 0.1692209
1.900949 | 14.19809 | 0.5458252 | 0.8191761 | 1.220739 | 16.58386 | 0.5808342 | 1.018196 |  | 12.99755 | 0.5367402 | 0.7374276 | 12.53937 | 0.4914902 | 0.6514546 |  | 7.924886 | 0.4804456 | 0.4024675 | 7.30637 | 0.2737204 | 0.2113988 | 6.58081 | 0.1510203 | 0.1050529 | 3.847352 | 0.41095 | 0.1671262
1.906933 | 14.17949 | 0.5453958 | 0.8200325 | 1.219464 | 16.55122 | 0.5807662 | 1.019272 |  | 12.97375 | 0.5369016 | 0.738616 | 12.52936 | 0.4918514 | 0.6534634 |  | 7.916707 | 0.4798641 | 0.4028297 | 7.301763 | 0.2741746 | 0.2122822 | 6.575003 | 0.1525288 | 0.1063424 | 3.838497 | 0.4035088 | 0.1642377
1.912917 | 14.16251 | 0.544772 | 0.8206808 | 1.2185 | 16.52322 | 0.5804637 | 1.020209 |  | 12.95581 | 0.5367813 | 0.7397438 | 12.52116 | 0.4921429 | 0.6554736 |  | 7.9131 | 0.4794504 | 0.4035614 | 7.300992 | 0.2744269 | 0.2131218 | 6.573378 | 0.1539778 | 0.1076629 | 3.830926 | 0.3933693 | 0.1602963
1.918901 | 14.14861 | 0.54447 | 0.821984 | 1.216569 | 16.50022 | 0.5803733 | 1.021816 |  | 12.94156 | 0.5372118 | 0.7418358 | 12.51442 | 0.4927499 | 0.6579807 |  | 7.911766 | 0.4789465 | 0.4043302 | 7.302665 | 0.2746627 | 0.2140212 | 6.574862 | 0.1552795 | 0.1089373 | 3.826444 | 0.3806022 | 0.1553969
1.924885 | 14.13886 | 0.5440864 | 0.8233989 | 1.214478 | 16.48055 | 0.5805004 | 1.024005 |  | 12.92952 | 0.5376526 | 0.744067 | 12.51051 | 0.4932867 | 0.6605453 |  | 7.915491 | 0.4785196 | 0.4054204 | 7.307842 | 0.2749063 | 0.2150313 | 6.579427 | 0.1563627 | 0.1101157 | 3.82623 | 0.3662139 | 0.1499802
1.930869 | 14.12881 | 0.5440664 | 0.8253413 | 1.21162 | 16.46142 | 0.5806332 | 1.026231 |  | 12.91791 | 0.5383534 | 0.7466822 | 12.50594 | 0.4942322 | 0.6636257 |  | 7.919753 | 0.47851 | 0.4068916 | 7.313797 | 0.2749759 | 0.2159303 | 6.584992 | 0.1572247 | 0.1111609 | 3.830646 | 0.3513041 | 0.1444878
1.936853 | 14.11663 | 0.5442485 | 0.827462 | 1.208515 | 16.43767 | 0.5810601 | 1.028682 |  | 12.90322 | 0.5391354 | 0.7492311 | 12.50035 | 0.4950873 | 0.6665361 |  | 7.922874 | 0.4787391 | 0.4085089 | 7.317298 | 0.275141 | 0.2168332 | 6.589244 | 0.158082 | 0.1121858 | 3.838651 | 0.3370991 | 0.1393658
1.942837 | 14.10233 | 0.5444466 | 0.8294795 | 1.205575 | 16.41291 | 0.5814385 | 1.030977 |  | 12.88723 | 0.5397641 | 0.7514897 | 12.49238 | 0.4960082 | 0.6694122 |  | 7.923751 | 0.4788391 | 0.409902 | 7.318902 | 0.2749808 | 0.2174242 | 6.590663 | 0.1585534 | 0.1128923 | 3.846213 | 0.3243766 | 0.1347853
1.948821 | 14.08739 | 0.5448112 | 0.8317098 | 1.202342 | 16.3891 | 0.581677 | 1.033076 |  | 12.8696 | 0.5403671 | 0.7536141 | 12.48171 | 0.4970147 | 0.672262 |  | 7.921296 | 0.478763 | 0.4109718 | 7.318092 | 0.2746223 | 0.2177854 | 6.589272 | 0.1587848 | 0.1133813 | 3.852736 | 0.3138972 | 0.1310545
1.954805 | 14.07075 | 0.545197 | 0.8338678 | 1.199231 | 16.36233 | 0.5820816 | 1.035275 |  | 12.85104 | 0.5406156 | 0.7551854 | 12.4694 | 0.4981402 | 0.6751866 |  | 7.917198 | 0.4785891 | 0.4118707 | 7.314623 | 0.2740988 | 0.2179344 | 6.584847 | 0.159034 | 0.1138314 | 3.858027 | 0.3053451 | 0.1280509
1.960789 | 14.05204 | 0.545459 | 0.8357096 | 1.196588 | 16.33535 | 0.5819455 | 1.036489 |  | 12.83365 | 0.540757 | 0.75667 | 12.45547 | 0.4990335 | 0.6777098 |  | 7.912851 | 0.4781388 | 0.4125162 | 7.312238 | 0.2732741 | 0.2178727 | 6.579944 | 0.1592865 | 0.114276 | 3.85931 | 0.2982993 | 0.1255209
1.966773 | 14.03417 | 0.5457548 | 0.8376485 | 1.193818 | 16.3105 | 0.5817305 | 1.037687 |  | 12.81776 | 0.540578 | 0.7577884 | 12.4406 | 0.4999023 | 0.6801488 |  | 7.910179 | 0.4774739 | 0.4130602 | 7.313308 | 0.2724564 | 0.2179156 | 6.57734 | 0.1595017 | 0.1147342 | 3.856819 | 0.2916391 | 0.1230134
1.972757 | 14.01571 | 0.5457574 | 0.8390959 | 1.191759 | 16.2862 | 0.5815241 | 1.038925 |  | 12.80369 | 0.5403486 | 0.7589377 | 12.42821 | 0.5007263 | 0.682662 |  | 7.91108 | 0.4764442 | 0.4134706 | 7.317538 | 0.2714697 | 0.217913 | 6.578269 | 0.1598124 | 0.1153238 | 3.853158 | 0.2842485 | 0.1201467
1.978741 | 14.00274 | 0.5457289 | 0.8408183 | 1.189318 | 16.26591 | 0.5810662 | 1.039959 |  | 12.79452 | 0.5401938 | 0.7604761 | 12.41792 | 0.5015001 | 0.6852232 |  | 7.914433 | 0.4756413 | 0.4142013 | 7.324903 | 0.2704648 | 0.2179841 | 6.5827 | 0.160055 | 0.1159272 | 3.849325 | 0.2758788 | 0.1168463
1.984725 | 13.99413 | 0.5456724 | 0.8427553 | 1.186584 | 16.25113 | 0.5806014 | 1.041322 |  | 12.78949 | 0.5404847 | 0.7628872 | 12.41006 | 0.5025173 | 0.6882534 |  | 7.919399 | 0.4751131 | 0.415253 | 7.335378 | 0.269785 | 0.2184057 | 6.590855 | 0.1606554 | 0.1168586 | 3.847085 | 0.2664241 | 0.1131173
1.990709 | 13.987 | 0.545814 | 0.8450847 | 1.183313 | 16.23682 | 0.5804579 | 1.043284 |  | 12.78518 | 0.5410953 | 0.7657935 | 12.40392 | 0.5039106 | 0.6919002 |  | 7.925694 | 0.4752766 | 0.4169795 | 7.34868 | 0.2697811 | 0.2194582 | 6.602705 | 0.1616939 | 0.1181807 | 3.848185 | 0.2558096 | 0.1089692
1.996693 | 13.9792 | 0.5463637 | 0.8480056 | 1.179237 | 16.22412 | 0.5806199 | 1.045894 |  | 12.77785 | 0.5422478 | 0.7692898 | 12.39582 | 0.5053619 | 0.6955241 |  | 7.931141 | 0.4761336 | 0.419275 | 7.360605 | 0.2706227 | 0.2211629 | 6.614743 | 0.1633625 | 0.1199775 | 3.852985 | 0.2447064 | 0.1046832
2.002677 | 13.96686 | 0.5471849 | 0.8510736 | 1.174987 | 16.20733 | 0.5814009 | 1.049352 |  | 12.76852 | 0.5436247 | 0.7729902 | 12.38576 | 0.5069905 | 0.699289 |  | 7.934397 | 0.477238 | 0.4216801 | 7.371425 | 0.2718098 | 0.2231262 | 6.625726 | 0.1653394 | 0.1219955 | 3.859901 | 0.2339959 | 0.1005816
2.008661 | 13.9546 | 0.5479773 | 0.8541024 | 1.17082 | 16.188 | 0.5818254 | 1.052 |  | 12.75724 | 0.5449674 | 0.776528 | 12.37478 | 0.5087177 | 0.7031437 |  | 7.935481 | 0.4785526 | 0.424163 | 7.379845 | 0.273253 | 0.2252382 | 6.634422 | 0.1674591 | 0.1240914 | 3.867947 | 0.2241334 | 0.09683156
2.014645 | 13.94102 | 0.548568 | 0.8567355 | 1.167221 | 16.16993 | 0.5824473 | 1.055083 |  | 12.74468 | 0.5463861 | 0.7801003 | 12.36154 | 0.5103972 | 0.70681 |  | 7.933069 | 0.480028 | 0.4266085 | 7.383288 | 0.2747919 | 0.2272874 | 6.638872 | 0.1698542 | 0.1263259 | 3.875758 | 0.2153915 | 0.09352055
2.020629 | 13.92333 | 0.5495945 | 0.8597957 | 1.163067 | 16.14673 | 0.5833507 | 1.058337 |  | 12.72852 | 0.5477322 | 0.7833505 | 12.34476 | 0.512053 | 0.710244 |  | 7.926125 | 0.4814887 | 0.428802 | 7.383347 | 0.2761255 | 0.2290707 | 6.639847 | 0.1723897 | 0.1286113 | 3.881208 | 0.207487 | 0.09048314
2.026613 | 13.90575 | 0.5500082 | 0.8619016 | 1.160225 | 16.1233 | 0.5837321 | 1.060624 |  | 12.7128 | 0.5487938 | 0.786221 | 12.32744 | 0.5133287 | 0.7131197 |  | 7.918425 | 0.482522 | 0.4305762 | 7.381084 | 0.2770572 | 0.2304537 | 6.638605 | 0.1748435 | 0.1308038 | 3.882963 | 0.20002 | 0.08752471
2.032597 | 13.88933 | 0.5503907 | 0.8640262 | 1.157372 | 16.10188 | 0.5842476 | 1.063281 |  | 12.69586 | 0.5496281 | 0.7886884 | 12.30925 | 0.5144487 | 0.7157281 |  | 7.908649 | 0.4829579 | 0.431704 | 7.378577 | 0.2772562 | 0.2312216 | 6.636147 | 0.1769081 | 0.13269 | 3.882208 | 0.1928593 | 0.08462405
2.038581 | 13.87302 | 0.5509887 | 0.8664924 | 1.154078 | 16.07987 | 0.5845042 | 1.065421 |  | 12.6767 | 0.5505189 | 0.7910969 | 12.2915 | 0.5156087 | 0.7184164 |  | 7.897613 | 0.4828714 | 0.4322934 | 7.374548 | 0.2767152 | 0.2313234 | 6.632484 | 0.1781569 | 0.1339461 | 3.878389 | 0.1856557 | 0.08162267
2.044565 | 13.85577 | 0.5512531 | 0.8683721 | 1.15158 | 16.05726 | 0.5847793 | 1.067548 |  | 12.65734 | 0.551155 | 0.7931229 | 12.27354 | 0.5167052 | 0.7210028 |  | 7.889022 | 0.482274 | 0.4325548 | 7.372332 | 0.2756768 | 0.2310624 | 6.629329 | 0.178714 | 0.1346953 | 3.874785 | 0.1777434 | 0.07830063
2.050549 | 13.84207 | 0.5515113 | 0.8704601 | 1.148818 | 16.03664 | 0.5848344 | 1.069399 |  | 12.64107 | 0.5518793 | 0.7954655 | 12.25667 | 0.5177364 | 0.7235603 |  | 7.883114 | 0.4817904 | 0.4330613 | 7.372676 | 0.2744724 | 0.230737 | 6.628862 | 0.1792055 | 0.1354515 | 3.871965 | 0.1696401 | 0.07489511
2.056533 | 13.82811 | 0.5520403 | 0.8729567 | 1.145532 | 16.01762 | 0.5851712 | 1.071864 |  | 12.62359 | 0.5527872 | 0.7979944 | 12.24153 | 0.518677 | 0.726092 |  | 7.879338 | 0.4813515 | 0.4337216 | 7.376831 | 0.2733072 | 0.2305578 | 6.630816 | 0.1794092 | 0.1360413 | 3.87258 | 0.1613759 | 0.07146576
2.062517 | 13.81663 | 0.5525593 | 0.8755923 | 1.142084 | 15.99982 | 0.585559 | 1.0745 |  | 12.60851 | 0.5537771 | 0.8007917 | 12.22841 | 0.5197863 | 0.7289801 |  | 7.877937 | 0.4810456 | 0.4346298 | 7.382483 | 0.272472 | 0.2306987 | 6.63493 | 0.1795319 | 0.1366151 | 3.876033 | 0.1536719 | 0.06831288
2.068501 | 13.80488 | 0.5531107 | 0.8782614 | 1.138613 | 15.98103 | 0.5860265 | 1.077212 |  | 12.5932 | 0.5549959 | 0.8039052 | 12.21698 | 0.5210302 | 0.7321595 |  | 7.878367 | 0.480907 | 0.435789 | 7.386588 | 0.271996 | 0.2310922 | 6.641187 | 0.179794 | 0.1373409 | 3.882679 | 0.1469291 | 0.06561731
2.074486 | 13.79253 | 0.5538781 | 0.8812347 | 1.134771 | 15.96237 | 0.5865068 | 1.079951 |  | 12.57734 | 0.5563716 | 0.8072112 | 12.20498 | 0.5224151 | 0.7355061 |  | 7.879055 | 0.4811195 | 0.4372811 | 7.391678 | 0.2719296 | 0.2318639 | 6.64621 | 0.1804537 | 0.1383481 | 3.891367 | 0.1409806 | 0.06328417
2.08047 | 13.77822 | 0.5546624 | 0.8841103 | 1.131081 | 15.93767 | 0.5873372 | 1.082921 |  | 12.55867 | 0.5573398 | 0.8097448 | 12.28078 | 0.523983 | 0.7444362 |  | 7.878962 | 0.4818315 | 0.4391862 | 7.397496 | 0.2721342 | 0.2328908 | 6.651207 | 0.1816957 | 0.1398073 | 3.899072 | 0.1356179 | 0.06117341
2.086454 | 13.76233 | 0.5552375 | 0.8865484 | 1.12797 | 15.91276 | 0.5878829 | 1.085346 |  | 12.54044 | 0.5581731 | 0.8121078 | 12.26545 | 0.5254899 | 0.7477899 |  | 7.877061 | 0.4823869 | 0.4408507 | 7.40278 | 0.2725565 | 0.2340902 | 6.654026 | 0.1834451 | 0.1416193 | 3.905424 | 0.1309343 | 0.05932714
2.092438 | 13.74451 | 0.5560349 | 0.8892156 | 1.124587 | 15.88694 | 0.5883982 | 1.087645 |  | 12.52201 | 0.5587323 | 0.8140547 | 12.24958 | 0.5266169 | 0.7505708 |  | 7.872854 | 0.4828356 | 0.44229 | 7.404032 | 0.2726524 | 0.2348839 | 6.65564 | 0.1851842 | 0.1434067 | 3.909495 | 0.1266923 | 0.05762971
2.098422 | 13.72715 | 0.5564161 | 0.8912426 | 1.122029 | 15.86272 | 0.5883288 | 1.088964 |  | 12.50498 | 0.5592101 | 0.8159693 | 12.23286 | 0.5275931 | 0.7530836 |  | 7.866619 | 0.4828339 | 0.4432021 | 7.403531 | 0.2720733 | 0.2350394 | 6.654157 | 0.1865576 | 0.1448512 | 3.91018 | 0.1226841 | 0.05597587
2.104406 | 13.70923 | 0.5566349 | 0.8929684 | 1.11986 | 15.84151 | 0.5881527 | 1.090283 |  | 12.48773 | 0.5595031 | 0.817596 | 12.21626 | 0.5286065 | 0.7556544 |  | 7.859655 | 0.4823883 | 0.4436626 | 7.40353 | 0.2709836 | 0.2347656 | 6.65221 | 0.1874578 | 0.1459225 | 3.908812 | 0.1182837 | 0.0541031
2.11039 | 13.69242 | 0.5568831 | 0.8948081 | 1.117558 | 15.81794 | 0.5882605 | 1.091957 |  | 12.4706 | 0.559858 | 0.8193152 | 12.20069 | 0.5296922 | 0.7583922 |  | 7.855282 | 0.4817286 | 0.4440686 | 7.406258 | 0.269547 | 0.2342713 | 6.652398 | 0.1881274 | 0.1468643 | 3.906522 | 0.11361 | 0.05208262
2.116374 | 13.67935 | 0.5571204 | 0.8968709 | 1.114988 | 15.79878 | 0.5878258 | 1.092918 |  | 12.45705 | 0.5602399 | 0.8213056 | 12.18836 | 0.53047 | 0.7608893 |  | 7.853478 | 0.480932 | 0.4444892 | 7.411446 | 0.2679939 | 0.2337456 | 6.653527 | 0.1884859 | 0.1475863 | 3.905172 | 0.1088046 | 0.05000381
2.122358 | 13.66834 | 0.5573788 | 0.8990996 | 1.112224 | 15.7808 | 0.5879311 | 1.094957 |  | 12.44579 | 0.5605079 | 0.8232771 | 12.17797 | 0.5316549 | 0.7640933 |  | 7.854219 | 0.4802273 | 0.4451348 | 7.417841 | 0.2664457 | 0.2332534 | 6.659816 | 0.1886258 | 0.1482535 | 3.9066 | 0.1042858 | 0.04808013
2.128342 | 13.66068 | 0.5578196 | 0.9018421 | 1.108842 | 15.76821 | 0.5877668 | 1.096862 |  | 12.43712 | 0.5611983 | 0.8260389 | 12.16951 | 0.5328598 | 0.7674508 |  | 7.855968 | 0.4798146 | 0.4461056 | 7.425926 | 0.2649136 | 0.2328195 | 6.66654 | 0.188568 | 0.1487761 | 3.910231 | 0.09975234 | 0.04616257
2.134326 | 13.65175 | 0.5582996 | 0.9045646 | 1.105504 | 15.75464 | 0.5877125 | 1.098898 |  | 12.42786 | 0.5619395 | 0.8288384 | 12.16141 | 0.5340652 | 0.770836 |  | 7.85922 | 0.4797009 | 0.447439 | 7.435936 | 0.263777 | 0.2327858 | 6.6751 | 0.1886996 | 0.1494902 | 3.917337 | 0.09536881 | 0.04433851
2.14031 | 13.64288 | 0.5589809 | 0.9076175 | 1.101786 | 15.73906 | 0.5882674 | 1.101928 |  | 12.41679 | 0.5631229 | 0.8321707 | 12.15181 | 0.5356375 | 0.7746612 |  | 7.862203 | 0.4801595 | 0.4492929 | 7.445406 | 0.2633651 | 0.2333708 | 6.684317 | 0.189282 | 0.1505796 | 3.92606 | 0.09141992 | 0.04271668
2.146294 | 13.63244 | 0.5596532 | 0.910552 | 1.098235 | 15.72182 | 0.5888712 | 1.104932 |  | 12.40486 | 0.5640644 | 0.835089 | 12.1395 | 0.5371896 | 0.7782886 |  | 7.863916 | 0.4808342 | 0.4512804 | 7.452871 | 0.2633405 | 0.234236 | 6.690463 | 0.1903709 | 0.1520089 | 3.934926 | 0.08758509 | 0.04113193
2.152278 | 13.61978 | 0.5603127 | 0.9133179 | 1.094909 | 15.70261 | 0.5892927 | 1.107451 |  | 12.39113 | 0.5649068 | 0.8377398 | 12.12573 | 0.5386735 | 0.7817265 |  | 7.863868 | 0.4813552 | 0.4530262 | 7.45981 | 0.2630309 | 0.2348313 | 6.697506 | 0.1914961 | 0.1534951 | 3.943752 | 0.08400914 | 0.03965131
2.158262 | 13.60558 | 0.5605019 | 0.9152112 | 1.092644 | 15.68039 | 0.5894123 | 1.109183 |  | 12.3778 | 0.5651921 | 0.8395889 | 12.1102 | 0.5395399 | 0.7841555 |  | 7.862074 | 0.4815456 | 0.4543618 | 7.465496 | 0.262167 | 0.2348897 | 6.701502 | 0.1923779 | 0.1547229 | 3.951077 | 0.08091686 | 0.03836911
2.164246 | 13.59437 | 0.5607909 | 0.9174653 | 1.08996 | 15.66487 | 0.5891391 | 1.110643 |  | 12.36639 | 0.5654824 | 0.8415731 | 12.09477 | 0.5407141 | 0.7870369 |  | 7.858301 | 0.4815155 | 0.4553744 | 7.469695 | 0.2608915 | 0.2345268 | 6.703629 | 0.1928013 | 0.1555427 | 3.956545 | 0.07824742 | 0.03725769
2.17023 | 13.58161 | 0.561321 | 0.9200079 | 1.086947 | 15.64911 | 0.5891262 | 1.112568 |  | 12.35352 | 0.5659333 | 0.8436937 | 12.07852 | 0.5415303 | 0.7893426 |  | 7.853309 | 0.4812417 | 0.456084 | 7.471934 | 0.2592702 | 0.2337839 | 6.705744 | 0.192624 | 0.1558785 | 3.959443 | 0.07601918 | 0.03632337
2.176214 | 13.56958 | 0.5616628 | 0.9222883 | 1.08426 | 15.63343 | 0.588742 | 1.113792 |  | 12.34072 | 0.5661987 | 0.84554 | 12.06329 | 0.5425847 | 0.7920596 |  | 7.847357 | 0.480722 | 0.4565014 | 7.473677 | 0.2572106 | 0.2326204 | 6.706699 | 0.1919638 | 0.1557947 | 3.960694 | 0.07434773 | 0.03563393
2.182198 | 13.55761 | 0.5620901 | 0.9247119 | 1.081418 | 15.6199 | 0.5884865 | 1.115404 |  | 12.32861 | 0.5665497 | 0.8475583 | 12.04935 | 0.5435154 | 0.7946807 |  | 7.842919 | 0.4800063 | 0.4568167 | 7.47975 | 0.2546149 | 0.2310937 | 6.710857 | 0.1906292 | 0.1552332 | 3.961577 | 0.07249916 | 0.03485125
2.188182 | 13.54827 | 0.5625508 | 0.9273678 | 1.078321 | 15.6102 | 0.5883299 | 1.11747 |  | 12.31901 | 0.5669298 | 0.8497901 | 12.0364 | 0.544518 | 0.7974716 |  | 7.840963 | 0.4791799 | 0.4571667 | 7.487475 | 0.2519534 | 0.229542 | 6.716138 | 0.1890862 | 0.1545205 | 3.964259 | 0.07078777 | 0.03414497
2.194166 | 13.54278 | 0.5630011 | 0.9302717 | 1.074955 | 15.6043 | 0.5882767 | 1.120001 |  | 12.31007 | 0.5677889 | 0.852786 | 12.02502 | 0.5457534 | 0.8007093 |  | 7.842204 | 0.4783998 | 0.457743 | 7.496121 | 0.2496847 | 0.2283605 | 6.694268 | 0.1911583 | 0.1561309 | 3.969804 | 0.06915098 | 0.03349346
2.20015 | 13.53448 | 0.5639818 | 0.9338608 | 1.070823 | 15.59605 | 0.5887023 | 1.123274 |  | 12.29967 | 0.5687474 | 0.8558315 | 12.01282 | 0.5470535 | 0.8039887 |  | 7.843927 | 0.4781303 | 0.4588336 | 7.505204 | 0.2479912 | 0.2277058 | 6.703876 | 0.1901305 | 0.1559384 | 3.977478 | 0.067711 | 0.03294902
2.206134 | 13.52434 | 0.5652315 | 0.9377721 | 1.066357 | 15.5838 | 0.5895418 | 1.12705 |  | 12.28843 | 0.5697709 | 0.8589177 | 12.00068 | 0.5483499 | 0.8072699 |  | 7.846616 | 0.4781895 | 0.4602962 | 7.515437 | 0.2468047 | 0.2275426 | 6.715479 | 0.1895346 | 0.1561422 | 3.987268 | 0.06655297 | 0.03255352
2.212118 | 13.51362 | 0.566257 | 0.9412751 | 1.062389 | 15.57094 | 0.5903456 | 1.130714 |  | 12.27815 | 0.5707449 | 0.8619981 | 11.98981 | 0.5497936 | 0.8108552 |  | 7.849778 | 0.4786385 | 0.4621643 | 7.528483 | 0.2459233 | 0.2277396 | 6.724991 | 0.1897678 | 0.1569805 | 3.998448 | 0.06576756 | 0.03234704
2.218102 | 13.50014 | 0.567289 | 0.9445985 | 1.058651 | 15.55413 | 0.591357 | 1.134489 |  | 12.26524 | 0.5721395 | 0.8655307 | 11.97633 | 0.5512446 | 0.8142783 |  | 7.85171 | 0.4793007 | 0.4641699 | 7.539089 | 0.2452566 | 0.2280574 | 6.736039 | 0.1902918 | 0.1580991 | 4.008866 | 0.0654288 | 0.03235155
2.224086 | 13.48393 | 0.5683616 | 0.947798 | 1.055077 | 15.53542 | 0.5922493 | 1.137895 |  | 12.24971 | 0.5733525 | 0.8686049 | 11.96087 | 0.5529202 | 0.8178997 |  | 7.849761 | 0.4800177 | 0.4660026 | 7.54537 | 0.2445479 | 0.2282019 | 6.742302 | 0.1909707 | 0.159239 | 4.017098 | 0.06530666 | 0.03244476
2.23007 | 13.46625 | 0.5694642 | 0.9509434 | 1.051587 | 15.51281 | 0.5931145 | 1.14096 |  | 12.23101 | 0.5744072 | 0.8712116 | 11.94256 | 0.5544691 | 0.8211386 |  | 7.84517 | 0.4808483 | 0.4677912 | 7.548303 | 0.2435529 | 0.2279734 | 6.746286 | 0.1915721 | 0.160265 | 4.022266 | 0.06514219 | 0.03249187
2.236054 | 13.44495 | 0.5706947 | 0.9540445 | 1.048169 | 15.489 | 0.5939168 | 1.143812 |  | 12.20975 | 0.5755505 | 0.8737668 | 11.92084 | 0.5557551 | 0.8237508 |  | 7.837238 | 0.4815174 | 0.4692242 | 7.549803 | 0.2422341 | 0.2273926 | 6.748903 | 0.1917814 | 0.160933 | 4.024211 | 0.06484629 | 0.03244676
2.242038 | 13.42224 | 0.5713543 | 0.9560853 | 1.045932 | 15.46137 | 0.5945926 | 1.146129 |  | 12.18566 | 0.5766593 | 0.8760615 | 11.90072 | 0.5571048 | 0.8265637 |  | 7.827675 | 0.4818955 | 0.4702749 | 7.551766 | 0.2405213 | 0.2264479 | 6.747481 | 0.191771 | 0.1613209 | 4.024552 | 0.06409331 | 0.03215855
2.248022 | 13.40183 | 0.5723022 | 0.9587669 | 1.043006 | 15.43556 | 0.5950444 | 1.148141 |  | 12.16438 | 0.5776502 | 0.8783723 | 11.8813 | 0.5583693 | 0.8292956 |  | 7.817691 | 0.482186 | 0.4712125 | 7.552309 | 0.2385817 | 0.2252374 | 6.748743 | 0.191106 | 0.1612207 | 4.024362 | 0.06286169 | 0.03162327
2.254006 | 13.38522 | 0.5730166 | 0.9613266 | 1.040229 | 15.41681 | 0.5953489 | 1.150388 |  | 12.14763 | 0.5786408 | 0.8810058 | 11.86404 | 0.5596865 | 0.8322532 |  | 7.809194 | 0.4821944 | 0.4719615 | 7.553318 | 0.2364716 | 0.2238695 | 6.749108 | 0.189848 | 0.1605945 | 4.025406 | 0.06128187 | 0.0309186
2.25999 | 13.36841 | 0.5740324 | 0.9643747 | 1.036941 | 15.39719 | 0.596097 | 1.153422 |  | 12.12805 | 0.5798327 | 0.8837378 | 11.84629 | 0.5610842 | 0.8352956 |  | 7.80217 | 0.4822552 | 0.4728485 | 7.555257 | 0.2343456 | 0.2225029 | 6.751247 | 0.1884913 | 0.1599208 | 4.028905 | 0.05934604 | 0.03004751
2.265974 | 13.35475 | 0.5747718 | 0.9671843 | 1.033929 | 15.37671 | 0.5968873 | 1.156468 |  | 12.11267 | 0.5810304 | 0.8867822 | 11.82981 | 0.5624866 | 0.8384323 |  | 7.798737 | 0.482364 | 0.4739988 | 7.560452 | 0.2326264 | 0.2216077 | 6.755811 | 0.1871329 | 0.1592963 | 4.034668 | 0.05751626 | 0.02923995
2.271958 | 13.34178 | 0.5756946 | 0.970352 | 1.030554 | 15.3583 | 0.5980453 | 1.160381 |  | 12.09477 | 0.582316 | 0.8897743 | 11.81572 | 0.5638067 | 0.841616 |  | 7.797447 | 0.482803 | 0.4756044 | 7.567483 | 0.2315191 | 0.2213409 | 6.75991 | 0.1860615 | 0.1588989 | 4.042857 | 0.05573322 | 0.02846597
2.277942 | 13.32766 | 0.5768015 | 0.9737472 | 1.026961 | 15.33675 | 0.5993294 | 1.164299 |  | 12.07611 | 0.5835744 | 0.8926661 | 11.79971 | 0.5650875 | 0.8446036 |  | 7.795928 | 0.4833629 | 0.4773171 | 7.574248 | 0.2305841 | 0.2212253 | 6.767515 | 0.1850157 | 0.1586002 | 4.052758 | 0.05409363 | 0.02776915
2.283926 | 13.31091 | 0.5776074 | 0.9764403 | 1.024128 | 15.31274 | 0.6005325 | 1.16787 |  | 12.05698 | 0.5848993 | 0.895622 | 11.78237 | 0.5664517 | 0.8476189 |  | 7.795356 | 0.4837338 | 0.4789031 | 7.581444 | 0.2295838 | 0.221054 | 6.773105 | 0.1841104 | 0.1583694 | 4.063491 | 0.05282015 | 0.02725864
2.28991 | 13.29214 | 0.5785568 | 0.9792252 | 1.021216 | 15.28597 | 0.6017264 | 1.171207 |  | 12.03509 | 0.5858627 | 0.8978146 | 11.76285 | 0.5674726 | 0.8499611 |  | 7.793851 | 0.4838534 | 0.4801838 | 7.588143 | 0.2281508 | 0.2204444 | 6.778887 | 0.1829529 | 0.1579207 | 4.073309 | 0.05176131 | 0.0268469
2.295894 | 13.26748 | 0.5793154 | 0.981247 | 1.019111 | 15.25165 | 0.6028017 | 1.173724 |  | 12.00875 | 0.586297 | 0.8988565 | 11.73949 | 0.568458 | 0.8519663 |  | 7.790719 | 0.4838276 | 0.4812195 | 7.594348 | 0.226466 | 0.2195677 | 6.78486 | 0.1812274 | 0.1569784 | 4.080823 | 0.05095388 | 0.02654605
2.301878 | 13.24266 | 0.579827 | 0.9828316 | 1.017468 | 15.21594 | 0.6035463 | 1.175479 |  | 11.98314 | 0.586561 | 0.8996826 | 11.71542 | 0.5692172 | 0.8535739 |  | 7.78644 | 0.483597 | 0.4819789 | 7.599603 | 0.2245065 | 0.2183862 | 6.789056 | 0.1792424 | 0.1557599 | 4.087087 | 0.05048005 | 0.02640822
2.307862 | 13.2168 | 0.5801966 | 0.9840892 | 1.016168 | 15.17854 | 0.6040511 | 1.176622 |  | 11.95712 | 0.5865812 | 0.9000941 | 11.69206 | 0.569784 | 0.854937 |  | 7.78172 | 0.4830997 | 0.4824423 | 7.603913 | 0.2221398 | 0.2167687 | 6.795848 | 0.1765948 | 0.154012 | 4.09159 | 0.05028972 | 0.02640611
2.313846 | 13.19021 | 0.5807252 | 0.9855527 | 1.014659 | 15.13916 | 0.6043408 | 1.177176 |  | 11.93155 | 0.5864457 | 0.9002899 | 11.668 | 0.570072 | 0.8558225 |  | 7.776331 | 0.4825252 | 0.4827834 | 7.60866 | 0.2192305 | 0.2146183 | 6.79978 | 0.1735631 | 0.1518483 | 4.095207 | 0.05016972 | 0.02643474
2.31983 | 13.16911 | 0.5805717 | 0.9862604 | 1.013931 | 15.10352 | 0.6042528 | 1.17727 |  | 11.91094 | 0.5858789 | 0.9001879 | 11.64856 | 0.5704439 | 0.857165 |  | 7.771202 | 0.4819378 | 0.4831239 | 7.615213 | 0.2162345 | 0.2124156 | 6.80608 | 0.1703865 | 0.1495931 | 4.099324 | 0.04990046 | 0.02638737
2.325814 | 13.14991 | 0.5807781 | 0.9877138 | 1.012439 | 15.06715 | 0.6040751 | 1.177118 |  | 11.89186 | 0.5857157 | 0.9008131 | 11.63118 | 0.5707305 | 0.8585254 |  | 7.768173 | 0.4815286 | 0.4837702 | 7.620823 | 0.2138613 | 0.2107813 | 6.813 | 0.1672646 | 0.1473807 | 4.104972 | 0.04953558 | 0.02629818
2.331798 | 13.13494 | 0.5807488 | 0.9890781 | 1.011042 | 15.03635 | 0.6038511 | 1.177298 |  | 11.87541 | 0.5854913 | 0.9015361 | 11.61891 | 0.5710506 | 0.8603081 |  | 7.767455 | 0.4816288 | 0.485071 | 7.627772 | 0.2121715 | 0.2098451 | 6.819456 | 0.1650507 | 0.1459423 | 4.11283 | 0.04919918 | 0.02623691
2.337782 | 13.12182 | 0.5809727 | 0.9910076 | 1.009074 | 15.00761 | 0.6037909 | 1.177946 |  | 11.86325 | 0.5853473 | 0.9027026 | 11.60947 | 0.5716195 | 0.8626738 |  | 7.767887 | 0.4820116 | 0.4867294 | 7.635823 | 0.2108529 | 0.2092968 | 6.829332 | 0.1631774 | 0.1448656 | 4.123058 | 0.04863401 | 0.02606674
2.343766 | 13.11053 | 0.5813999 | 0.9934193 | 1.006624 | 14.97999 | 0.6037298 | 1.178668 |  | 11.85117 | 0.5857678 | 0.9047405 | 11.60063 | 0.5722136 | 0.8651221 |  | 7.769001 | 0.4826441 | 0.4886857 | 7.645425 | 0.2100285 | 0.2092749 | 6.836365 | 0.1618989 | 0.144247 | 4.13513 | 0.04828403 | 0.02602137
2.34975 | 13.10163 | 0.5812056 | 0.9949472 | 1.005078 | 14.95377 | 0.6032756 | 1.178722 |  | 11.84193 | 0.5856873 | 0.9062188 | 11.59322 | 0.5729496 | 0.8678916 |  | 7.769426 | 0.4835741 | 0.4909043 | 7.655436 | 0.2095119 | 0.2095672 | 6.8453 | 0.1606833 | 0.1437169 | 4.148013 | 0.04793259 | 0.02597861
2.355734 | 13.09104 | 0.5811851 | 0.9966394 | 1.003372 | 14.92771 | 0.6029847 | 1.179095 |  | 11.83052 | 0.5858089 | 0.9078399 | 11.58393 | 0.5736188 | 0.8704199 |  | 7.768486 | 0.4846598 | 0.4931997 | 7.661563 | 0.2095466 | 0.2103039 | 6.851836 | 0.159437 | 0.1431019 | 4.159822 | 0.04794998 | 0.02612839
2.361718 | 13.07963 | 0.5813077 | 0.9985111 | 1.001491 | 14.90366 | 0.6024263 | 1.179093 |  | 11.82083 | 0.5857657 | 0.9093337 | 11.57442 | 0.5744009 | 0.873103 |  | 7.765963 | 0.4859538 | 0.4956117 | 7.666309 | 0.2097751 | 0.2111988 | 6.856203 | 0.1582193 | 0.1424605 | 4.170048 | 0.04819552 | 0.02639362
2.367702 | 13.068 | 0.5810903 | 0.9997767 | 1.000223 | 14.88282 | 0.6017021 | 1.179009 |  | 11.81037 | 0.5858277 | 0.9109275 | 11.56168 | 0.5753691 | 0.8758258 |  | 7.761193 | 0.4868566 | 0.4974848 | 7.669909 | 0.2095019 | 0.2115575 | 6.860548 | 0.1558806 | 0.1407995 | 4.178016 | 0.0485587 | 0.02671083
2.373686 | 13.05932 | 0.5807448 | 1.001042 | 0.9989593 | 14.86549 | 0.6006623 | 1.178572 |  | 11.80107 | 0.5854646 | 0.9119447 | 11.54983 | 0.5757585 | 0.8777331 |  | 7.756449 | 0.4872678 | 0.4988582 | 7.67394 | 0.2087883 | 0.2114808 | 6.862531 | 0.1527424 | 0.1383536 | 4.183568 | 0.04924897 | 0.02719509
2.37967 | 13.05097 | 0.5803799 | 1.002294 | 0.9977117 | 14.84916 | 0.5995503 | 1.17806 |  | 11.79127 | 0.5852225 | 0.9131067 | 11.53723 | 0.5763504 | 0.8798897 |  | 7.750607 | 0.4871003 | 0.4995673 | 7.678175 | 0.2077039 | 0.2110293 | 6.866629 | 0.1484496 | 0.1348846 | 4.188076 | 0.04966496 | 0.02752355
2.385654 | 13.04266 | 0.5800886 | 1.00367 | 0.9963429 | 14.83293 | 0.5984986 | 1.177662 |  | 11.78179 | 0.5847399 | 0.913913 | 11.52579 | 0.5765011 | 0.8814575 |  | 7.745019 | 0.4870338 | 0.5003942 | 7.681051 | 0.206783 | 0.2107007 | 6.869223 | 0.1438564 | 0.1310894 | 4.191885 | 0.04996916 | 0.02778702
2.391638 | 13.03926 | 0.5795122 | 1.004926 | 0.9950979 | 14.82165 | 0.5973517 | 1.177458 |  | 11.77755 | 0.5839674 | 0.9146651 | 11.51791 | 0.5768789 | 0.883643 |  | 7.742367 | 0.486765 | 0.5012008 | 7.687477 | 0.2058207 | 0.2104222 | 6.872862 | 0.1394856 | 0.1274928 | 4.196861 | 0.05021549 | 0.02802727
2.397622 | 13.03787 | 0.5793948 | 1.00713 | 0.9929209 | 14.81317 | 0.5963291 | 1.177709 |  | 11.77658 | 0.5834133 | 0.9160086 | 11.51195 | 0.5770661 | 0.8856831 |  | 7.743518 | 0.4866051 | 0.5023645 | 7.696763 | 0.2049812 | 0.2103421 | 6.881548 | 0.1346437 | 0.123531 | 4.204009 | 0.05028119 | 0.02818208
2.403606 | 13.03963 | 0.5791064 | 1.009276 | 0.9908091 | 14.80806 | 0.5951586 | 1.177924 |  | 11.7786 | 0.583045 | 0.9178726 | 11.51005 | 0.5774037 | 0.8882662 |  | 7.747778 | 0.4864595 | 0.5037446 | 7.708005 | 0.2043862 | 0.210562 | 6.89146 | 0.1306184 | 0.1203101 | 4.213487 | 0.05040167 | 0.02838397
2.40959 | 13.04449 | 0.5790968 | 1.01215 | 0.987996 | 14.8075 | 0.594183 | 1.178876 |  | 11.78197 | 0.5828626 | 0.9201327 | 11.50895 | 0.5781394 | 0.8915277 |  | 7.75446 | 0.4865642 | 0.5055429 | 7.722744 | 0.204156 | 0.2112517 | 6.905326 | 0.1270931 | 0.1175905 | 4.225454 | 0.05041259 | 0.02854163
2.415574 | 13.04736 | 0.5791784 | 1.015029 | 0.9851936 | 14.80604 | 0.5933677 | 1.180066 |  | 11.78343 | 0.5831658 | 0.9230119 | 11.50573 | 0.5791129 | 0.8949962 |  | 7.759117 | 0.4871718 | 0.5077361 | 7.735875 | 0.2044496 | 0.2124415 | 6.917876 | 0.1243386 | 0.1155373 | 4.236871 | 0.0503839 | 0.02867349
2.421558 | 13.04709 | 0.5795039 | 1.018095 | 0.9822266 | 14.80128 | 0.5930728 | 1.182022 |  | 11.78246 | 0.5834677 | 0.9257012 | 11.49987 | 0.5803085 | 0.8986073 |  | 7.762648 | 0.4880646 | 0.5101587 | 7.746301 | 0.2051578 | 0.2139935 | 6.929745 | 0.1222386 | 0.1140627 | 4.248078 | 0.05036514 | 0.02880982
2.427542 | 13.04571 | 0.5800772 | 1.021512 | 0.9789412 | 14.79745 | 0.5927167 | 1.183925 |  | 11.78042 | 0.5838974 | 0.9285114 | 11.49032 | 0.5815166 | 0.9019537 |  | 7.763516 | 0.489054 | 0.5125134 | 7.758225 | 0.2057099 | 0.2154307 | 6.942193 | 0.1196713 | 0.1121442 | 4.258906 | 0.05038112 | 0.02896382
2.433526 | 13.03983 | 0.5805677 | 1.024434 | 0.9761489 | 14.78736 | 0.5923327 | 1.185266 |  | 11.77464 | 0.5840707 | 0.93062 | 11.47712 | 0.5824991 | 0.9046643 |  | 7.76152 | 0.4898432 | 0.5144736 | 7.767019 | 0.206248 | 0.2167721 | 6.950202 | 0.1166154 | 0.1096762 | 4.268186 | 0.0508827 | 0.02938818
2.43951 | 13.03342 | 0.5809136 | 1.02706 | 0.9736533 | 14.77852 | 0.5917611 | 1.186324 |  | 11.76756 | 0.5841725 | 0.9325096 | 11.46373 | 0.5832045 | 0.9069275 |  | 7.758219 | 0.490687 | 0.5164074 | 7.77314 | 0.206657 | 0.2179076 | 6.958176 | 0.1127071 | 0.1063831 | 4.276594 | 0.05140431 | 0.02982108
2.445495 | 13.02396 | 0.5813039 | 1.029523 | 0.9713231 | 14.76735 | 0.5910659 | 1.186939 |  | 11.76131 | 0.5840238 | 0.934063 | 11.45172 | 0.5837047 | 0.908979 |  | 7.752529 | 0.4915551 | 0.5182096 | 7.779014 | 0.2072224 | 0.2192053 | 6.962786 | 0.1087589 | 0.1029764 | 4.283298 | 0.05198455 | 0.03027906
2.451479 | 13.01707 | 0.5816182 | 1.032054 | 0.9689414 | 14.76157 | 0.5901691 | 1.187573 |  | 11.75722 | 0.5841402 | 0.9362094 | 11.44188 | 0.5845224 | 0.9116954 |  | 7.746214 | 0.4924619 | 0.520012 | 7.781801 | 0.2076602 | 0.2202849 | 6.96613 | 0.1049805 | 0.09969 | 4.289307 | 0.05280675 | 0.03087648
2.457463 | 13.01327 | 0.5822698 | 1.03543 | 0.9657823 | 14.75818 | 0.589617 | 1.189085 |  | 11.75315 | 0.5843844 | 0.938562 | 11.43209 | 0.5855054 | 0.9146744 |  | 7.741019 | 0.4930175 | 0.5215195 | 7.78523 | 0.2079793 | 0.2212593 | 6.971115 | 0.1013592 | 0.09655518 | 4.296122 | 0.05379943 | 0.0315838
2.463447 | 13.00783 | 0.5832411 | 1.039248 | 0.9622344 | 14.75333 | 0.5894288 | 1.191208 |  | 11.74725 | 0.5851186 | 0.9415567 | 11.41896 | 0.5865133 | 0.9174252 |  | 7.735201 | 0.4938118 | 0.5232381 | 7.790818 | 0.2081844 | 0.2221762 | 6.97339 | 0.09902375 | 0.09459095 | 4.303075 | 0.05506543 | 0.03245819
2.469431 | 13.00296 | 0.5842505 | 1.043185 | 0.9586028 | 14.74939 | 0.5893111 | 1.193545 |  | 11.74112 | 0.5860697 | 0.9448845 | 11.4098 | 0.5875799 | 0.9205871 |  | 7.730494 | 0.4945372 | 0.52496 | 7.795296 | 0.2082672 | 0.2229326 | 6.978335 | 0.09768736 | 0.09360739 | 4.310994 | 0.0561665 | 0.03324871
2.475415 | 12.9984 | 0.5850096 | 1.046704 | 0.95538 | 14.74459 | 0.5890552 | 1.195528 |  | 11.73528 | 0.5869948 | 0.9481975 | 11.4051 | 0.5883964 | 0.9237192 |  | 7.727106 | 0.4955141 | 0.5270405 | 7.800619 | 0.2084656 | 0.2238384 | 6.981612 | 0.09750815 | 0.09370607 | 4.318551 | 0.05692856 | 0.0338407
2.481399 | 12.99578 | 0.5857661 | 1.05038 | 0.9520366 | 14.74245 | 0.5889641 | 1.198059 |  | 11.73236 | 0.5882339 | 0.9522587 | 11.40171 | 0.5899724 | 0.9281566 |  | 7.726317 | 0.4970788 | 0.5299287 | 7.810028 | 0.2088916 | 0.2251092 | 6.986311 | 0.09839834 | 0.09485394 | 4.326902 | 0.0575122 | 0.03433655
2.487383 | 12.99291 | 0.587128 | 1.055127 | 0.947753 | 14.73915 | 0.5893846 | 1.201536 |  | 11.72709 | 0.5898573 | 0.9567599 | 11.39524 | 0.5918599 | 0.9328422 |  | 7.723815 | 0.4991545 | 0.5332522 | 7.81767 | 0.209625 | 0.2266659 | 6.993244 | 0.1001619 | 0.09688286 | 4.335386 | 0.0582698 | 0.03494114
2.493367 | 12.9895 | 0.5880868 | 1.059115 | 0.9441846 | 14.73645 | 0.5894593 | 1.204359 |  | 11.72185 | 0.5911906 | 0.9608001 | 11.38649 | 0.5937168 | 0.9372998 |  | 7.718756 | 0.5013527 | 0.5365374 | 7.824848 | 0.2105928 | 0.2284697 | 6.997896 | 0.1021416 | 0.09910132 | 4.342189 | 0.05899096 | 0.03551431
2.499351 | 12.98556 | 0.5892843 | 1.063496 | 0.9402951 | 14.73753 | 0.5899621 | 1.208368 |  | 11.71482 | 0.5928711 | 0.9652642 | 11.37625 | 0.5954245 | 0.9414043 |  | 7.710521 | 0.5034702 | 0.5395203 | 7.832639 | 0.2115727 | 0.2303128 | 7.004161 | 0.1045493 | 0.1017718 | 4.348964 | 0.05946071 | 0.03593901
2.505335 | 12.97292 | 0.5905412 | 1.067276 | 0.9369646 | 14.73079 | 0.5905126 | 1.211837 |  | 11.7016 | 0.594508 | 0.9691519 | 11.36171 | 0.5970463 | 0.9450195 |  | 7.698924 | 0.5053021 | 0.5419634 | 7.835891 | 0.212587 | 0.2320673 | 7.008972 | 0.1070964 | 0.1045726 | 4.354562 | 0.05981395 | 0.03628573
2.511319 | 12.956 | 0.591325 | 1.069848 | 0.9347119 | 14.71802 | 0.591251 | 1.215196 |  | 11.68302 | 0.5954003 | 0.97138 | 11.34292 | 0.5981639 | 0.9474802 |  | 7.686965 | 0.5065496 | 0.5437533 | 7.838913 | 0.2133942 | 0.2335949 | 7.013152 | 0.1093492 | 0.1070912 | 4.358662 | 0.0600168 | 0.03653011
2.517303 | 12.94324 | 0.5920017 | 1.072567 | 0.9323427 | 14.7082 | 0.5917051 | 1.218213 |  | 11.66892 | 0.5959044 | 0.9733431 | 11.32627 | 0.59922 | 0.9500178 |  | 7.676765 | 0.507466 | 0.5453103 | 7.844699 | 0.2140423 | 0.2350361 | 7.019544 | 0.111874 | 0.109925 | 4.363562 | 0.06047183 | 0.03693625
2.523287 | 12.92784 | 0.5925868 | 1.074899 | 0.9303201 | 14.69268 | 0.5919944 | 1.220417 |  | 11.65542 | 0.5962112 | 0.9750292 | 11.30743 | 0.6001382 | 0.9521487 |  | 7.666197 | 0.5080334 | 0.5464645 | 7.847049 | 0.2145942 | 0.236273 | 7.023479 | 0.1142372 | 0.112577 | 4.367136 | 0.06106269 | 0.03741643
2.529271 | 12.91683 | 0.5930592 | 1.077389 | 0.9281702 | 14.6844 | 0.5919463 | 1.222523 |  | 11.64505 | 0.5968002 | 0.9774375 | 11.29273 | 0.600677 | 0.9540218 |  | 7.656317 | 0.508319 | 0.547362 | 7.852791 | 0.2148491 | 0.2372881 | 7.02962 | 0.1160627 | 0.1147474 | 4.371834 | 0.06140233 | 0.03775434
2.535255 | 12.9099 | 0.5934749 | 1.080115 | 0.9258272 | 14.67931 | 0.5916919 | 1.224464 |  | 11.63654 | 0.5973292 | 0.9799009 | 11.28415 | 0.601301 | 0.9565452 |  | 7.647956 | 0.5085202 | 0.5482749 | 7.860418 | 0.2151104 | 0.2383702 | 7.034725 | 0.1174037 | 0.1164323 | 4.37765 | 0.06153406 | 0.03797531
2.541239 | 12.90489 | 0.5942441 | 1.083647 | 0.92281 | 14.67595 | 0.591621 | 1.226926 |  | 11.63061 | 0.5982555 | 0.9832359 | 11.27888 | 0.602467 | 0.9602137 |  | 7.640057 | 0.5093948 | 0.5499456 | 7.864411 | 0.2156411 | 0.2396439 | 7.040211 | 0.1183334 | 0.1177231 | 4.382793 | 0.06159389 | 0.03814672
2.547223 | 12.90177 | 0.5953148 | 1.087892 | 0.9192086 | 14.67317 | 0.5920746 | 1.230525 |  | 11.62496 | 0.5997785 | 0.9875808 | 11.27314 | 0.6043049 | 0.9649192 |  | 7.63491 | 0.5107497 | 0.5523344 | 7.872404 | 0.2162371 | 0.2411169 | 7.047681 | 0.1191617 | 0.1189523 | 4.389534 | 0.06160873 | 0.03830458
2.553207 | 12.90133 | 0.5967663 | 1.09307 | 0.9148548 | 14.67381 | 0.5926931 | 1.234758 |  | 11.61707 | 0.6019391 | 0.9927917 | 11.26392 | 0.6068245 | 0.9704249 |  | 7.628332 | 0.5123266 | 0.5548628 | 7.881419 | 0.2169243 | 0.242729 | 7.053716 | 0.1198898 | 0.1200631 | 4.396734 | 0.06188281 | 0.03862863
2.559191 | 12.89291 | 0.598808 | 1.098663 | 0.9101974 | 14.66794 | 0.593928 | 1.239735 |  | 11.60263 | 0.6044348 | 0.9980029 | 11.24952 | 0.6094362 | 0.9756368 |  | 7.620337 | 0.5141098 | 0.5575141 | 7.88534 | 0.2177921 | 0.2443928 | 7.060727 | 0.1205379 | 0.1211153 | 4.403905 | 0.06231676 | 0.03905428
2.565175 | 12.87871 | 0.600505 | 1.103136 | 0.9065068 | 14.65166 | 0.5954263 | 1.244386 |  | 11.58424 | 0.6067509 | 1.002578 | 11.23272 | 0.6117979 | 0.9802411 |  | 7.609695 | 0.5158685 | 0.5599463 | 7.890714 | 0.2186239 | 0.2460674 | 7.065111 | 0.121365 | 0.1223074 | 4.410564 | 0.06266524 | 0.03942402
2.571159 | 12.86642 | 0.6018204 | 1.107074 | 0.9032817 | 14.63631 | 0.5960676 | 1.247324 |  | 11.56721 | 0.6085304 | 1.006382 | 11.21451 | 0.6139579 | 0.9843988 |  | 7.597255 | 0.5176492 | 0.5622692 | 7.895017 | 0.2194305 | 0.2476863 | 7.069277 | 0.1225049 | 0.1238171 | 4.416392 | 0.06299933 | 0.03977916
2.577143 | 12.85579 | 0.6034029 | 1.111649 | 0.8995646 | 14.62469 | 0.5969988 | 1.251185 |  | 11.55002 | 0.6106337 | 1.010706 | 11.19419 | 0.6160218 | 0.9882126 |  | 7.582007 | 0.51923 | 0.5641642 | 7.895114 | 0.2204631 | 0.2494342 | 7.072828 | 0.1240769 | 0.1257609 | 4.421072 | 0.06355145 | 0.04026379
2.583127 | 12.84231 | 0.6051339 | 1.116255 | 0.8958526 | 14.6162 | 0.597675 | 1.254782 |  | 11.52917 | 0.6125648 | 1.014423 | 11.17078 | 0.6181047 | 0.9917777 |  | 7.566024 | 0.5201857 | 0.5653208 | 7.897716 | 0.221039 | 0.250749 | 7.074776 | 0.1254762 | 0.1275096 | 4.425411 | 0.06384833 | 0.04058561
2.589111 | 12.82549 | 0.6071726 | 1.12114 | 0.891949 | 14.6058 | 0.5989358 | 1.259445 |  | 11.50271 | 0.6147338 | 1.018031 | 11.14357 | 0.6198391 | 0.9944371 |  | 7.551559 | 0.5205787 | 0.5659744 | 7.899474 | 0.2214639 | 0.2518691 | 7.078695 | 0.1267003 | 0.1291233 | 4.431173 | 0.06404394 | 0.04085738
2.595095 | 12.80145 | 0.6084907 | 1.12406 | 0.8896325 | 14.58543 | 0.5999492 | 1.262729 |  | 11.47566 | 0.6159554 | 1.020007 | 11.11995 | 0.6209883 | 0.9964662 |  | 7.540429 | 0.5203727 | 0.5662223 | 7.898728 | 0.2216546 | 0.2526448 | 7.081412 | 0.1275517 | 0.1303415 | 4.436432 | 0.06374727 | 0.04081049
2.601079 | 12.78639 | 0.6093909 | 1.126991 | 0.8873183 | 14.57432 | 0.6002177 | 1.265243 |  | 11.45568 | 0.6168723 | 1.022099 | 11.09962 | 0.6222196 | 0.998915 |  | 7.531386 | 0.5204292 | 0.5669088 | 7.903587 | 0.2217582 | 0.2535015 | 7.086088 | 0.1281145 | 0.1313051 | 4.442308 | 0.06317498 | 0.04059106
2.607063 | 12.77349 | 0.6108589 | 1.131163 | 0.884046 | 14.56549 | 0.6010827 | 1.269211 |  | 11.43532 | 0.6184558 | 1.025255 | 11.07868 | 0.6238315 | 1.001913 |  | 7.521378 | 0.5206873 | 0.5677394 | 7.908632 | 0.222056 | 0.2545884 | 7.091729 | 0.1285466 | 0.1321561 | 4.447842 | 0.06250957 | 0.04030607
2.613047 | 12.75651 | 0.6127089 | 1.135681 | 0.8805288 | 14.55366 | 0.602411 | 1.2739 |  | 11.41139 | 0.6204051 | 1.028689 | 11.05422 | 0.6256711 | 1.00495 |  | 7.512632 | 0.5209432 | 0.5686602 | 7.912623 | 0.2223189 | 0.2556037 | 7.098132 | 0.1284758 | 0.132506 | 4.454148 | 0.06172805 | 0.03995007
2.619031 | 12.73755 | 0.6148739 | 1.140606 | 0.8767266 | 14.53858 | 0.6040224 | 1.278907 |  | 11.38563 | 0.62247 | 1.032141 | 11.0311 | 0.6273472 | 1.007838 |  | 7.505943 | 0.5216031 | 0.5701764 | 7.920927 | 0.2226582 | 0.2568493 | 7.107057 | 0.1281871 | 0.1326777 | 4.461222 | 0.06107565 | 0.03968128
2.625015 | 12.7102 | 0.616935 | 1.144581 | 0.8736821 | 14.51179 | 0.6060431 | 1.283746 |  | 11.35343 | 0.6245913 | 1.035089 | 11.00667 | 0.6290047 | 1.010566 |  | 7.498885 | 0.5220983 | 0.5714838 | 7.926521 | 0.2230482 | 0.2580693 | 7.115164 | 0.1279282 | 0.1328636 | 4.468587 | 0.0605323 | 0.0394832
2.630999 | 12.68453 | 0.6185033 | 1.147784 | 0.8712439 | 14.48377 | 0.6074037 | 1.287072 |  | 11.32384 | 0.6258266 | 1.036792 | 10.98333 | 0.6304783 | 1.01309 |  | 7.494064 | 0.5227047 | 0.5730831 | 7.930653 | 0.2235176 | 0.259337 | 7.123825 | 0.1278029 | 0.1331981 | 4.475923 | 0.06008852 | 0.03934757
2.636983 | 12.65722 | 0.6201323 | 1.150941 | 0.8688541 | 14.45808 | 0.6087972 | 1.290666 |  | 11.29346 | 0.6272366 | 1.038697 | 10.95655 | 0.6317863 | 1.015019 |  | 7.48727 | 0.5236194 | 0.5748701 | 7.937228 | 0.2240905 | 0.2608091 | 7.132256 | 0.1279834 | 0.1338478 | 4.482915 | 0.05993148 | 0.03939545
2.642967 | 12.62725 | 0.621173 | 1.152753 | 0.8674884 | 14.42791 | 0.6101969 | 1.293863 |  | 11.25964 | 0.6280227 | 1.039237 | 10.9311 | 0.6323114 | 1.015804 |  | 7.478719 | 0.5239261 | 0.5758536 | 7.939273 | 0.224409 | 0.26184 | 7.139874 | 0.1282523 | 0.134577 | 4.489566 | 0.05960228 | 0.03932621
2.648951 | 12.60279 | 0.6217527 | 1.154201 | 0.8664001 | 14.3971 | 0.6107323 | 1.295158 |  | 11.23323 | 0.6278553 | 1.03887 | 10.91125 | 0.6326203 | 1.016751 |  | 7.471798 | 0.5237038 | 0.5763787 | 7.942534 | 0.2245761 | 0.2627361 | 7.149795 | 0.1286631 | 0.1355016 | 4.498237 | 0.05908716 | 0.03915007
2.654935 | 12.57948 | 0.621831 | 1.154814 | 0.8659404 | 14.37131 | 0.6107704 | 1.29584 |  | 11.21081 | 0.6272694 | 1.038169 | 10.89175 | 0.6324903 | 1.017018 |  | 7.4661 | 0.523213 | 0.5766993 | 7.948635 | 0.2247243 | 0.2637058 | 7.156765 | 0.1294021 | 0.1367209 | 4.50672 | 0.05836073 | 0.03882919
2.660919 | 12.55906 | 0.6216834 | 1.155264 | 0.8656027 | 14.35213 | 0.6106771 | 1.296829 |  | 11.18994 | 0.626638 | 1.037526 | 10.87353 | 0.6324578 | 1.017552 |  | 7.461811 | 0.5225431 | 0.5769274 | 7.950845 | 0.2249016 | 0.2645822 | 7.163514 | 0.1300816 | 0.1378785 | 4.515014 | 0.05710547 | 0.03814975
2.666903 | 12.54077 | 0.6216921 | 1.156192 | 0.8649081 | 14.33063 | 0.6106652 | 1.297773 |  | 11.17132 | 0.6257643 | 1.036683 | 10.85752 | 0.6322837 | 1.018059 |  | 7.458331 | 0.521998 | 0.5773522 | 7.953858 | 0.2251435 | 0.265563 | 7.169462 | 0.1307152 | 0.138977 | 4.523435 | 0.05564634 | 0.03732805
2.672887 | 12.52258 | 0.6217952 | 1.157297 | 0.8640822 | 14.30736 | 0.6107923 | 1.298843 |  | 11.15566 | 0.6250069 | 1.036296 | 10.84252 | 0.6322627 | 1.0189 |  | 7.456438 | 0.5214945 | 0.5779429 | 7.960302 | 0.2254169 | 0.266698 | 7.175578 | 0.1312845 | 0.1400148 | 4.531042 | 0.05424975 | 0.0365342
2.678871 | 12.50623 | 0.6219748 | 1.158708 | 0.86303 | 14.28662 | 0.6107982 | 1.299877 |  | 11.14031 | 0.6245777 | 1.036475 | 10.83042 | 0.6322752 | 1.020061 |  | 7.454947 | 0.521372 | 0.5789849 | 7.963079 | 0.2258218 | 0.2678687 | 7.181477 | 0.1314028 | 0.1405702 | 4.537214 | 0.05303899 | 0.03584755
2.684855 | 12.49446 | 0.622351 | 1.160905 | 0.8613968 | 14.26918 | 0.6108056 | 1.301206 |  | 11.1319 | 0.6241449 | 1.037286 | 10.82559 | 0.6327456 | 1.022645 |  | 7.457375 | 0.521635 | 0.58076 | 7.969275 | 0.2260999 | 0.2690068 | 7.188506 | 0.1311549 | 0.140756 | 4.544298 | 0.05170634 | 0.0350796
2.690839 | 12.48174 | 0.6228869 | 1.16331 | 0.8596163 | 14.25236 | 0.610982 | 1.302945 |  | 11.12187 | 0.6244794 | 1.039218 | 10.81893 | 0.6338714 | 1.026116 |  | 7.456473 | 0.5223758 | 0.5828105 | 7.977863 | 0.2264631 | 0.2703304 | 7.197043 | 0.1307762 | 0.1408296 | 4.551356 | 0.05049773 | 0.03438932
2.696823 | 12.46984 | 0.6235986 | 1.166116 | 0.8575478 | 14.23138 | 0.6112978 | 1.304595 |  | 11.11095 | 0.6247889 | 1.041023 | 10.80836 | 0.6350866 | 1.029363 |  | 7.455576 | 0.5234735 | 0.5852636 | 7.9834 | 0.2269932 | 0.2717543 | 7.205355 | 0.130442 | 0.1409446 | 4.558387 | 0.04958891 | 0.03389779
2.702807 | 12.46072 | 0.6243189 | 1.169197 | 0.8552876 | 14.21553 | 0.6116324 | 1.306748 |  | 11.10056 | 0.6254228 | 1.043414 | 10.799 | 0.636542 | 1.033115 |  | 7.455071 | 0.5247643 | 0.5879689 | 7.991123 | 0.2276473 | 0.2734063 | 7.214974 | 0.1301926 | 0.1411755 | 4.566324 | 0.04905262 | 0.03366411
2.708791 | 12.45164 | 0.6253352 | 1.172838 | 0.8526324 | 14.20081 | 0.6121774 | 1.309451 |  | 11.08927 | 0.6263027 | 1.046131 | 10.78599 | 0.6381986 | 1.036847 |  | 7.451467 | 0.5263121 | 0.5907229 | 7.999216 | 0.2282976 | 0.2750726 | 7.224938 | 0.130134 | 0.1416197 | 4.574233 | 0.04870294 | 0.03355615
2.714775 | 12.43866 | 0.6261342 | 1.175705 | 0.8505538 | 14.18144 | 0.6125328 | 1.311314 |  | 11.07525 | 0.6270295 | 1.048331 | 10.77281 | 0.6395349 | 1.040041 |  | 7.446333 | 0.5274658 | 0.5929168 | 8.003077 | 0.2289372 | 0.2765861 | 7.23353 | 0.1302305 | 0.1422067 | 4.583817 | 0.04800352 | 0.03321677
2.720759 | 12.42526 | 0.6266403 | 1.177978 | 0.8489126 | 14.16662 | 0.6125117 | 1.312785 |  | 11.05921 | 0.6273671 | 1.049685 | 10.7558 | 0.640746 | 1.042658 |  | 7.439872 | 0.52816 | 0.5944896 | 8.007321 | 0.2295638 | 0.2781019 | 7.240755 | 0.1303637 | 0.1428084 | 4.592439 | 0.04685885 | 0.03255729
2.726743 | 12.41388 | 0.6269261 | 1.180025 | 0.8474395 | 14.15265 | 0.6125419 | 1.31444 |  | 11.04348 | 0.6273751 | 1.050511 | 10.73934 | 0.6415308 | 1.04463 |  | 7.432289 | 0.5288594 | 0.595978 | 8.010352 | 0.2301117 | 0.2794845 | 7.245481 | 0.1306164 | 0.1434936 | 4.59933 | 0.04519044 | 0.03151436
2.732727 | 12.40085 | 0.6274588 | 1.182377 | 0.845754 | 14.1377 | 0.6128135 | 1.316517 |  | 11.02829 | 0.6273788 | 1.051374 | 10.72319 | 0.6423274 | 1.046646 |  | 7.426277 | 0.5290247 | 0.5969892 | 8.009197 | 0.2306343 | 0.2806935 | 7.24867 | 0.1307742 | 0.1440455 | 4.604345 | 0.04308392 | 0.03014411
2.738711 | 12.38641 | 0.6281199 | 1.184834 | 0.8440002 | 14.12101 | 0.6131239 | 1.31851 |  | 11.01156 | 0.6273088 | 1.051961 | 10.70689 | 0.6430628 | 1.048543 |  | 7.420676 | 0.5291649 | 0.5980038 | 8.01122 | 0.2307452 | 0.2815145 | 7.252982 | 0.1304721 | 0.1441131 | 4.608878 | 0.04031923 | 0.02829938
2.744695 | 12.3667 | 0.6289465 | 1.187093 | 0.8423938 | 14.10493 | 0.613531 | 1.320762 |  | 10.99561 | 0.6269697 | 1.052163 | 10.69158 | 0.6439902 | 1.050845 |  | 7.417774 | 0.5287303 | 0.5985841 | 8.016401 | 0.2307637 | 0.2823347 | 7.258787 | 0.1299745 | 0.1439924 | 4.614931 | 0.03674061 | 0.02587789
2.750679 | 12.35024 | 0.6290753 | 1.188341 | 0.841509 | 14.08324 | 0.6138158 | 1.32222 |  | 10.98547 | 0.626264 | 1.052299 | 10.67997 | 0.6446732 | 1.053108 |  | 7.419267 | 0.5289519 | 0.6002612 | 8.022548 | 0.2309629 | 0.2834117 | 7.267778 | 0.1294974 | 0.1439547 | 4.621114 | 0.03329241 | 0.02353179
2.756663 | 12.3387 | 0.6293164 | 1.190269 | 0.8401459 | 14.06526 | 0.6138615 | 1.323504 |  | 10.97857 | 0.6258961 | 1.053307 | 10.66841 | 0.6456918 | 1.055922 |  | 7.419992 | 0.529509 | 0.6022595 | 8.032025 | 0.2313554 | 0.284847 | 7.277487 | 0.129166 | 0.1440908 | 4.626662 | 0.03015232 | 0.02138432
2.762647 | 12.3301 | 0.6299157 | 1.193157 | 0.8381124 | 14.05123 | 0.6142405 | 1.325871 |  | 10.97194 | 0.6262186 | 1.055499 | 10.65601 | 0.6471528 | 1.059376 |  | 7.420335 | 0.5307648 | 0.6050263 | 8.042647 | 0.2320513 | 0.2867025 | 7.288854 | 0.1291297 | 0.1445886 | 4.632494 | 0.02787925 | 0.01984013
2.768631 | 12.31914 | 0.631116 | 1.196955 | 0.8354531 | 14.03598 | 0.6149855 | 1.328911 |  | 10.96283 | 0.6269613 | 1.058161 | 10.63986 | 0.6490914 | 1.063237 |  | 7.419731 | 0.5319903 | 0.6076873 | 8.050674 | 0.232934 | 0.2887044 | 7.300368 | 0.1291481 | 0.1451513 | 4.638915 | 0.02629762 | 0.01878111
2.774615 | 12.3032 | 0.6323719 | 1.200374 | 0.8330739 | 14.01647 | 0.6160181 | 1.332165 |  | 10.9515 | 0.6279038 | 1.060944 | 10.62267 | 0.6507209 | 1.066484 |  | 7.418184 | 0.5334126 | 0.6105016 | 8.059651 | 0.2339597 | 0.2909264 | 7.31034 | 0.1295644 | 0.1461332 | 4.647448 | 0.02452052 | 0.01758208
2.780599 | 12.28542 | 0.6331295 | 1.202663 | 0.8314879 | 13.99323 | 0.6166838 | 1.334265 |  | 10.9366 | 0.6286649 | 1.063073 | 10.60178 | 0.6523168 | 1.069298 |  | 7.413253 | 0.5346834 | 0.6128682 | 8.064479 | 0.2350186 | 0.2930489 | 7.318589 | 0.1299953 | 0.1471014 | 4.655952 | 0.02243993 | 0.01615442
2.786583 | 12.2651 | 0.6336355 | 1.20422 | 0.8304129 | 13.96732 | 0.6170937 | 1.335548 |  | 10.91749 | 0.6288722 | 1.06385 | 10.57455 | 0.6535622 | 1.070888 |  | 7.405714 | 0.5355354 | 0.6145402 | 8.063813 | 0.2359024 | 0.2947596 | 7.323256 | 0.130383 | 0.1479518 | 4.664121 | 0.01897993 | 0.01371702
2.792567 | 12.24299 | 0.6341883 | 1.205681 | 0.8294065 | 13.94205 | 0.6172676 | 1.336371 |  | 10.89848 | 0.6288357 | 1.064216 | 10.54969 | 0.6539666 | 1.071327 |  | 7.399898 | 0.5361714 | 0.616107 | 8.064905 | 0.2364871 | 0.2961648 | 7.326412 | 0.1308343 | 0.1488469 | 4.671958 | 0.0136757 | 0.009921451
2.798551 | 12.22407 | 0.6341437 | 1.206313 | 0.8289722 | 13.9207 | 0.6172325 | 1.337107 |  | 10.88315 | 0.6281945 | 1.063911 | 10.53048 | 0.653834 | 1.07145 |  | 7.395791 | 0.5366435 | 0.6176279 | 8.065409 | 0.2368772 | 0.2973076 | 7.329554 | 0.1310651 | 0.149493 | 4.678857 | 0.005680786 | 0.00413623
2.804535 | 12.20407 | 0.6337663 | 1.206196 | 0.8290528 | 13.89743 | 0.6169574 | 1.337131 |  | 10.8717 | 0.6273078 | 1.06356 | 10.51291 | 0.6537725 | 1.071849 |  | 7.392262 | 0.5370622 | 0.619136 | 8.066299 | 0.2371135 | 0.2982736 | 7.331569 | 0.1311752 | 0.1499798 | 4.68361 | 0.0004000443 | 0.0002921951
2.810519 | 12.19406 | 0.6330847 | 1.20648 | 0.8288577 | 13.87855 | 0.6163757 | 1.336902 |  | 10.86499 | 0.6264608 | 1.063734 | 10.50157 | 0.6534111 | 1.072384 |  | 7.38968 | 0.537515 | 0.6207632 | 8.072421 | 0.2374704 | 0.299587 | 7.335059 | 0.1310516 | 0.1502297 | 4.685171 | 0.01651778 | 0.01209447
2.816503 | 12.18434 | 0.6328864 | 1.207706 | 0.8280161 | 13.86027 | 0.6161666 | 1.337529 |  | 10.8572 | 0.6258113 | 1.06413 | 10.49116 | 0.6535054 | 1.073758 |  | 7.386738 | 0.5381517 | 0.6225738 | 8.07697 | 0.2380336 | 0.3011065 | 7.339091 | 0.130781 | 0.1503212 | 4.685217 | 0.03351593 | 0.02459316
2.822488 | 12.17396 | 0.6329604 | 1.209382 | 0.8268687 | 13.84082 | 0.6158781 | 1.337864 |  | 10.85188 | 0.62555 | 1.065423 | 10.48277 | 0.6538763 | 1.075789 |  | 7.385846 | 0.5391177 | 0.624941 | 8.082661 | 0.2386687 | 0.3027645 | 7.346063 | 0.1304108 | 0.1503569 | 4.684359 | 0.04668019 | 0.03431927
2.828472 | 12.1669 | 0.6332747 | 1.211845 | 0.8251882 | 13.8267 | 0.6158746 | 1.339324 |  | 10.8457 | 0.6259479 | 1.067753 | 10.47398 | 0.6547756 | 1.078647 |  | 7.385513 | 0.5402498 | 0.6275528 | 8.09238 | 0.2393726 | 0.3046672 | 7.355592 | 0.130091 | 0.1505011 | 4.683505 | 0.05568703 | 0.04102041
2.834456 | 12.16174 | 0.6340595 | 1.215398 | 0.8227757 | 13.81462 | 0.6159341 | 1.341115 |  | 10.84044 | 0.6267158 | 1.070805 | 10.46458 | 0.6559509 | 1.081898 |  | 7.38592 | 0.5418463 | 0.6307736 | 8.10033 | 0.2402842 | 0.3067755 | 7.366744 | 0.1298778 | 0.1508007 | 4.686851 | 0.06335781 | 0.04680305
2.84044 | 12.14869 | 0.6347955 | 1.218069 | 0.8209717 | 13.79567 | 0.6163463 | 1.343001 |  | 10.83211 | 0.6272631 | 1.073177 | 10.45414 | 0.6572187 | 1.085193 |  | 7.384484 | 0.5437357 | 0.634186 | 8.108058 | 0.2412605 | 0.3089667 | 7.379146 | 0.1298172 | 0.1513028 | 4.693627 | 0.07105035 | 0.05267244
2.846424 | 12.13569 | 0.6349898 | 1.219703 | 0.8198719 | 13.77583 | 0.6163391 | 1.343879 |  | 10.82404 | 0.6274821 | 1.075012 | 10.43921 | 0.6588133 | 1.088561 |  | 7.380666 | 0.5455849 | 0.6373537 | 8.115757 | 0.2420965 | 0.3109855 | 7.388565 | 0.1300308 | 0.1520649 | 4.701723 | 0.0795103 | 0.05917021
2.852408 | 12.12485 | 0.6345729 | 1.220373 | 0.8194218 | 13.75658 | 0.6158181 | 1.343685 |  | 10.81513 | 0.6275282 | 1.076464 | 10.42026 | 0.659714 | 1.090358 |  | 7.375949 | 0.5470755 | 0.6400294 | 8.120553 | 0.2429003 | 0.3128588 | 7.396299 | 0.130431 | 0.1530136 | 4.709195 | 0.08891702 | 0.06641502
2.858392 | 12.12052 | 0.6338061 | 1.221019 | 0.8189879 | 13.74233 | 0.6148342 | 1.34296 |  | 10.80954 | 0.6274168 | 1.077974 | 10.40656 | 0.6601122 | 1.091867 |  | 7.369974 | 0.5487716 | 0.6428393 | 8.123799 | 0.2437322 | 0.3147147 | 7.401806 | 0.1309593 | 0.1540702 | 4.714703 | 0.0987578 | 0.07400662
2.864376 | 12.12036 | 0.6334354 | 1.222844 | 0.8177657 | 13.74112 | 0.6135477 | 1.342838 |  | 10.80681 | 0.6273459 | 1.079836 | 10.39357 | 0.6607353 | 1.093818 |  | 7.360744 | 0.5500258 | 0.6448489 | 8.127033 | 0.2445289 | 0.3165303 | 7.404002 | 0.1315338 | 0.1551161 | 4.719 | 0.1082056 | 0.08133039
2.87036 | 12.11215 | 0.6333271 | 1.224359 | 0.8167537 | 13.73454 | 0.613261 | 1.34437 |  | 10.79756 | 0.6273594 | 1.081189 | 10.3785 | 0.6614824 | 1.095752 |  | 7.351195 | 0.5510164 | 0.64652 | 8.127587 | 0.24524 | 0.3181357 | 7.406189 | 0.1320351 | 0.1560787 | 4.72239 | 0.117453 | 0.088529
2.876344 | 12.10421 | 0.6330875 | 1.225643 | 0.815898 | 13.7219 | 0.6130733 | 1.345521 |  | 10.78727 | 0.6271721 | 1.082087 | 10.3586 | 0.6622873 | 1.097265 |  | 7.343505 | 0.5518088 | 0.6481207 | 8.128898 | 0.2460255 | 0.3198717 | 7.407093 | 0.1324541 | 0.1569196 | 4.722802 | 0.1256604 | 0.09492096
2.882328 | 12.09928 | 0.633348 | 1.228198 | 0.814201 | 13.70955 | 0.6128284 | 1.346569 |  | 10.77724 | 0.6273193 | 1.083585 | 10.34136 | 0.6627554 | 1.098493 |  | 7.338201 | 0.5528609 | 0.6502374 | 8.13419 | 0.2468295 | 0.321794 | 7.410356 | 0.1327454 | 0.1576613 | 4.719958 | 0.1323511 | 0.1001226
2.888312 | 12.09323 | 0.6340768 | 1.231548 | 0.8119863 | 13.70115 | 0.6126329 | 1.348107 |  | 10.76899 | 0.627729 | 1.085711 | 10.32483 | 0.6638027 | 1.100751 |  | 7.331298 | 0.5542516 | 0.6526119 | 8.138514 | 0.2479259 | 0.3240665 | 7.415963 | 0.1330572 | 0.1584795 | 4.715062 | 0.1368373 | 0.1036237
2.894296 | 12.08675 | 0.6352081 | 1.235639 | 0.8092981 | 13.69496 | 0.612742 | 1.350531 |  | 10.75948 | 0.6288163 | 1.088883 | 10.30902 | 0.6652513 | 1.103746 |  | 7.324786 | 0.5557313 | 0.6551275 | 8.144712 | 0.2492681 | 0.3267446 | 7.423179 | 0.1332314 | 0.1591706 | 4.71063 | 0.1390914 | 0.1054497
2.90028 | 12.07756 | 0.636376 | 1.239527 | 0.806759 | 13.68204 | 0.6131943 | 1.353044 |  | 10.74894 | 0.6300506 | 1.092204 | 10.29034 | 0.6667233 | 1.106467 |  | 7.318123 | 0.5575111 | 0.6579854 | 8.151264 | 0.2507122 | 0.3295819 | 7.432358 | 0.1333369 | 0.1598232 | 4.707979 | 0.1398239 | 0.1061644
2.906264 | 12.06956 | 0.6375472 | 1.243546 | 0.804152 | 13.66749 | 0.6135558 | 1.355192 |  | 10.73715 | 0.6312947 | 1.095417 | 10.27469 | 0.6678668 | 1.108962 |  | 7.31185 | 0.5598884 | 0.6615868 | 8.156472 | 0.2520709 | 0.332264 | 7.442045 | 0.1335646 | 0.1606357 | 4.70739 | 0.1399928 | 0.1064986
2.912248 | 12.05864 | 0.6391469 | 1.248104 | 0.8012156 | 13.65516 | 0.6141998 | 1.358182 |  | 10.72564 | 0.6327299 | 1.098988 | 10.25911 | 0.669431 | 1.11216 |  | 7.303639 | 0.5624304 | 0.6652112 | 8.162601 | 0.2534567 | 0.3350301 | 7.451518 | 0.1338876 | 0.161561 | 4.70812 | 0.1408915 | 0.1074196
2.918232 | 12.04597 | 0.6402674 | 1.251544 | 0.7990128 | 13.63907 | 0.6144856 | 1.360001 |  | 10.71418 | 0.6340148 | 1.102304 | 10.24132 | 0.670716 | 1.114647 |  | 7.294041 | 0.5649378 | 0.6686699 | 8.167017 | 0.2548816 | 0.3377885 | 7.458258 | 0.1342432 | 0.1624698 | 4.70943 | 0.1427184 | 0.1090665
2.924216 | 12.03426 | 0.6411412 | 1.254601 | 0.797066 | 13.62973 | 0.6147259 | 1.36239 |  | 10.70128 | 0.6351317 | 1.105178 | 10.22381 | 0.6719735 | 1.117114 |  | 7.282356 | 0.5670074 | 0.6714184 | 8.167668 | 0.2560277 | 0.3400303 | 7.463176 | 0.1343774 | 0.1630731 | 4.71292 | 0.146194 | 0.1120346
2.9302 | 12.01946 | 0.6415028 | 1.256331 | 0.7959688 | 13.61567 | 0.6148347 | 1.364011 |  | 10.68611 | 0.6356249 | 1.106728 | 10.20224 | 0.6725805 | 1.118048 |  | 7.269133 | 0.5686075 | 0.6734659 | 8.167754 | 0.2568043 | 0.3417632 | 7.465744 | 0.1346449 | 0.1637885 | 4.716396 | 0.1512234 | 0.1162116
2.936184 | 12.00406 | 0.6412599 | 1.256807 | 0.7956673 | 13.59978 | 0.6147671 | 1.365051 |  | 10.67058 | 0.6355962 | 1.107327 | 10.17871 | 0.6726329 | 1.117834 |  | 7.256859 | 0.5694707 | 0.6747244 | 8.167467 | 0.2572767 | 0.343079 | 7.465795 | 0.1348016 | 0.1643151 | 4.717102 | 0.1570742 | 0.1209725
2.942168 | 11.99051 | 0.6410205 | 1.257477 | 0.7952429 | 13.58419 | 0.6143491 | 1.365336 |  | 10.65809 | 0.6352207 | 1.10763 | 10.15964 | 0.6722964 | 1.117454 |  | 7.24482 | 0.5704258 | 0.6761099 | 8.166622 | 0.2576566 | 0.3442502 | 7.466382 | 0.1349816 | 0.1648828 | 4.713895 | 0.1629538 | 0.125671
2.948152 | 11.9875 | 0.6409795 | 1.259638 | 0.7938787 | 13.58145 | 0.6137082 | 1.36641 |  | 10.6505 | 0.6353624 | 1.109339 | 10.14354 | 0.6720992 | 1.117624 |  | 7.232312 | 0.5714508 | 0.6775307 | 8.168011 | 0.2582974 | 0.3458672 | 7.467858 | 0.1352851 | 0.1656223 | 4.708102 | 0.1679145 | 0.1296006
2.954136 | 11.9765 | 0.6419935 | 1.263032 | 0.7917459 | 13.57424 | 0.6142598 | 1.369686 |  | 10.63621 | 0.6360574 | 1.111315 | 10.12895 | 0.6723083 | 1.11863 |  | 7.221791 | 0.5721084 | 0.6786984 | 8.170137 | 0.2590735 | 0.347701 | 7.472176 | 0.1357097 | 0.1665757 | 4.704064 | 0.1711775 | 0.1322737
2.96012 | 11.962 | 0.642765 | 1.265576 | 0.7901537 | 13.5607 | 0.6146188 | 1.371893 |  | 10.62263 | 0.636241 | 1.112464 | 10.11751 | 0.6724847 | 1.119924 |  | 7.213068 | 0.5731153 | 0.6804473 | 8.174292 | 0.2599009 | 0.3496957 | 7.479853 | 0.1362266 | 0.167721 | 4.701769 | 0.1728813 | 0.1337956
2.966104 | 11.94911 | 0.643373 | 1.267967 | 0.7886641 | 13.54369 | 0.6150193 | 1.373837 |  | 10.61182 | 0.6363791 | 1.113821 | 10.10509 | 0.6730032 | 1.121675 |  | 7.20543 | 0.5745368 | 0.6827901 | 8.182314 | 0.2609299 | 0.3521352 | 7.488745 | 0.1368759 | 0.1690618 | 4.700345 | 0.1732168 | 0.1342856
2.972088 | 11.93783 | 0.6442727 | 1.2711 | 0.7867199 | 13.527 | 0.6153508 | 1.375653 |  | 10.60169 | 0.6372031 | 1.116446 | 10.09152 | 0.673957 | 1.124018 |  | 7.193828 | 0.5765849 | 0.6855011 | 8.188831 | 0.2624025 | 0.3551196 | 7.4992 | 0.1377625 | 0.1707383 | 4.70093 | 0.1725865 | 0.1340835
2.978072 | 11.92924 | 0.6448046 | 1.273794 | 0.7850564 | 13.51436 | 0.6153424 | 1.377116 |  | 10.59389 | 0.6380491 | 1.119355 | 10.0778 | 0.6751526 | 1.126746 |  | 7.182455 | 0.5783533 | 0.6878987 | 8.193296 | 0.2639555 | 0.3581358 | 7.508382 | 0.1385522 | 0.1722734 | 4.7038 | 0.1718308 | 0.1338468
2.984056 | 11.92222 | 0.6454638 | 1.276907 | 0.7831426 | 13.50363 | 0.6157283 | 1.379653 |  | 10.58322 | 0.6393797 | 1.122811 | 10.06333 | 0.6763136 | 1.129328 |  | 7.169926 | 0.5803394 | 0.6904415 | 8.198112 | 0.2653893 | 0.3610167 | 7.515765 | 0.1393709 | 0.1738103 | 4.709512 | 0.1718457 | 0.1342903
2.99004 | 11.91611 | 0.6459275 | 1.27973 | 0.7814146 | 13.49087 | 0.6159967 | 1.381715 |  | 10.56887 | 0.6402983 | 1.125151 | 10.04712 | 0.677272 | 1.13137 |  | 7.158664 | 0.5818858 | 0.6925799 | 8.199973 | 0.2666965 | 0.363605 | 7.521359 | 0.140114 | 0.1752178 | 4.715061 | 0.1732134 | 0.1357903
2.996024 | 11.90762 | 0.6466939 | 1.282898 | 0.7794849 | 13.47885 | 0.6162106 | 1.383727 |  | 10.55397 | 0.6410998 | 1.127223 | 10.02674 | 0.6781097 | 1.132735 |  | 7.142815 | 0.5833944 | 0.6942247 | 8.198527 | 0.2677798 | 0.3657481 | 7.522882 | 0.1407013 | 0.17634 | 4.718743 | 0.1760603 | 0.1384064
3.002008 | 11.89394 | 0.6472014 | 1.284991 | 0.7782157 | 13.46689 | 0.6161475 | 1.385119 |  | 10.5379 | 0.6415006 | 1.12846 | 10.00828 | 0.6782351 | 1.133117 |  | 7.125331 | 0.5842737 | 0.6949545 | 8.197452 | 0.2684055 | 0.3672867 | 7.522643 | 0.1410295 | 0.1770987 | 4.720138 | 0.1800407 | 0.1418602
3.007992 | 11.87879 | 0.647644 | 1.286792 | 0.7771264 | 13.45337 | 0.6162112 | 1.386629 |  | 10.51965 | 0.6418145 | 1.129303 | 9.985904 | 0.6788558 | 1.133874 |  | 7.108962 | 0.584716 | 0.6952659 | 8.193828 | 0.2690236 | 0.3687033 | 7.521177 | 0.1413292 | 0.1777942 | 4.720253 | 0.1849342 | 0.1460099
3.013976 | 11.85937 | 0.648161 | 1.288272 | 0.7762338 | 13.44013 | 0.6165525 | 1.38879 |  | 10.50087 | 0.6415638 | 1.129089 | 9.963239 | 0.678543 | 1.133029 |  | 7.095399 | 0.5843267 | 0.6948571 | 8.192767 | 0.2694613 | 0.36999 | 7.521467 | 0.1417185 | 0.1786454 | 4.719236 | 0.1898327 | 0.1501432
3.01996 | 11.84632 | 0.648459 | 1.290002 | 0.7751927 | 13.42259 | 0.6169252 | 1.390571 |  | 10.48545 | 0.6410618 | 1.128785 | 9.948452 | 0.6779066 | 1.13253 |  | 7.08479 | 0.5838768 | 0.6946603 | 8.194255 | 0.2700754 | 0.371637 | 7.523328 | 0.1424027 | 0.1799088 | 4.716671 | 0.1937376 | 0.1534525
3.025944 | 11.83182 | 0.6489588 | 1.291971 | 0.7740114 | 13.39849 | 0.6171199 | 1.391263 |  | 10.47275 | 0.6404151 | 1.128512 | 9.935721 | 0.677304 | 1.132314 |  | 7.077109 | 0.5839414 | 0.6953592 | 8.195194 | 0.2710821 | 0.3738042 | 7.527099 | 0.1432527 | 0.1814323 | 4.712709 | 0.1964357 | 0.1557669
3.031928 | 11.81996 | 0.6492906 | 1.29389 | 0.7728634 | 13.38501 | 0.616751 | 1.39178 |  | 10.4666 | 0.640159 | 1.129628 | 9.927802 | 0.6773216 | 1.133679 |  | 7.070138 | 0.5846558 | 0.6968996 | 8.197396 | 0.2721256 | 0.3760861 | 7.533467 | 0.1442204 | 0.1831739 | 4.708765 | 0.1972356 | 0.1565793
3.037912 | 11.80945 | 0.6501973 | 1.297099 | 0.7709511 | 13.37045 | 0.616806 | 1.393134 |  | 10.45684 | 0.6409064 | 1.132122 | 9.916953 | 0.6779309 | 1.135696 |  | 7.061681 | 0.585691 | 0.6986747 | 8.201397 | 0.2734222 | 0.3788086 | 7.540159 | 0.1452306 | 0.1849851 | 4.706238 | 0.195975 | 0.155802
3.043896 | 11.79491 | 0.651181 | 1.300018 | 0.7692201 | 13.35186 | 0.6173343 | 1.395132 |  | 10.44469 | 0.6416421 | 1.134335 | 9.905955 | 0.6785462 | 1.137702 |  | 7.05343 | 0.5869483 | 0.700734 | 8.20412 | 0.2749128 | 0.3817508 | 7.547349 | 0.1462133 | 0.1867817 | 4.707497 | 0.1941676 | 0.1547105
3.04988 | 11.7798 | 0.6523801 | 1.3033 | 0.767283 | 13.33291 | 0.6176025 | 1.396496 |  | 10.43239 | 0.6424429 | 1.136643 | 9.894809 | 0.6795187 | 1.140288 |  | 7.044377 | 0.5881479 | 0.7026436 | 8.206292 | 0.2764425 | 0.3847315 | 7.553474 | 0.1471193 | 0.1884613 | 4.711964 | 0.1926086 | 0.1539159
3.055864 | 11.76177 | 0.6528446 | 1.304787 | 0.7664086 | 13.31133 | 0.6177034 | 1.3972 |  | 10.41813 | 0.6430489 | 1.13839 | 9.881946 | 0.6804485 | 1.142602 |  | 7.034696 | 0.5898088 | 0.7050401 | 8.208277 | 0.2777411 | 0.3873908 | 7.557329 | 0.1478584 | 0.1898767 | 4.717809 | 0.1919467 | 0.1538786
3.061848 | 11.74935 | 0.6526433 | 1.305559 | 0.7659554 | 13.29458 | 0.6170933 | 1.396794 |  | 10.40655 | 0.6432855 | 1.139771 | 9.868555 | 0.6813629 | 1.144824 |  | 7.021889 | 0.5914313 | 0.7070743 | 8.208819 | 0.27873 | 0.3895571 | 7.56048 | 0.1483188 | 0.1909204 | 4.723634 | 0.192895 | 0.1551329
3.067832 | 11.73826 | 0.6525926 | 1.306774 | 0.7652432 | 13.28219 | 0.616362 | 1.396562 |  | 10.39642 | 0.6431921 | 1.140721 | 9.850737 | 0.6817681 | 1.145672 |  | 7.006979 | 0.5921417 | 0.7078011 | 8.207747 | 0.2795251 | 0.3913808 | 7.560344 | 0.1485585 | 0.1915993 | 4.72791 | 0.1952404 | 0.1574685
3.073816 | 11.72489 | 0.651917 | 1.306478 | 0.7654168 | 13.27254 | 0.6155048 | 1.396325 |  | 10.38594 | 0.6426215 | 1.14078 | 9.836895 | 0.6817367 | 1.14624 |  | 6.994465 | 0.5919712 | 0.7077112 | 8.207215 | 0.2799068 | 0.3926542 | 7.560896 | 0.1487183 | 0.1921936 | 4.730506 | 0.1989911 | 0.1608949
3.0798 | 11.72107 | 0.6512308 | 1.307218 | 0.7649834 | 13.26965 | 0.6142606 | 1.395911 |  | 10.38068 | 0.6418261 | 1.141009 | 9.822339 | 0.6820054 | 1.147224 |  | 6.984822 | 0.5914855 | 0.7075304 | 8.206151 | 0.2801367 | 0.3936907 | 7.561962 | 0.1488535 | 0.1927699 | 4.729767 | 0.2028539 | 0.1643118
3.085784 | 11.71938 | 0.6505486 | 1.308197 | 0.7644109 | 13.26722 | 0.6133857 | 1.396376 |  | 10.37664 | 0.6411679 | 1.141608 | 9.808818 | 0.6820352 | 1.147921 |  | 6.975552 | 0.5907303 | 0.7070604 | 8.206158 | 0.2803444 | 0.3947485 | 7.564223 | 0.1491765 | 0.1936214 | 4.726543 | 0.2058583 | 0.1669555
3.091768 | 11.71097 | 0.6505269 | 1.309749 | 0.7635049 | 13.2599 | 0.6129247 | 1.39726 |  | 10.37023 | 0.6405653 | 1.142042 | 9.793427 | 0.6815613 | 1.147545 |  | 6.968299 | 0.5904169 | 0.7073196 | 8.208653 | 0.2805849 | 0.3959736 | 7.569212 | 0.1497402 | 0.1948585 | 4.723194 | 0.2077206 | 0.168673
3.097752 | 11.70637 | 0.6503309 | 1.311373 | 0.7625594 | 13.25216 | 0.6126389 | 1.398495 |  | 10.36761 | 0.6402172 | 1.143341 | 9.785426 | 0.6813123 | 1.148407 |  | 6.96502 | 0.5898741 | 0.7077038 | 8.21309 | 0.2810476 | 0.397609 | 7.577258 | 0.1504942 | 0.1964272 | 4.720272 | 0.2079377 | 0.1690714
3.103736 | 11.70723 | 0.650468 | 1.31428 | 0.7608729 | 13.24867 | 0.6123181 | 1.400094 |  | 10.36599 | 0.6403966 | 1.145691 | 9.778996 | 0.6818617 | 1.150796 |  | 6.962247 | 0.5900077 | 0.7089491 | 8.219813 | 0.2817668 | 0.3997235 | 7.588007 | 0.1515481 | 0.1984661 | 4.720246 | 0.2066538 | 0.1683511
3.10972 | 11.70829 | 0.6510393 | 1.31809 | 0.7586733 | 13.2443 | 0.6123996 | 1.402518 |  | 10.36299 | 0.6411923 | 1.148994 | 9.77336 | 0.6826374 | 1.153661 |  | 6.95883 | 0.5908925 | 0.711032 | 8.228104 | 0.2828533 | 0.402444 | 7.600255 | 0.1528096 | 0.2008276 | 4.72351 | 0.2043007 | 0.1668703
3.115704 | 11.70727 | 0.6517265 | 1.321905 | 0.756484 | 13.23775 | 0.6124817 | 1.40471 |  | 10.35745 | 0.6425874 | 1.153093 | 9.761624 | 0.6844987 | 1.157642 |  | 6.951673 | 0.592402 | 0.7134855 | 8.234954 | 0.2843939 | 0.4057521 | 7.610933 | 0.1542117 | 0.2033456 | 4.729227 | 0.2014315 | 0.1650429
3.121688 | 11.70416 | 0.6526137 | 1.325895 | 0.7542073 | 13.23254 | 0.6125801 | 1.40708 |  | 10.34801 | 0.6437339 | 1.156314 | 9.746888 | 0.6860409 | 1.160723 |  | 6.941128 | 0.5938756 | 0.7155471 | 8.239842 | 0.2859284 | 0.4089676 | 7.619878 | 0.1556848 | 0.2059239 | 4.736702 | 0.1995333 | 0.1640605
3.127672 | 11.69484 | 0.653816 | 1.329825 | 0.7519788 | 13.22471 | 0.6130382 | 1.409997 |  | 10.33468 | 0.6451609 | 1.159604 | 9.723466 | 0.6875568 | 1.162717 |  | 6.931281 | 0.5945075 | 0.7166634 | 8.242248 | 0.287183 | 0.4116696 | 7.625908 | 0.1568835 | 0.2080718 | 4.743745 | 0.1990154 | 0.1641921
3.133656 | 11.68432 | 0.6542141 | 1.331981 | 0.7507617 | 13.21406 | 0.6132282 | 1.411994 |  | 10.32299 | 0.6458397 | 1.161728 | 9.701678 | 0.6877534 | 1.162664 |  | 6.922611 | 0.5948296 | 0.717525 | 8.242538 | 0.2880193 | 0.4136729 | 7.630054 | 0.1576661 | 0.2096237 | 4.749265 | 0.2000256 | 0.1655337
3.13964 | 11.6786 | 0.6546267 | 1.334711 | 0.7492257 | 13.20499 | 0.6133435 | 1.413985 |  | 10.3127 | 0.6463808 | 1.163761 | 9.686993 | 0.6873549 | 1.162447 |  | 6.914787 | 0.5945684 | 0.7177674 | 8.243353 | 0.2885235 | 0.4152294 | 7.632662 | 0.1582388 | 0.2108589 | 4.753268 | 0.2023117 | 0.1678868
3.145624 | 11.67001 | 0.6548467 | 1.336721 | 0.7480993 | 13.19355 | 0.6133531 | 1.415475 |  | 10.29779 | 0.6467514 | 1.164962 | 9.671431 | 0.6866479 | 1.161595 |  | 6.908448 | 0.5937716 | 0.7175132 | 8.242414 | 0.2887905 | 0.4163584 | 7.634417 | 0.1587675 | 0.2120154 | 4.754267 | 0.2052178 | 0.1706588
3.151608 | 11.65693 | 0.6552971 | 1.338683 | 0.747003 | 13.18237 | 0.6131524 | 1.416503 |  | 10.28354 | 0.646635 | 1.165352 | 9.661021 | 0.6854781 | 1.160572 |  | 6.904708 | 0.5927623 | 0.7172676 | 8.241305 | 0.2887864 | 0.4170884 | 7.637177 | 0.1592792 | 0.2131804 | 4.752413 | 0.2079092 | 0.1731583
3.157592 | 11.64965 | 0.6555098 | 1.340822 | 0.745811 | 13.17364 | 0.612881 | 1.417624 |  | 10.27205 | 0.6463425 | 1.165733 | 9.656288 | 0.6845683 | 1.160663 |  | 6.90339 | 0.5919077 | 0.7174565 | 8.244906 | 0.2885056 | 0.4176564 | 7.642618 | 0.1598504 | 0.2145038 | 4.75016 | 0.2097086 | 0.1749056
3.163576 | 11.64179 | 0.6556311 | 1.342705 | 0.7447652 | 13.16863 | 0.612861 | 1.419725 |  | 10.26293 | 0.6463202 | 1.166865 | 9.650825 | 0.68405 | 1.161325 |  | 6.903039 | 0.5916198 | 0.7184301 | 8.249713 | 0.2886044 | 0.4188352 | 7.651738 | 0.1606151 | 0.2161961 | 4.747916 | 0.2099898 | 0.1753891
3.16956 | 11.6405 | 0.6560992 | 1.346056 | 0.7429109 | 13.1578 | 0.6129823 | 1.421521 |  | 10.25307 | 0.6464783 | 1.168235 | 9.648936 | 0.6839375 | 1.163103 |  | 6.903168 | 0.5917902 | 0.7200098 | 8.255546 | 0.2891235 | 0.4206795 | 7.661667 | 0.161823 | 0.2185173 | 4.747972 | 0.2085982 | 0.1745584
3.175544 | 11.63228 | 0.6573172 | 1.350147 | 0.74066 | 13.14938 | 0.6132513 | 1.423919 |  | 10.24518 | 0.647164 | 1.17078 | 9.645562 | 0.6843762 | 1.165638 |  | 6.904734 | 0.59214 | 0.7219593 | 8.264135 | 0.2897962 | 0.4228939 | 7.673743 | 0.1631158 | 0.2210266 | 4.752202 | 0.2056471 | 0.1725674
3.181528 | 11.61636 | 0.6584784 | 1.353227 | 0.7389746 | 13.13841 | 0.6137032 | 1.426462 |  | 10.23368 | 0.6480474 | 1.173269 | 9.639594 | 0.6852705 | 1.168637 |  | 6.906771 | 0.5929272 | 0.724495 | 8.271136 | 0.2907605 | 0.4254607 | 7.685951 | 0.1646341 | 0.2238599 | 4.759241 | 0.2023831 | 0.1704005
3.187512 | 11.60599 | 0.6592349 | 1.356118 | 0.737399 | 13.12426 | 0.6142063 | 1.428776 |  | 10.21975 | 0.6490993 | 1.175781 | 9.63012 | 0.6862584 | 1.171371 |  | 6.90737 | 0.594363 | 0.7276785 | 8.278632 | 0.2917688 | 0.4281268 | 7.696282 | 0.1661391 | 0.2266355 | 4.768944 | 0.199523 | 0.1686515
3.193497 | 11.59425 | 0.6599861 | 1.358836 | 0.7359242 | 13.1106 | 0.614896 | 1.431574 |  | 10.20607 | 0.6500893 | 1.178205 | 9.621797 | 0.6872767 | 1.174296 |  | 6.90384 | 0.5961651 | 0.7308813 | 8.284549 | 0.2928549 | 0.430835 | 7.704242 | 0.1673929 | 0.229011 | 4.779425 | 0.198255 | 0.1682633
3.199481 | 11.58175 | 0.6605162 | 1.361006 | 0.7347505 | 13.09378 | 0.6150311 | 1.432731 |  | 10.18959 | 0.6506504 | 1.179525 | 9.610736 | 0.6879313 | 1.176263 |  | 6.901591 | 0.5972034 | 0.7332872 | 8.288031 | 0.2936597 | 0.4330104 | 7.710843 | 0.1682909 | 0.2308687 | 4.788939 | 0.1988577 | 0.1694276
3.205465 | 11.56849 | 0.6606654 | 1.362299 | 0.7340534 | 13.07789 | 0.6148259 | 1.43319 |  | 10.17565 | 0.6504932 | 1.179829 | 9.600828 | 0.6881151 | 1.177562 |  | 6.896822 | 0.5986037 | 0.7358725 | 8.291673 | 0.294143 | 0.4347252 | 7.716089 | 0.1690779 | 0.2325403 | 4.795478 | 0.201201 | 0.1719793
3.211449 | 11.55549 | 0.6608732 | 1.363737 | 0.7332791 | 13.0659 | 0.6147174 | 1.434297 |  | 10.16102 | 0.650413 | 1.180187 | 9.590042 | 0.6884898 | 1.179077 |  | 6.889392 | 0.5994244 | 0.7374616 | 8.293755 | 0.2944189 | 0.4360547 | 7.719656 | 0.1697708 | 0.2340372 | 4.79705 | 0.2049808 | 0.1755947
3.217433 | 11.54095 | 0.6607927 | 1.364392 | 0.732927 | 13.05099 | 0.6146781 | 1.435237 |  | 10.1457 | 0.6497828 | 1.179459 | 9.579669 | 0.6886384 | 1.180251 |  | 6.882937 | 0.6001363 | 0.7390202 | 8.295486 | 0.2944632 | 0.4370241 | 7.723873 | 0.1703351 | 0.2353812 | 4.794613 | 0.2090926 | 0.1793597
3.223417 | 11.52686 | 0.6602388 | 1.364117 | 0.7330747 | 13.0321 | 0.6141245 | 1.434533 |  | 10.13496 | 0.6486622 | 1.178366 | 9.570622 | 0.6885942 | 1.181253 |  | 6.877764 | 0.6008541 | 0.7407231 | 8.298581 | 0.2944751 | 0.4380181 | 7.730562 | 0.1709709 | 0.2369043 | 4.788059 | 0.2121743 | 0.1820925
3.229401 | 11.51863 | 0.6596121 | 1.364377 | 0.7329351 | 13.02008 | 0.6133426 | 1.434042 |  | 10.12972 | 0.6478007 | 1.178376 | 9.564354 | 0.6888118 | 1.183045 |  | 6.873239 | 0.6018561 | 0.7428466 | 8.305599 | 0.294733 | 0.439587 | 7.739545 | 0.172062 | 0.2391363 | 4.780472 | 0.213336 | 0.1831386
3.235385 | 11.51421 | 0.6593651 | 1.36587 | 0.7321343 | 13.01022 | 0.6127914 | 1.434321 |  | 10.12506 | 0.64725 | 1.179013 | 9.557746 | 0.689536 | 1.185664 |  | 6.868106 | 0.6032888 | 0.7454376 | 8.313619 | 0.2953244 | 0.4417113 | 7.750814 | 0.1734995 | 0.2419327 | 4.774506 | 0.2117734 | 0.1819068
3.241369 | 11.50882 | 0.65981 | 1.368678 | 0.7306321 | 12.99871 | 0.6125619 | 1.435164 |  | 10.12228 | 0.6472725 | 1.180911 | 9.550801 | 0.6907561 | 1.189094 |  | 6.862995 | 0.6050682 | 0.7484617 | 8.323318 | 0.2963206 | 0.4445391 | 7.76403 | 0.1752136 | 0.2451921 | 4.77187 | 0.2082142 | 0.1790814
3.247353 | 11.50265 | 0.6601082 | 1.371089 | 0.729347 | 12.98998 | 0.6120728 | 1.435701 |  | 10.11709 | 0.6477155 | 1.183294 | 9.540253 | 0.6922957 | 1.192626 |  | 6.857437 | 0.6072806 | 0.7519757 | 8.33435 | 0.2976115 | 0.4478928 | 7.777373 | 0.1771884 | 0.2488404 | 4.774388 | 0.2034985 | 0.1754411
3.253337 | 11.4975 | 0.6609487 | 1.374749 | 0.7274055 | 12.98086 | 0.6120821 | 1.43736 |  | 10.11341 | 0.6485107 | 1.186498 | 9.529748 | 0.6937302 | 1.195981 |  | 6.850194 | 0.609819 | 0.7557113 | 8.343817 | 0.2992073 | 0.4516366 | 7.790513 | 0.1790345 | 0.2523219 | 4.782035 | 0.1987809 | 0.1719648
3.259321 | 11.49198 | 0.6612066 | 1.377153 | 0.7261358 | 12.97032 | 0.6117669 | 1.438093 |  | 10.10937 | 0.649326 | 1.189699 | 9.521999 | 0.6954622 | 1.200195 |  | 6.841742 | 0.6124853 | 0.7594735 | 8.353423 | 0.3009084 | 0.4555636 | 7.801804 | 0.1808509 | 0.2557207 | 4.792951 | 0.1952036 | 0.1695669
3.265305 | 11.48608 | 0.6614842 | 1.379552 | 0.724873 | 12.96567 | 0.6113711 | 1.439285 |  | 10.10424 | 0.6499839 | 1.192485 | 9.510134 | 0.6969274 | 1.20343 |  | 6.831782 | 0.614943 | 0.7628088 | 8.361133 | 0.3025131 | 0.4592574 | 7.811253 | 0.1822762 | 0.258522 | 4.804365 | 0.1936868 | 0.1689596
3.271289 | 11.47843 | 0.6614645 | 1.381119 | 0.7240507 | 12.96083 | 0.6111075 | 1.440763 |  | 10.09709 | 0.6505773 | 1.194915 | 9.494182 | 0.6986439 | 1.206578 |  | 6.816627 | 0.6172602 | 0.7653847 | 8.364582 | 0.303881 | 0.4623701 | 7.817718 | 0.1834156 | 0.2608304 | 4.812594 | 0.1945149 | 0.1702841
3.277273 | 11.47297 | 0.6609182 | 1.381845 | 0.7236699 | 12.95039 | 0.6106919 | 1.441255 |  | 10.08941 | 0.6502917 | 1.195665 | 9.476688 | 0.6992066 | 1.20753 |  | 6.799854 | 0.61878 | 0.7667813 | 8.367681 | 0.3047393 | 0.4646964 | 7.821867 | 0.1840407 | 0.2623373 | 4.815024 | 0.1975794 | 0.1733707
3.283257 | 11.47126 | 0.6599244 | 1.38208 | 0.7235469 | 12.94248 | 0.609475 | 1.440129 |  | 10.08637 | 0.6496613 | 1.196327 | 9.463565 | 0.6994133 | 1.208417 |  | 6.785151 | 0.6194691 | 0.7673741 | 8.369588 | 0.3055977 | 0.4669627 | 7.826002 | 0.1845506 | 0.2636837 | 4.812468 | 0.2017624 | 0.1772703
3.289241 | 11.47132 | 0.6587575 | 1.382158 | 0.7235064 | 12.94082 | 0.607897 | 1.438834 |  | 10.08518 | 0.649117 | 1.197362 | 9.453176 | 0.6993856 | 1.209242 |  | 6.77189 | 0.6203381 | 0.7683466 | 8.371319 | 0.3064476 | 0.4692117 | 7.83094 | 0.1851925 | 0.2652505 | 4.805088 | 0.2059678 | 0.181017
3.295225 | 11.47645 | 0.6581735 | 1.384064 | 0.7225101 | 12.94434 | 0.6069005 | 1.43948 |  | 10.08437 | 0.6491557 | 1.199515 | 9.445501 | 0.7002362 | 1.211931 |  | 6.757929 | 0.6210652 | 0.7690578 | 8.37439 | 0.3076686 | 0.4721115 | 7.838309 | 0.1862171 | 0.2674547 | 4.796306 | 0.2087058 | 0.1834212
3.301209 | 11.47903 | 0.6580054 | 1.386535 | 0.7212225 | 12.94351 | 0.6063078 | 1.440593 |  | 10.08026 | 0.6491692 | 1.201229 | 9.436435 | 0.7010234 | 1.21433 |  | 6.745246 | 0.6218517 | 0.7699823 | 8.377618 | 0.3090968 | 0.4753474 | 7.846957 | 0.1877575 | 0.2704549 | 4.787693 | 0.209041 | 0.183719
3.307193 | 11.47926 | 0.6582743 | 1.389644 | 0.7196087 | 12.94186 | 0.6059983 | 1.442284 |  | 10.07525 | 0.6499201 | 1.204199 | 9.422088 | 0.7029954 | 1.218098 |  | 6.733226 | 0.6228897 | 0.7712887 | 8.379661 | 0.3111077 | 0.4794242 | 7.857044 | 0.189812 | 0.2742619 | 4.7821 | 0.206877 | 0.1819338
3.313177 | 11.48377 | 0.6588945 | 1.394018 | 0.717351 | 12.93836 | 0.6055422 | 1.443416 |  | 10.07007 | 0.651062 | 1.207877 | 9.407626 | 0.7049921 | 1.22189 |  | 6.722468 | 0.6242703 | 0.7731596 | 8.3822 | 0.3132622 | 0.4837643 | 7.866612 | 0.1923683 | 0.2787975 | 4.781316 | 0.2022289 | 0.1781388
3.319161 | 11.48555 | 0.659921 | 1.398927 | 0.7148333 | 12.93447 | 0.6054262 | 1.445311 |  | 10.0631 | 0.6524458 | 1.21179 | 9.391993 | 0.7074597 | 1.22634 |  | 6.713415 | 0.6260287 | 0.7756917 | 8.383225 | 0.3158222 | 0.4886583 | 7.874366 | 0.1952313 | 0.2837373 | 4.786736 | 0.1959881 | 0.1731493
3.325145 | 11.49139 | 0.6611954 | 1.40487 | 0.7118098 | 12.93571 | 0.6054141 | 1.448027 |  | 10.05833 | 0.6544311 | 1.217092 | 9.37766 | 0.7100758 | 1.231212 |  | 6.702745 | 0.6283368 | 0.7787157 | 8.383412 | 0.318586 | 0.4938343 | 7.880474 | 0.1984608 | 0.289175 | 4.797433 | 0.1895821 | 0.1681667
3.331129 | 11.49624 | 0.6624694 | 1.410705 | 0.7088653 | 12.93797 | 0.6055946 | 1.451319 |  | 10.05249 | 0.6564917 | 1.222412 | 9.361458 | 0.7125345 | 1.23556 |  | 6.690923 | 0.6302826 | 0.7811526 | 8.381934 | 0.3208955 | 0.4982215 | 7.883002 | 0.2010479 | 0.293566 | 4.809262 | 0.1840914 | 0.1639935
3.337113 | 11.50011 | 0.6636292 | 1.41619 | 0.7061198 | 12.94227 | 0.6054217 | 1.453993 |  | 10.04523 | 0.6583847 | 1.227252 | 9.343229 | 0.7151022 | 1.239821 |  | 6.677656 | 0.6318388 | 0.7829326 | 8.377967 | 0.3227147 | 0.5017085 | 7.882775 | 0.2028166 | 0.2966721 | 4.820289 | 0.1807127 | 0.1616426
3.343097 | 11.50011 | 0.664515 | 1.420624 | 0.7039161 | 12.94553 | 0.6052173 | 1.456476 |  | 10.03366 | 0.6596872 | 1.230466 | 9.320894 | 0.7172044 | 1.242718 |  | 6.665643 | 0.6323056 | 0.7835039 | 8.373187 | 0.3236512 | 0.503779 | 7.881904 | 0.2034345 | 0.2980766 | 4.827681 | 0.1798548 | 0.1614108
3.349081 | 11.50243 | 0.6645571 | 1.423543 | 0.7024728 | 12.94736 | 0.6045745 | 1.457739 |  | 10.02574 | 0.6600185 | 1.232314 | 9.295882 | 0.7185963 | 1.244011 |  | 6.654128 | 0.6324443 | 0.7837223 | 8.370245 | 0.3241143 | 0.5052253 | 7.881358 | 0.2034366 | 0.2985926 | 4.830163 | 0.1813209 | 0.1631017
3.355065 | 11.50626 | 0.6643097 | 1.426031 | 0.7012469 | 12.95466 | 0.6038048 | 1.459307 |  | 10.01786 | 0.6603164 | 1.234102 | 9.27151 | 0.7193895 | 1.244339 |  | 6.644 | 0.6319323 | 0.783293 | 8.366158 | 0.324284 | 0.5061459 | 7.881136 | 0.2033532 | 0.2989949 | 4.82776 | 0.1844432 | 0.166124
3.361049 | 11.5122 | 0.6642556 | 1.429195 | 0.6996945 | 12.95992 | 0.6035525 | 1.461892 |  | 10.00874 | 0.6604929 | 1.235508 | 9.245873 | 0.7195882 | 1.243455 |  | 6.639097 | 0.6312118 | 0.783217 | 8.363241 | 0.324419 | 0.5070828 | 7.882197 | 0.2031292 | 0.2992387 | 4.82178 | 0.1879209 | 0.1693481
3.367033 | 11.51563 | 0.6652398 | 1.434288 | 0.69721 | 12.9609 | 0.603868 | 1.465371 |  | 9.997519 | 0.6607518 | 1.236805 | 9.227598 | 0.7196119 | 1.243247 |  | 6.633474 | 0.6315377 | 0.7843517 | 8.363296 | 0.3247141 | 0.508451 | 7.885496 | 0.2034305 | 0.3003416 | 4.815314 | 0.190663 | 0.1718943
3.373017 | 11.51369 | 0.6663949 | 1.43909 | 0.6948837 | 12.95763 | 0.603848 | 1.467556 |  | 9.988841 | 0.6609853 | 1.238365 | 9.210093 | 0.7202182 | 1.244142 |  | 6.626104 | 0.6324706 | 0.786032 | 8.365652 | 0.325397 | 0.5105697 | 7.891022 | 0.2043295 | 0.3024168 | 4.810531 | 0.191619 | 0.1728914
3.379001 | 11.52092 | 0.6672165 | 1.444327 | 0.6923642 | 12.96123 | 0.6036198 | 1.470013 |  | 9.983407 | 0.6619546 | 1.241705 | 9.195238 | 0.7214064 | 1.246391 |  | 6.615969 | 0.6341289 | 0.7882835 | 8.368656 | 0.3268753 | 0.5139836 | 7.896051 | 0.2060129 | 0.305644 | 4.809328 | 0.1902665 | 0.1719326
3.384985 | 11.52317 | 0.6698488 | 1.452877 | 0.6882897 | 12.96644 | 0.6039112 | 1.473919 |  | 9.971944 | 0.6638432 | 1.246021 | 9.173947 | 0.7238097 | 1.249858 |  | 6.602503 | 0.6362214 | 0.7906728 | 8.371814 | 0.3285016 | 0.5176508 | 7.899789 | 0.2081908 | 0.3095687 | 4.812956 | 0.1866582 | 0.1690982
3.390969 | 11.52066 | 0.6731856 | 1.462376 | 0.6838185 | 12.97002 | 0.6047855 | 1.479071 |  | 9.958754 | 0.6661904 | 1.25098 | 9.150539 | 0.726446 | 1.253421 |  | 6.589244 | 0.6382194 | 0.7929623 | 8.375288 | 0.330587 | 0.5220746 | 7.903833 | 0.2104423 | 0.3136301 | 4.820759 | 0.1816854 | 0.1651514
3.396953 | 11.50545 | 0.6769122 | 1.471121 | 0.6797536 | 12.96816 | 0.6061653 | 1.484848 |  | 9.939602 | 0.6687315 | 1.255548 | 9.123162 | 0.7291038 | 1.256456 |  | 6.575898 | 0.6406953 | 0.7958281 | 8.375648 | 0.3329584 | 0.5267701 | 7.905798 | 0.2128204 | 0.317813 | 4.830568 | 0.1766959 | 0.1612269
3.402937 | 11.49276 | 0.6798856 | 1.478553 | 0.6763367 | 12.9623 | 0.607488 | 1.490036 |  | 9.921063 | 0.6709422 | 1.259564 | 9.089822 | 0.7318599 | 1.258811 |  | 6.557956 | 0.6430283 | 0.7979499 | 8.374541 | 0.3351495 | 0.5311004 | 7.905852 | 0.2149488 | 0.3215591 | 4.839592 | 0.1726127 | 0.1580733
3.408921 | 11.47766 | 0.6825393 | 1.484982 | 0.6734089 | 12.95546 | 0.6085569 | 1.494494 |  | 9.903662 | 0.672771 | 1.262999 | 9.056487 | 0.7336403 | 1.259456 |  | 6.540825 | 0.6443833 | 0.7989449 | 8.370022 | 0.3369446 | 0.5345953 | 7.903531 | 0.2163803 | 0.3241746 | 4.845175 | 0.1696661 | 0.1558277
3.414905 | 11.46169 | 0.6846981 | 1.490217 | 0.6710434 | 12.95124 | 0.6091232 | 1.498023 |  | 9.886512 | 0.6739675 | 1.265272 | 9.022654 | 0.7341992 | 1.257911 |  | 6.525509 | 0.6450446 | 0.7992929 | 8.364709 | 0.3379823 | 0.5368421 | 7.901377 | 0.2169648 | 0.3255322 | 4.846572 | 0.1681693 | 0.1547687
3.420889 | 11.45085 | 0.6859234 | 1.494086 | 0.6693056 | 12.94863 | 0.609273 | 1.500714 |  | 9.872413 | 0.6747503 | 1.267151 | 8.997045 | 0.7340311 | 1.256251 |  | 6.509687 | 0.6452564 | 0.7990143 | 8.360064 | 0.3384519 | 0.538231 | 7.899388 | 0.2170384 | 0.3261311 | 4.843805 | 0.1683889 | 0.1551538
3.426873 | 11.43537 | 0.6873305 | 1.497742 | 0.6676716 | 12.94464 | 0.6094067 | 1.503206 |  | 9.857674 | 0.6750062 | 1.267954 | 8.969386 | 0.733188 | 1.253139 |  | 6.493219 | 0.6448792 | 0.7979204 | 8.354143 | 0.3384789 | 0.5388336 | 7.896305 | 0.2168644 | 0.3263122 | 4.837274 | 0.1693853 | 0.156134
3.432857 | 11.41921 | 0.6884477 | 1.500672 | 0.666368 | 12.94563 | 0.6095342 | 1.506261 |  | 9.845089 | 0.6751951 | 1.268901 | 8.945362 | 0.7321375 | 1.250171 |  | 6.478977 | 0.6438787 | 0.7963233 | 8.354052 | 0.3384133 | 0.5396641 | 7.895118 | 0.2166418 | 0.3264974 | 4.830143 | 0.1708061 | 0.1574861
3.438841 | 11.40517 | 0.6894941 | 1.503721 | 0.6650168 | 12.94126 | 0.609989 | 1.509503 |  | 9.832729 | 0.6756807 | 1.27043 | 8.9271 | 0.7306013 | 1.247171 |  | 6.470663 | 0.6427466 | 0.7952869 | 8.356216 | 0.3388681 | 0.5414716 | 7.896916 | 0.2166212 | 0.32711 | 4.824042 | 0.1716932 | 0.1583797
3.444825 | 11.39956 | 0.6905979 | 1.508008 | 0.6631265 | 12.94443 | 0.6099885 | 1.512498 |  | 9.823195 | 0.6764444 | 1.272844 | 8.91555 | 0.7303114 | 1.24723 |  | 6.46224 | 0.6425892 | 0.795439 | 8.35966 | 0.3400694 | 0.544561 | 7.902624 | 0.2171717 | 0.3287494 | 4.821963 | 0.1716278 | 0.1585265
3.450809 | 11.38821 | 0.6930203 | 1.514417 | 0.6603201 | 12.94759 | 0.6110243 | 1.518069 |  | 9.806082 | 0.6783337 | 1.276389 | 8.895448 | 0.7303131 | 1.246582 |  | 6.454421 | 0.6426518 | 0.7959341 | 8.361808 | 0.3416779 | 0.5482279 | 7.908314 | 0.218476 | 0.3315368 | 4.823633 | 0.170271 | 0.157601
3.456793 | 11.37134 | 0.696158 | 1.521655 | 0.6571792 | 12.94659 | 0.612527 | 1.524324 |  | 9.785244 | 0.6803423 | 1.279663 | 8.874118 | 0.7306769 | 1.24637 |  | 6.444786 | 0.6432302 | 0.7968407 | 8.362346 | 0.3435606 | 0.5522402 | 7.911019 | 0.220295 | 0.3349914 | 4.827913 | 0.1675826 | 0.1555195
3.462777 | 11.35252 | 0.6991102 | 1.528218 | 0.6543568 | 12.9389 | 0.6142446 | 1.530335 |  | 9.762089 | 0.6827797 | 1.283427 | 8.854859 | 0.7310617 | 1.246474 |  | 6.433775 | 0.6443556 | 0.7982504 | 8.360961 | 0.345769 | 0.5566599 | 7.911999 | 0.2223368 | 0.3387234 | 4.833672 | 0.1645767 | 0.1531769
3.468761 | 11.3251 | 0.7026859 | 1.534973 | 0.6514773 | 12.92221 | 0.6164768 | 1.536566 |  | 9.732347 | 0.6850358 | 1.285963 | 8.83339 | 0.7311084 | 1.245681 |  | 6.422669 | 0.6452409 | 0.7993463 | 8.358144 | 0.3479112 | 0.5608876 | 7.910018 | 0.224315 | 0.342242 | 4.837302 | 0.1612562 | 0.1504586
3.474745 | 11.30001 | 0.7052021 | 1.539709 | 0.6494733 | 12.90794 | 0.6176052 | 1.540331 |  | 9.706684 | 0.6864303 | 1.2874 | 8.818232 | 0.7310085 | 1.245518 |  | 6.410623 | 0.6460983 | 0.8002854 | 8.354222 | 0.3495794 | 0.5642842 | 7.9082 | 0.2258199 | 0.3450531 | 4.838813 | 0.1579143 | 0.1476408
3.480729 | 11.27541 | 0.7075157 | 1.544051 | 0.647647 | 12.8988 | 0.6189279 | 1.545193 |  | 9.682847 | 0.6875301 | 1.288511 | 8.799551 | 0.7306632 | 1.244432 |  | 6.397223 | 0.6462442 | 0.8001686 | 8.348245 | 0.3509972 | 0.5671426 | 7.905612 | 0.2270063 | 0.3473497 | 4.837593 | 0.1552372 | 0.1453511
3.486713 | 11.25256 | 0.708814 | 1.546404 | 0.6466617 | 12.88522 | 0.6195853 | 1.547862 |  | 9.662522 | 0.6875623 | 1.288077 | 8.784367 | 0.7299731 | 1.243245 |  | 6.384863 | 0.6458362 | 0.7994906 | 8.343402 | 0.3517622 | 0.5690254 | 7.900248 | 0.2277084 | 0.3487861 | 4.833042 | 0.1532312 | 0.1435844
3.492697 | 11.23072 | 0.7101321 | 1.548927 | 0.6456084 | 12.87558 | 0.6201705 | 1.550822 |  | 9.643135 | 0.6878102 | 1.288163 | 8.763733 | 0.7289996 | 1.240796 |  | 6.374375 | 0.6445653 | 0.7979738 | 8.338578 | 0.3521202 | 0.5702522 | 7.895368 | 0.227848 | 0.3493829 | 4.82518 | 0.1518452 | 0.142298
3.498681 | 11.20734 | 0.7112015 | 1.550682 | 0.6448776 | 12.86481 | 0.6208168 | 1.553797 |  | 9.627555 | 0.6874752 | 1.287658 | 8.750795 | 0.7272937 | 1.238183 |  | 6.368396 | 0.6432701 | 0.7969865 | 8.335036 | 0.3522355 | 0.5711736 | 7.892355 | 0.2277286 | 0.3496647 | 4.817228 | 0.1506899 | 0.1412241
3.504665 | 11.19168 | 0.7123767 | 1.553727 | 0.6436136 | 12.85951 | 0.6212483 | 1.556895 |  | 9.611196 | 0.6876748 | 1.288043 | 8.736295 | 0.7259246 | 1.235915 |  | 6.360212 | 0.6419748 | 0.7957182 | 8.335295 | 0.3527415 | 0.5729903 | 7.8912 | 0.2279229 | 0.3505103 | 4.810413 | 0.149531 | 0.1401791
3.510649 | 11.17247 | 0.7139401 | 1.557118 | 0.6422121 | 12.85094 | 0.622247 | 1.561019 |  | 9.594738 | 0.688084 | 1.288799 | 8.727654 | 0.7242181 | 1.233893 |  | 6.356924 | 0.6406868 | 0.7950663 | 8.335869 | 0.3533667 | 0.5750254 | 7.890356 | 0.2283445 | 0.3517206 | 4.80693 | 0.1477389 | 0.1386351
3.516633 | 11.15135 | 0.7162683 | 1.561901 | 0.6402456 | 12.84588 | 0.6233891 | 1.565933 |  | 9.575662 | 0.6887929 | 1.289756 | 8.717117 | 0.723641 | 1.23352 |  | 6.355589 | 0.6401966 | 0.7956452 | 8.337385 | 0.3544523 | 0.5778803 | 7.891355 | 0.2287144 | 0.3529355 | 4.806269 | 0.1451633 | 0.1364316
3.522617 | 11.1278 | 0.7180539 | 1.565147 | 0.6389178 | 12.83351 | 0.6246979 | 1.570378 |  | 9.557003 | 0.6898751 | 1.29146 | 8.703416 | 0.7234198 | 1.2333 |  | 6.351075 | 0.6404049 | 0.796692 | 8.342195 | 0.3558768 | 0.5815254 | 7.894801 | 0.229332 | 0.3546455 | 4.808417 | 0.142127 | 0.1338651
3.528601 | 11.10651 | 0.7208825 | 1.57097 | 0.6365494 | 12.82388 | 0.6262842 | 1.575857 |  | 9.535919 | 0.6914713 | 1.293786 | 8.691851 | 0.7231326 | 1.233264 |  | 6.345196 | 0.6409926 | 0.7980384 | 8.34401 | 0.357975 | 0.5860751 | 7.899153 | 0.2303603 | 0.3570375 | 4.814092 | 0.1390517 | 0.1313459
3.534585 | 11.08298 | 0.7242536 | 1.577644 | 0.6338566 | 12.81448 | 0.6282402 | 1.582298 |  | 9.511096 | 0.6933369 | 1.296094 | 8.675865 | 0.7234001 | 1.233539 |  | 6.337547 | 0.6411878 | 0.7986714 | 8.342373 | 0.3601753 | 0.5905615 | 7.90227 | 0.2316748 | 0.3598257 | 4.819507 | 0.1362758 | 0.1290871
3.540569 | 11.0467 | 0.7273462 | 1.581867 | 0.6321642 | 12.79535 | 0.6303752 | 1.587989 |  | 9.48423 | 0.6946123 | 1.297002 | 8.660901 | 0.7229252 | 1.232687 |  | 6.332405 | 0.6412017 | 0.7993916 | 8.339491 | 0.3621225 | 0.594554 | 7.903242 | 0.2329547 | 0.3624708 | 4.822597 | 0.1340775 | 0.1273014
3.546553 | 11.01309 | 0.7294535 | 1.584297 | 0.6311949 | 12.77629 | 0.6320716 | 1.592578 |  | 9.457489 | 0.6952622 | 1.296744 | 8.645048 | 0.7219962 | 1.230926 |  | 6.328516 | 0.6405796 | 0.7994746 | 8.333187 | 0.3634842 | 0.5973465 | 7.903451 | 0.2336477 | 0.3641732 | 4.821308 | 0.1323993 | 0.1258868
3.552537 | 10.98142 | 0.73038 | 1.584416 | 0.6311476 | 12.75579 | 0.6333439 | 1.595912 |  | 9.435001 | 0.6950854 | 1.295513 | 8.636545 | 0.7200113 | 1.228404 |  | 6.326013 | 0.6397015 | 0.7994094 | 8.326439 | 0.3643083 | 0.5992254 | 7.902596 | 0.2340692 | 0.3654062 | 4.815301 | 0.1314664 | 0.1250547
3.558521 | 10.94618 | 0.732033 | 1.585572 | 0.6306873 | 12.73271 | 0.6349363 | 1.599719 |  | 9.409486 | 0.6948135 | 1.29368 | 8.625704 | 0.7182133 | 1.22586 |  | 6.324612 | 0.6384387 | 0.7989983 | 8.321737 | 0.3646575 | 0.6004708 | 7.90053 | 0.2344167 | 0.3664693 | 4.807507 | 0.131298 | 0.1249024
3.564505 | 10.90406 | 0.7332086 | 1.584668 | 0.6310471 | 12.70367 | 0.6362487 | 1.602059 |  | 9.385566 | 0.6938094 | 1.290693 | 8.617271 | 0.7160908 | 1.223095 |  | 6.32308 | 0.6370101 | 0.7983576 | 8.316121 | 0.364893 | 0.6014627 | 7.899834 | 0.2344725 | 0.3671405 | 4.798057 | 0.1316033 | 0.1251569
3.57049 | 10.86708 | 0.7327806 | 1.581021 | 0.6325025 | 12.67872 | 0.6368582 | 1.603131 |  | 9.366993 | 0.6920288 | 1.28699 | 8.611545 | 0.7135115 | 1.219924 |  | 6.324143 | 0.6356885 | 0.7981728 | 8.312537 | 0.3651215 | 0.6025899 | 7.899594 | 0.2345714 | 0.3679008 | 4.789128 | 0.1319077 | 0.1254231
3.576474 | 10.83886 | 0.7316816 | 1.57719 | 0.6340391 | 12.65218 | 0.6376035 | 1.604332 |  | 9.356992 | 0.689998 | 1.283992 | 8.610395 | 0.7112036 | 1.217854 |  | 6.326563 | 0.6349661 | 0.7989076 | 8.313447 | 0.3653577 | 0.6040565 | 7.902523 | 0.2348212 | 0.3690465 | 4.782394 | 0.13167 | 0.1252306
3.582458 | 10.82265 | 0.7309739 | 1.57594 | 0.634542 | 12.63008 | 0.6375113 | 1.603977 |  | 9.3498 | 0.6886664 | 1.282671 | 8.609091 | 0.709588 | 1.216936 |  | 6.328976 | 0.6345116 | 0.7999765 | 8.314971 | 0.3660727 | 0.6063624 | 7.905894 | 0.2352328 | 0.37047 | 4.780113 | 0.1303315 | 0.1241057
3.588442 | 10.81365 | 0.7309295 | 1.577164 | 0.6340495 | 12.61614 | 0.6374244 | 1.604665 |  | 9.342797 | 0.6884277 | 1.283407 | 8.607792 | 0.7087144 | 1.217284 |  | 6.331246 | 0.634991 | 0.8022058 | 8.318646 | 0.3673256 | 0.6097234 | 7.911663 | 0.2359162 | 0.3724384 | 4.783455 | 0.1282547 | 0.1224176
3.594426 | 10.80051 | 0.7320073 | 1.580201 | 0.632831 | 12.60263 | 0.6377804 | 1.606516 |  | 9.334359 | 0.6890538 | 1.285554 | 8.603373 | 0.7082745 | 1.217932 |  | 6.33134 | 0.6363896 | 0.8053253 | 8.322925 | 0.3690281 | 0.6138864 | 7.92057 | 0.236945 | 0.3751082 | 4.790248 | 0.125655 | 0.1203068
3.60041 | 10.78516 | 0.7334726 | 1.583746 | 0.6314143 | 12.59161 | 0.6385175 | 1.609641 |  | 9.320445 | 0.6899555 | 1.287457 | 8.600528 | 0.7078096 | 1.218756 |  | 6.329135 | 0.6383041 | 0.8088109 | 8.32504 | 0.3712837 | 0.6188241 | 7.927801 | 0.2382891 | 0.378209 | 4.798931 | 0.1229194 | 0.1180973
3.606394 | 10.76572 | 0.7352585 | 1.587375 | 0.629971 | 12.58043 | 0.6393852 | 1.613075 |  | 9.307072 | 0.6914054 | 1.290453 | 8.596604 | 0.7078606 | 1.220312 |  | 6.323833 | 0.6406208 | 0.8124146 | 8.325309 | 0.3739056 | 0.6242501 | 7.934561 | 0.2399436 | 0.3817934 | 4.807234 | 0.1203739 | 0.1160443
3.612378 | 10.74705 | 0.7368879 | 1.590769 | 0.6286268 | 12.56893 | 0.6402655 | 1.616496 |  | 9.289078 | 0.6924079 | 1.291966 | 8.591141 | 0.7076859 | 1.221259 |  | 6.314511 | 0.6424025 | 0.8148228 | 8.321444 | 0.3762333 | 0.6288863 | 7.937558 | 0.2414245 | 0.3849324 | 4.812779 | 0.118349 | 0.1144134
3.618362 | 10.72312 | 0.7380083 | 1.592273 | 0.6280329 | 12.55116 | 0.6411789 | 1.619191 |  | 9.26923 | 0.6932691 | 1.292947 | 8.585076 | 0.7066797 | 1.22068 |  | 6.306972 | 0.6432211 | 0.8162371 | 8.312094 | 0.3780422 | 0.6322456 | 7.938155 | 0.2428445 | 0.3878671 | 4.814504 | 0.116979 | 0.1133169
3.624346 | 10.70187 | 0.7384537 | 1.592707 | 0.627862 | 12.54012 | 0.6416638 | 1.621668 |  | 9.249629 | 0.6931619 | 1.292146 | 8.581046 | 0.705481 | 1.220052 |  | 6.299865 | 0.6431804 | 0.816614 | 8.302932 | 0.379105 | 0.6343716 | 7.937406 | 0.2438563 | 0.3900906 | 4.812308 | 0.1163345 | 0.1128275
3.63033 | 10.67729 | 0.7389112 | 1.592657 | 0.6278815 | 12.52635 | 0.6422118 | 1.623948 |  | 9.229951 | 0.6922413 | 1.289811 | 8.575794 | 0.7037998 | 1.218408 |  | 6.292784 | 0.6426848 | 0.8164133 | 8.293501 | 0.3795086 | 0.635373 | 7.933235 | 0.2446963 | 0.3918744 | 4.80716 | 0.1163123 | 0.1128713
3.636314 | 10.65178 | 0.7390965 | 1.591871 | 0.6281916 | 12.51246 | 0.6428563 | 1.626451 |  | 9.212112 | 0.6912148 | 1.287528 | 8.571331 | 0.7021421 | 1.216908 |  | 6.287199 | 0.6418865 | 0.8160184 | 8.283044 | 0.3800157 | 0.6364672 | 7.929078 | 0.2455859 | 0.393741 | 4.801677 | 0.1165228 | 0.1131328
3.642298 | 10.63286 | 0.7394361 | 1.59239 | 0.6279868 | 12.49972 | 0.6433266 | 1.628659 |  | 9.199121 | 0.6903266 | 1.286173 | 8.567807 | 0.7005218 | 1.215598 |  | 6.282434 | 0.6413311 | 0.8160351 | 8.276715 | 0.3802891 | 0.6374858 | 7.925678 | 0.2465206 | 0.3957202 | 4.798219 | 0.1167771 | 0.1134845
3.648282 | 10.6074 | 0.7402227 | 1.592879 | 0.6277942 | 12.48629 | 0.644082 | 1.631496 |  | 9.183324 | 0.6892701 | 1.284106 | 8.566447 | 0.6987972 | 1.214405 |  | 6.279149 | 0.6407965 | 0.8162673 | 8.271467 | 0.3809515 | 0.6392397 | 7.923327 | 0.2477825 | 0.398281 | 4.797009 | 0.1167844 | 0.1136493
3.654266 | 10.58594 | 0.7408451 | 1.593603 | 0.6275089 | 12.47603 | 0.6446012 | 1.634145 |  | 9.169491 | 0.6888512 | 1.283494 | 8.565857 | 0.6976071 | 1.214241 |  | 6.275875 | 0.6408191 | 0.8172088 | 8.266238 | 0.3820171 | 0.6416732 | 7.922609 | 0.249093 | 0.401008 | 4.799798 | 0.1157755 | 0.1129179
3.66025 | 10.55376 | 0.7428151 | 1.595591 | 0.6267269 | 12.45977 | 0.646266 | 1.63891 |  | 9.151132 | 0.6881601 | 1.281735 | 8.56527 | 0.6967068 | 1.214577 |  | 6.273143 | 0.641027 | 0.818456 | 8.262081 | 0.383488 | 0.6448743 | 7.92219 | 0.2505326 | 0.4039646 | 4.806804 | 0.1138539 | 0.111388
3.666234 | 10.52173 | 0.744372 | 1.596689 | 0.6262961 | 12.4401 | 0.6482294 | 1.643978 |  | 9.135057 | 0.6883756 | 1.281976 | 8.562697 | 0.6964771 | 1.215796 |  | 6.27042 | 0.6420206 | 0.8207084 | 8.258239 | 0.3851983 | 0.6485075 | 7.923835 | 0.2520238 | 0.4071179 | 4.817429 | 0.1113108 | 0.109319
3.672218 | 10.49404 | 0.7453135 | 1.597105 | 0.626133 | 12.41652 | 0.6499207 | 1.647827 |  | 9.116532 | 0.6890372 | 1.282696 | 8.563033 | 0.6961317 | 1.217224 |  | 6.268235 | 0.6432547 | 0.8233411 | 8.25231 | 0.3870589 | 0.6522351 | 7.92415 | 0.2536052 | 0.4103575 | 4.829202 | 0.1085938 | 0.1070859
3.678202 | 10.46481 | 0.7465344 | 1.597864 | 0.6258354 | 12.38849 | 0.6520852 | 1.652271 |  | 9.097145 | 0.6890541 | 1.282086 | 8.564281 | 0.696015 | 1.219181 |  | 6.26632 | 0.6446207 | 0.8261817 | 8.245356 | 0.3888415 | 0.6557537 | 7.922555 | 0.2550704 | 0.4133176 | 4.839895 | 0.106042 | 0.1049718
3.684186 | 10.4312 | 0.7471855 | 1.596715 | 0.6262857 | 12.35678 | 0.6540043 | 1.655582 |  | 9.079872 | 0.6886145 | 1.280916 | 8.563395 | 0.6957619 | 1.220594 |  | 6.262177 | 0.6459571 | 0.8286929 | 8.236634 | 0.3899133 | 0.6579342 | 7.919498 | 0.2561595 | 0.4155973 | 4.847519 | 0.1037112 | 0.1029935
3.69017 | 10.40491 | 0.7464501 | 1.593708 | 0.6274676 | 12.32197 | 0.6551893 | 1.656595 |  | 9.067974 | 0.686972 | 1.278259 | 8.562361 | 0.69499 | 1.221073 |  | 6.256604 | 0.6463762 | 0.8298383 | 8.226902 | 0.3903938 | 0.6590354 | 7.915135 | 0.2567139 | 0.4169435 | 4.851147 | 0.1019026 | 0.1014377
3.696154 | 10.38339 | 0.7448674 | 1.589612 | 0.6290842 | 12.28911 | 0.6553296 | 1.655211 |  | 9.060481 | 0.6853433 | 1.276241 | 8.562392 | 0.6939482 | 1.221224 |  | 6.252361 | 0.6462916 | 0.8305116 | 8.220478 | 0.3901285 | 0.6591404 | 7.911372 | 0.2570862 | 0.4180264 | 4.851379 | 0.1010051 | 0.1007121
3.702138 | 10.36758 | 0.7437359 | 1.587348 | 0.6299817 | 12.26914 | 0.6554715 | 1.655556 |  | 9.05146 | 0.6836839 | 1.273942 | 8.56106 | 0.6925719 | 1.220585 |  | 6.248918 | 0.6455838 | 0.8304876 | 8.213187 | 0.3896019 | 0.6587316 | 7.904851 | 0.2574563 | 0.4189603 | 4.849395 | 0.1006471 | 0.1004765
3.708122 | 10.3487 | 0.7433056 | 1.5861 | 0.6304773 | 12.24926 | 0.6557395 | 1.656221 |  | 9.043714 | 0.6819894 | 1.271749 | 8.56079 | 0.6913015 | 1.220277 |  | 6.245486 | 0.6446285 | 0.8301429 | 8.20533 | 0.3893261 | 0.6586985 | 7.900391 | 0.2579189 | 0.4201544 | 4.847651 | 0.1010271 | 0.1009825
3.714106 | 10.3243 | 0.7420451 | 1.582225 | 0.6320213 | 12.22266 | 0.6562077 | 1.656474 |  | 9.03584 | 0.679694 | 1.268409 | 8.561879 | 0.6897694 | 1.219693 |  | 6.245194 | 0.6438879 | 0.8304885 | 8.200458 | 0.3888342 | 0.6585367 | 7.894784 | 0.2587847 | 0.4219454 | 4.8487 | 0.1014036 | 0.1015444
3.72009 | 10.30148 | 0.7406336 | 1.578263 | 0.6336078 | 12.19191 | 0.6569181 | 1.656759 |  | 9.029849 | 0.677732 | 1.265946 | 8.564169 | 0.688692 | 1.220076 |  | 6.246593 | 0.6433567 | 0.8313265 | 8.198703 | 0.3885424 | 0.6589616 | 7.891372 | 0.2595891 | 0.4237557 | 4.854269 | 0.1013089 | 0.1017298
3.726074 | 10.28433 | 0.7394563 | 1.575661 | 0.6346541 | 12.16306 | 0.6574368 | 1.656805 |  | 9.025882 | 0.6762028 | 1.264565 | 8.568107 | 0.6876622 | 1.220772 |  | 6.250067 | 0.6435959 | 0.8334366 | 8.199458 | 0.3886168 | 0.6602089 | 7.892313 | 0.2605822 | 0.4261119 | 4.865505 | 0.1005896 | 0.1014041
3.732058 | 10.2733 | 0.7381468 | 1.573708 | 0.6354421 | 12.13062 | 0.6581009 | 1.656712 |  | 9.022698 | 0.6749393 | 1.263784 | 8.574286 | 0.6872788 | 1.222932 |  | 6.253141 | 0.6448318 | 0.8367894 | 8.203447 | 0.3892996 | 0.6627533 | 7.895564 | 0.2617496 | 0.4288849 | 4.880657 | 0.09947365 | 0.100753
3.738042 | 10.261 | 0.7382171 | 1.574495 | 0.6351245 | 12.09992 | 0.6585603 | 1.656324 |  | 9.016761 | 0.6746652 | 1.264463 | 8.577147 | 0.6878236 | 1.226273 |  | 6.253097 | 0.6465791 | 0.8403963 | 8.204927 | 0.3905547 | 0.6660763 | 7.898805 | 0.2634619 | 0.4325602 | 4.897984 | 0.09829173 | 0.1000695
3.744026 | 10.25071 | 0.7379707 | 1.574907 | 0.6349581 | 12.066 | 0.6586872 | 1.654644 |  | 9.012837 | 0.6741401 | 1.264951 | 8.5794 | 0.688078 | 1.229013 |  | 6.252277 | 0.6487321 | 0.8444338 | 8.205815 | 0.3919914 | 0.6696691 | 7.900451 | 0.2650422 | 0.4359422 | 4.914587 | 0.09711668 | 0.09936715
3.75001 | 10.23931 | 0.7374016 | 1.574456 | 0.6351401 | 12.03944 | 0.6581546 | 1.652303 |  | 9.011527 | 0.6741571 | 1.26682 | 8.583143 | 0.6887763 | 1.232764 |  | 6.251201 | 0.6508605 | 0.8484124 | 8.205969 | 0.3931924 | 0.6728071 | 7.900941 | 0.2662976 | 0.4387344 | 4.927686 | 0.09614669 | 0.09879454
3.755994 | 10.22829 | 0.736499 | 1.573342 | 0.6355899 | 12.01492 | 0.6577124 | 1.650459 |  | 9.007931 | 0.6735165 | 1.26713 | 8.584334 | 0.689188 | 1.235641 |  | 6.248583 | 0.6526943 | 0.8518034 | 8.202027 | 0.3941745 | 0.6752394 | 7.900279 | 0.2673757 | 0.4411766 | 4.936705 | 0.09541407 | 0.09837791
3.761978 | 10.22523 | 0.7346834 | 1.571494 | 0.636337 | 11.99451 | 0.6565355 | 1.647329 |  | 9.007549 | 0.6721508 | 1.266522 | 8.584926 | 0.6892479 | 1.237803 |  | 6.243915 | 0.6539416 | 0.8541524 | 8.196932 | 0.3942929 | 0.6760981 | 7.893454 | 0.2680187 | 0.4425595 | 4.941423 | 0.09484172 | 0.09803718
3.767962 | 10.22203 | 0.7334187 | 1.570792 | 0.6366214 | 11.98117 | 0.6548717 | 1.643936 |  | 9.007626 | 0.6712808 | 1.266905 | 8.58358 | 0.6888538 | 1.238868 |  | 6.239392 | 0.6543827 | 0.8554679 | 8.192582 | 0.3938215 | 0.6760049 | 7.88465 | 0.2682301 | 0.4431182 | 4.94451 | 0.09490651 | 0.0983216
3.773946 | 10.214 | 0.7316594 | 1.568279 | 0.6376415 | 11.9663 | 0.6537667 | 1.641729 |  | 9.002989 | 0.6701376 | 1.266104 | 8.585805 | 0.6880035 | 1.239626 |  | 6.2345 | 0.6548985 | 0.8568297 | 8.187957 | 0.3930427 | 0.6753581 | 7.874879 | 0.2684432 | 0.4436241 | 4.94782 | 0.09590069 | 0.09957594
3.77993 | 10.21034 | 0.7302511 | 1.567181 | 0.6380883 | 11.95479 | 0.6524611 | 1.63947 |  | 8.999734 | 0.6687341 | 1.264999 | 8.586689 | 0.6878744 | 1.241486 |  | 6.230777 | 0.6551324 | 0.857982 | 8.185815 | 0.3923908 | 0.6751304 | 7.868136 | 0.2687382 | 0.444435 | 4.953539 | 0.09734212 | 0.1013499
3.785914 | 10.21087 | 0.7289268 | 1.566898 | 0.6382037 | 11.94194 | 0.6512822 | 1.637336 |  | 9.000883 | 0.6670767 | 1.264022 | 8.587569 | 0.6874901 | 1.242884 |  | 6.229492 | 0.6556584 | 0.8598529 | 8.188462 | 0.3918893 | 0.6755532 | 7.864831 | 0.2693426 | 0.4459522 | 4.963504 | 0.09910271 | 0.1035542
3.791898 | 10.20145 | 0.7284422 | 1.566885 | 0.6382091 | 11.9274 | 0.6501901 | 1.635181 |  | 8.999154 | 0.6658398 | 1.26343 | 8.590223 | 0.6872504 | 1.244799 |  | 6.229231 | 0.656713 | 0.862561 | 8.192114 | 0.3919181 | 0.6769726 | 7.86466 | 0.2701699 | 0.4480194 | 4.978625 | 0.1007769 | 0.1057914
3.797882 | 10.19671 | 0.7286888 | 1.569159 | 0.637284 | 11.91896 | 0.6492423 | 1.634217 |  | 8.99728 | 0.6655733 | 1.264654 | 8.590208 | 0.6875647 | 1.247331 |  | 6.226807 | 0.6586593 | 0.8661455 | 8.196911 | 0.3926682 | 0.6797365 | 7.869311 | 0.2713313 | 0.4509217 | 4.997979 | 0.1023491 | 0.1080297
3.803866 | 10.19039 | 0.7288604 | 1.571027 | 0.6365263 | 11.90779 | 0.6487283 | 1.633963 |  | 8.991945 | 0.6654721 | 1.265703 | 8.589604 | 0.6883522 | 1.25064 |  | 6.222359 | 0.6612123 | 0.8702507 | 8.200973 | 0.3937847 | 0.6830817 | 7.875365 | 0.2732291 | 0.4551411 | 5.020185 | 0.104303 | 0.1107554
3.80985 | 10.18457 | 0.7294895 | 1.573957 | 0.6353415 | 11.89735 | 0.6482355 | 1.633856 |  | 8.988734 | 0.6661369 | 1.268508 | 8.591947 | 0.6897091 | 1.255419 |  | 6.216152 | 0.6646107 | 0.8752256 | 8.203294 | 0.3956216 | 0.6875421 | 7.879563 | 0.2757 | 0.4602247 | 5.040868 | 0.1065805 | 0.1138189
3.815834 | 10.17765 | 0.7306915 | 1.577954 | 0.6337322 | 11.88763 | 0.6480518 | 1.634623 |  | 8.984784 | 0.6669517 | 1.271495 | 8.590754 | 0.6917779 | 1.260987 |  | 6.208703 | 0.6680405 | 0.8800681 | 8.203304 | 0.3975215 | 0.6919299 | 7.878523 | 0.2779736 | 0.4646875 | 5.058873 | 0.1085871 | 0.1165587
3.821818 | 10.15597 | 0.732111 | 1.580126 | 0.6328609 | 11.87537 | 0.6481992 | 1.635871 |  | 8.972601 | 0.6677546 | 1.273293 | 8.584719 | 0.6933159 | 1.264883 |  | 6.200018 | 0.6709718 | 0.8840777 | 8.200729 | 0.3988678 | 0.6951437 | 7.873538 | 0.2795353 | 0.4677349 | 5.072933 | 0.1103384 | 0.118954
3.827802 | 10.13597 | 0.7320566 | 1.579366 | 0.6331656 | 11.86026 | 0.6476674 | 1.635004 |  | 8.966298 | 0.6671015 | 1.273145 | 8.578999 | 0.6943635 | 1.267933 |  | 6.1925 | 0.6731511 | 0.8872607 | 8.19558 | 0.3993276 | 0.6965971 | 7.866883 | 0.2799568 | 0.4687771 | 5.083743 | 0.112125 | 0.1213273
3.833786 | 10.12317 | 0.730815 | 1.577157 | 0.6340523 | 11.84845 | 0.6466781 | 1.63343 |  | 8.961808 | 0.6660101 | 1.272411 | 8.574468 | 0.6942818 | 1.269095 |  | 6.183376 | 0.6747835 | 0.8894902 | 8.192739 | 0.3989428 | 0.6967721 | 7.859268 | 0.2796726 | 0.4685793 | 5.091653 | 0.1139332 | 0.1236687
3.83977 | 10.11199 | 0.7287459 | 1.573407 | 0.6355635 | 11.83514 | 0.6453851 | 1.630875 |  | 8.963146 | 0.6643488 | 1.271408 | 8.574624 | 0.6940732 | 1.270717 |  | 6.174788 | 0.676128 | 0.8914138 | 8.191908 | 0.3981087 | 0.69633 | 7.853361 | 0.2790542 | 0.4679211 | 5.099774 | 0.1164335 | 0.1267818
3.845754 | 10.10431 | 0.7262281 | 1.569223 | 0.6372582 | 11.82409 | 0.6439757 | 1.628328 |  | 8.965226 | 0.6625068 | 1.270154 | 8.576384 | 0.6936797 | 1.272237 |  | 6.166483 | 0.6772739 | 0.8931132 | 8.192079 | 0.3972942 | 0.6960028 | 7.849853 | 0.2784251 | 0.4673848 | 5.109024 | 0.1197896 | 0.1308765
3.851738 | 10.1039 | 0.7238017 | 1.566349 | 0.6384272 | 11.81545 | 0.6422558 | 1.625318 |  | 8.970421 | 0.6608157 | 1.269618 | 8.576828 | 0.6936376 | 1.274205 |  | 6.158457 | 0.6788274 | 0.8953879 | 8.196667 | 0.3967436 | 0.6965096 | 7.84901 | 0.2785042 | 0.4681948 | 5.121236 | 0.1240785 | 0.1360978
3.857722 | 10.10616 | 0.7211401 | 1.563363 | 0.6396466 | 11.80481 | 0.6407027 | 1.622444 |  | 8.976938 | 0.6592887 | 1.269574 | 8.581487 | 0.6936529 | 1.276906 |  | 6.151832 | 0.6808699 | 0.8985096 | 8.20352 | 0.3966907 | 0.6980819 | 7.851377 | 0.2792612 | 0.4703385 | 5.136178 | 0.1289132 | 0.1420338
3.863706 | 10.11563 | 0.7189005 | 1.562388 | 0.640046 | 11.80214 | 0.6388275 | 1.619839 |  | 8.982843 | 0.6583909 | 1.270647 | 8.585406 | 0.6943885 | 1.280827 |  | 6.141875 | 0.6834554 | 0.9018585 | 8.208648 | 0.3972601 | 0.700606 | 7.854991 | 0.2806985 | 0.4737104 | 5.152356 | 0.1341829 | 0.1485354
3.86969 | 10.12726 | 0.717964 | 1.564567 | 0.6391545 | 11.80353 | 0.6369239 | 1.617703 |  | 8.988585 | 0.6581747 | 1.27301 | 8.588445 | 0.6959248 | 1.286104 |  | 6.129847 | 0.686707 | 0.9057752 | 8.215323 | 0.398376 | 0.7042342 | 7.860402 | 0.2826828 | 0.4781273 | 5.167473 | 0.139831 | 0.1554823
3.875674 | 10.1431 | 0.7173646 | 1.568126 | 0.6377039 | 11.80811 | 0.6351063 | 1.616208 |  | 8.99357 | 0.6588051 | 1.276908 | 8.590895 | 0.6985151 | 1.293256 |  | 6.116507 | 0.6905409 | 0.9102554 | 8.220846 | 0.4001084 | 0.7088667 | 7.863993 | 0.2850551 | 0.483106 | 5.179697 | 0.145445 | 0.162358
3.881658 | 10.14826 | 0.7180361 | 1.572817 | 0.635802 | 11.81604 | 0.6344622 | 1.618148 |  | 8.993961 | 0.6601537 | 1.281553 | 8.585387 | 0.7017344 | 1.300388 |  | 6.099767 | 0.6947903 | 0.9147607 | 8.221821 | 0.4021055 | 0.7135896 | 7.864105 | 0.287483 | 0.48798 | 5.18674 | 0.150536 | 0.1685292
3.887642 | 10.15028 | 0.718909 | 1.577471 | 0.6339262 | 11.81841 | 0.6345079 | 1.621084 |  | 8.992139 | 0.6613942 | 1.28568 | 8.576147 | 0.7043801 | 1.305896 |  | 6.080272 | 0.6989764 | 0.918745 | 8.221661 | 0.4038463 | 0.7177696 | 7.860754 | 0.2894072 | 0.4917938 | 5.18976 | 0.1547554 | 0.1736211
3.893626 | 10.15557 | 0.7191496 | 1.581251 | 0.6324106 | 11.81624 | 0.6340468 | 1.622102 |  | 8.991058 | 0.6624523 | 1.289564 | 8.567803 | 0.706893 | 1.311296 |  | 6.058536 | 0.7019405 | 0.9207578 | 8.219102 | 0.4049348 | 0.7205879 | 7.854789 | 0.2904019 | 0.4938685 | 5.18843 | 0.1576465 | 0.1770915
3.89961 | 10.15804 | 0.719171 | 1.584114 | 0.6312677 | 11.82094 | 0.6329082 | 1.622323 |  | 8.987041 | 0.6632244 | 1.292473 | 8.55518 | 0.70921 | 1.315674 |  | 6.036169 | 0.7041112 | 0.9216097 | 8.215424 | 0.4054299 | 0.7222543 | 7.84774 | 0.2905113 | 0.4943698 | 5.184254 | 0.1591648 | 0.1789277
3.905594 | 10.15708 | 0.7190442 | 1.586116 | 0.6304711 | 11.81828 | 0.6323333 | 1.62297 |  | 8.984358 | 0.6629581 | 1.293551 | 8.541315 | 0.7108673 | 1.318632 |  | 6.017562 | 0.7050754 | 0.9214387 | 8.214431 | 0.4052424 | 0.7229406 | 7.843056 | 0.289695 | 0.4934425 | 5.180319 | 0.1593677 | 0.1792945
3.911578 | 10.15566 | 0.7179808 | 1.585975 | 0.6305271 | 11.81779 | 0.6311096 | 1.622244 |  | 8.983588 | 0.6626722 | 1.294863 | 8.530934 | 0.7117183 | 1.320626 |  | 6.001225 | 0.7056774 | 0.9211308 | 8.213581 | 0.4048434 | 0.7232606 | 7.839075 | 0.2890001 | 0.4927629 | 5.179579 | 0.1588738 | 0.1789872
3.917562 | 10.16262 | 0.716663 | 1.586572 | 0.6302898 | 11.8193 | 0.6297269 | 1.621374 |  | 8.986917 | 0.6622039 | 1.296407 | 8.520019 | 0.7129434 | 1.323228 |  | 5.985806 | 0.7063842 | 0.9210913 | 8.214838 | 0.4045348 | 0.7239256 | 7.838812 | 0.2885647 | 0.4927566 | 5.184855 | 0.1580195 | 0.1784787
3.923546 | 10.16956 | 0.7155354 | 1.587578 | 0.6298904 | 11.82381 | 0.6285053 | 1.621318 |  | 8.985269 | 0.6620938 | 1.297934 | 8.507294 | 0.7137439 | 1.324756 |  | 5.972748 | 0.7067859 | 0.9210093 | 8.219173 | 0.4045311 | 0.7254074 | 7.841291 | 0.2886327 | 0.4937817 | 5.194879 | 0.1571406 | 0.1781008
3.92953 | 10.17756 | 0.7145728 | 1.58911 | 0.6292832 | 11.82813 | 0.6273945 | 1.621514 |  | 8.98698 | 0.6618579 | 1.299698 | 8.496605 | 0.7151504 | 1.32772 |  | 5.959622 | 0.7079198 | 0.9218634 | 8.224476 | 0.4050645 | 0.727941 | 7.8465 | 0.2895849 | 0.4964958 | 5.208737 | 0.1564851 | 0.1781022
3.935514 | 10.18847 | 0.714655 | 1.59342 | 0.627581 | 11.82896 | 0.6263252 | 1.621329 |  | 8.986357 | 0.662579 | 1.303005 | 8.487231 | 0.7169417 | 1.331602 |  | 5.948112 | 0.7096401 | 0.9237235 | 8.228925 | 0.4063697 | 0.7317944 | 7.851011 | 0.2913489 | 0.5005686 | 5.224268 | 0.1560898 | 0.1784533
3.941499 | 10.19921 | 0.7158003 | 1.600084 | 0.6249671 | 11.83973 | 0.6255975 | 1.623384 |  | 8.983263 | 0.6640542 | 1.307441 | 8.46912 | 0.7197178 | 1.335934 |  | 5.933649 | 0.7118904 | 0.9258049 | 8.231269 | 0.4080502 | 0.7361475 | 7.851277 | 0.2936817 | 0.5053609 | 5.240567 | 0.1558297 | 0.1789836
3.947483 | 10.20668 | 0.717768 | 1.608095 | 0.6218537 | 11.84517 | 0.6255931 | 1.626584 |  | 8.97655 | 0.6661563 | 1.31259 | 8.454891 | 0.7224956 | 1.34087 |  | 5.918528 | 0.7149513 | 0.9288242 | 8.231515 | 0.4098664 | 0.7405688 | 7.85018 | 0.2958065 | 0.5097188 | 5.258086 | 0.1555409 | 0.1795212
3.953467 | 10.20812 | 0.7195861 | 1.614841 | 0.6192561 | 11.85605 | 0.6253534 | 1.629922 |  | 8.968267 | 0.6684256 | 1.31784 | 8.433538 | 0.7255711 | 1.345213 |  | 5.898819 | 0.7183883 | 0.9315914 | 8.230787 | 0.4116984 | 0.7449409 | 7.846909 | 0.2975936 | 0.5133615 | 5.278413 | 0.1551572 | 0.1800431
3.959451 | 10.2134 | 0.7215887 | 1.622625 | 0.6162852 | 11.86757 | 0.6254594 | 1.634251 |  | 8.956109 | 0.6707545 | 1.322638 | 8.410731 | 0.7287265 | 1.349449 |  | 5.876465 | 0.7210169 | 0.9328668 | 8.22895 | 0.4132728 | 0.7487543 | 7.841068 | 0.2987514 | 0.5157547 | 5.300981 | 0.1550758 | 0.1809915
3.965435 | 10.20869 | 0.7242986 | 1.630428 | 0.613336 | 11.87311 | 0.6258507 | 1.63851 |  | 8.942842 | 0.6721172 | 1.325362 | 8.388302 | 0.7306661 | 1.351472 |  | 5.857535 | 0.7224926 | 0.933173 | 8.225038 | 0.4139632 | 0.7507816 | 7.834976 | 0.298917 | 0.516419 | 5.325454 | 0.1548375 | 0.1818221
3.971419 | 10.19955 | 0.7256223 | 1.634407 | 0.6118427 | 11.87782 | 0.6259368 | 1.64186 |  | 8.928761 | 0.6729506 | 1.326915 | 8.362619 | 0.7322666 | 1.352323 |  | 5.838571 | 0.7231401 | 0.9323905 | 8.22197 | 0.4142083 | 0.752079 | 7.828769 | 0.2983658 | 0.5158355 | 5.352743 | 0.1547105 | 0.1828795
3.977403 | 10.19288 | 0.7257214 | 1.636024 | 0.611238 | 11.87708 | 0.6256859 | 1.643573 |  | 8.919328 | 0.67311 | 1.327825 | 8.344007 | 0.7326204 | 1.351999 |  | 5.822167 | 0.7236806 | 0.9318677 | 8.221261 | 0.4138663 | 0.7525255 | 7.824878 | 0.2972898 | 0.514494 | 5.383765 | 0.1555881 | 0.1852615
3.983387 | 10.19174 | 0.7258292 | 1.638544 | 0.6102978 | 11.88292 | 0.6252851 | 1.6458 |  | 8.911217 | 0.6729512 | 1.3283 | 8.324916 | 0.7327006 | 1.351083 |  | 5.804893 | 0.7239664 | 0.9308682 | 8.220416 | 0.4137593 | 0.7533854 | 7.822753 | 0.2962254 | 0.5132837 | 5.415115 | 0.1577192 | 0.1891768
3.989371 | 10.19365 | 0.725971 | 1.641634 | 0.6091492 | 11.88842 | 0.6250569 | 1.648432 |  | 8.904851 | 0.6730563 | 1.329553 | 8.310333 | 0.7331916 | 1.351647 |  | 5.786522 | 0.7243092 | 0.9297563 | 8.221503 | 0.4139847 | 0.755028 | 7.823732 | 0.2956405 | 0.513104 | 5.4452 | 0.1610678 | 0.1945585
3.995355 | 10.19479 | 0.726755 | 1.646056 | 0.6075127 | 11.89226 | 0.6249642 | 1.651193 |  | 8.899078 | 0.6732034 | 1.330975 | 8.291662 | 0.7338455 | 1.351838 |  | 5.772088 | 0.7244518 | 0.9290111 | 8.222311 | 0.414294 | 0.7567999 | 7.824438 | 0.2955588 | 0.513778 | 5.473331 | 0.1650948 | 0.2007537
4.001339 | 10.18726 | 0.7283958 | 1.651023 | 0.605685 | 11.89118 | 0.6255723 | 1.655125 |  | 8.888762 | 0.6739184 | 1.332837 | 8.271274 | 0.7343072 | 1.351384 |  | 5.759462 | 0.7249894 | 0.9290563 | 8.224491 | 0.4150072 | 0.7594393 | 7.826888 | 0.2958443 | 0.5152058 | 5.501444 | 0.1697862 | 0.2078297
4.007323 | 10.18856 | 0.7296505 | 1.656552 | 0.6036636 | 11.89124 | 0.625324 | 1.656951 |  | 8.879336 | 0.6748388 | 1.335236 | 8.256468 | 0.7350506 | 1.35235 |  | 5.744793 | 0.7267551 | 0.9303363 | 8.228312 | 0.4161615 | 0.7630449 | 7.83094 | 0.2968526 | 0.5180029 | 5.528396 | 0.1758347 | 0.2166113
4.013307 | 10.19258 | 0.7317958 | 1.66456 | 0.6007592 | 11.89979 | 0.6252198 | 1.660342 |  | 8.870937 | 0.6765657 | 1.339384 | 8.245285 | 0.7361088 | 1.354482 |  | 5.72497 | 0.7291752 | 0.9316023 | 8.231574 | 0.4178241 | 0.7675415 | 7.832838 | 0.2983374 | 0.5214977 | 5.554069 | 0.18316 | 0.2270217
4.019291 | 10.19523 | 0.734884 | 1.674513 | 0.5971887 | 11.90979 | 0.6258472 | 1.665884 |  | 8.858316 | 0.678923 | 1.344139 | 8.230173 | 0.7385631 | 1.35853 |  | 5.702349 | 0.731554 | 0.9323365 | 8.231268 | 0.4198885 | 0.7724552 | 7.831522 | 0.2999718 | 0.5250481 | 5.579034 | 0.1923928 | 0.2398946
4.025275 | 10.18654 | 0.7391523 | 1.685308 | 0.5933634 | 11.91764 | 0.6266966 | 1.67173 |  | 8.842915 | 0.6813365 | 1.348577 | 8.209796 | 0.7407909 | 1.361278 |  | 5.682023 | 0.7331445 | 0.9324193 | 8.230144 | 0.4214752 | 0.7764225 | 7.827806 | 0.3010853 | 0.5275313 | 5.603059 | 0.2039561 | 0.2557882
4.031259 | 10.17712 | 0.7416181 | 1.691878 | 0.5910592 | 11.92271 | 0.6279776 | 1.678351 |  | 8.825316 | 0.6832302 | 1.35164 | 8.189911 | 0.742043 | 1.362298 |  | 5.663168 | 0.733985 | 0.9317736 | 8.228067 | 0.4224376 | 0.7791556 | 7.82357 | 0.3009722 | 0.5278313 | 5.623856 | 0.217832 | 0.2746121
4.037243 | 10.16683 | 0.7443042 | 1.698807 | 0.5886482 | 11.92679 | 0.6287401 | 1.683459 |  | 8.809051 | 0.6843172 | 1.353302 | 8.16875 | 0.7433529 | 1.363197 |  | 5.643825 | 0.7336441 | 0.9295376 | 8.225589 | 0.4228479 | 0.7808349 | 7.820412 | 0.3000283 | 0.5267443 | 5.640506 | 0.2336592 | 0.2958755
4.043227 | 10.15643 | 0.7474008 | 1.706656 | 0.5859413 | 11.92923 | 0.6295859 | 1.688568 |  | 8.792989 | 0.6849687 | 1.354124 | 8.147541 | 0.7430381 | 1.361096 |  | 5.627422 | 0.7323829 | 0.9266141 | 8.223526 | 0.4227219 | 0.781563 | 7.818325 | 0.2983488 | 0.524432 | 5.650839 | 0.2510263 | 0.3189213
4.049211 | 10.13587 | 0.7495822 | 1.7107 | 0.584556 | 11.93199 | 0.6302589 | 1.693267 |  | 8.777408 | 0.6850192 | 1.353825 | 8.130607 | 0.7425869 | 1.359452 |  | 5.614731 | 0.7305797 | 0.9236131 | 8.222827 | 0.4221541 | 0.781602 | 7.818765 | 0.2964755 | 0.52194 | 5.652241 | 0.2695785 | 0.3430832
4.055195 | 10.12317 | 0.7515939 | 1.715673 | 0.5828616 | 11.93313 | 0.6310067 | 1.697943 |  | 8.765937 | 0.6850853 | 1.354185 | 8.115222 | 0.7425906 | 1.358891 |  | 5.605044 | 0.7289477 | 0.9213195 | 8.224435 | 0.4218931 | 0.7824261 | 7.823177 | 0.2949136 | 0.5202508 | 5.642127 | 0.2883603 | 0.3668708
4.061179 | 10.102 | 0.7539177 | 1.719914 | 0.5814244 | 11.93201 | 0.6321256 | 1.703304 |  | 8.749767 | 0.6855204 | 1.354541 | 8.097207 | 0.741982 | 1.356763 |  | 5.597093 | 0.7276065 | 0.9196749 | 8.227122 | 0.4220575 | 0.7841422 | 7.828502 | 0.2937777 | 0.5193651 | 5.622961 | 0.3059075 | 0.3884458
4.067163 | 10.07497 | 0.757121 | 1.725138 | 0.5796637 | 11.92992 | 0.6332857 | 1.708645 |  | 8.730461 | 0.6859937 | 1.354478 | 8.081946 | 0.7420461 | 1.356318 |  | 5.586116 | 0.7269208 | 0.9183575 | 8.230342 | 0.4224601 | 0.7863544 | 7.834871 | 0.2934061 | 0.5198951 | 5.597089 | 0.3217678 | 0.4073048
4.073147 | 10.04494 | 0.7603322 | 1.729832 | 0.5780907 | 11.92461 | 0.6344172 | 1.713454 |  | 8.713729 | 0.6858803 | 1.353647 | 8.066475 | 0.741905 | 1.355456 |  | 5.57631 | 0.7264511 | 0.917501 | 8.235039 | 0.4234379 | 0.7897845 | 7.840828 | 0.2936735 | 0.5215308 | 5.566274 | 0.3360315 | 0.4236408
4.079131 | 10.01327 | 0.7636305 | 1.734402 | 0.5765676 | 11.92399 | 0.6363924 | 1.721223 |  | 8.690696 | 0.6868172 | 1.3539 | 8.045993 | 0.742552 | 1.355181 |  | 5.565415 | 0.7263275 | 0.9168976 | 8.237161 | 0.4251245 | 0.7942998 | 7.845451 | 0.2944685 | 0.5240196 | 5.527657 | 0.3488531 | 0.4373956
4.085115 | 9.978338 | 0.7666346 | 1.737697 | 0.5754744 | 11.90893 | 0.6387046 | 1.727826 |  | 8.67383 | 0.6869509 | 1.353518 | 8.03398 | 0.7427504 | 1.355505 |  | 5.554899 | 0.7272736 | 0.9177013 | 8.236178 | 0.4271728 | 0.7992023 | 7.847691 | 0.2956371 | 0.5270213 | 5.48224 | 0.3603309 | 0.4487319
4.091099 | 9.95136 | 0.7696539 | 1.742373 | 0.57393 | 11.89472 | 0.6408556 | 1.734113 |  | 8.657579 | 0.687445 | 1.353934 | 8.014839 | 0.743519 | 1.355657 |  | 5.515664 | 0.7273521 | 0.9126529 | 8.233047 | 0.4291748 | 0.8038184 | 7.847689 | 0.2966136 | 0.5295365 | 5.429466 | 0.3704387 | 0.4575479
4.097083 | 9.916434 | 0.7734698 | 1.747418 | 0.5722729 | 11.88248 | 0.6425884 | 1.739553 |  | 8.640017 | 0.68854 | 1.355319 | 7.997099 | 0.7436241 | 1.354827 |  | 5.505405 | 0.7277562 | 0.9127947 | 8.228717 | 0.4306096 | 0.8072606 | 7.846112 | 0.2971868 | 0.5312292 | 5.373768 | 0.3794635 | 0.4645654
4.103067 | 9.87597 | 0.776065 | 1.748677 | 0.5718609 | 11.86932 | 0.6445937 | 1.745596 |  | 8.622385 | 0.688487 | 1.354425 | 7.983922 | 0.7429133 | 1.353275 |  | 5.495852 | 0.727352 | 0.9120348 | 8.222927 | 0.4312684 | 0.8091067 | 7.844802 | 0.2968253 | 0.5312691 | 5.313231 | 0.3879854 | 0.4703334
4.109051 | 9.832646 | 0.7781575 | 1.748246 | 0.5720019 | 11.8473 | 0.6467404 | 1.75071 |  | 8.604139 | 0.6877463 | 1.352074 | 7.97475 | 0.7416013 | 1.351301 |  | 5.486889 | 0.7266388 | 0.9109812 | 8.217825 | 0.4312846 | 0.8098145 | 7.845198 | 0.2959604 | 0.5305204 | 5.248065 | 0.3956552 | 0.4744394
4.115035 | 9.796644 | 0.7780666 | 1.744178 | 0.573336 | 11.82203 | 0.6479074 | 1.752677 |  | 8.592781 | 0.6862042 | 1.349223 | 7.964689 | 0.7404119 | 1.349394 |  | 5.478402 | 0.7253617 | 0.9092958 | 8.214875 | 0.4307565 | 0.8097099 | 7.845723 | 0.2947033 | 0.5290718 | 5.17967 | 0.4028316 | 0.4774439
4.121019 | 9.759798 | 0.777474 | 1.738819 | 0.5751029 | 11.79845 | 0.6486662 | 1.753775 |  | 8.58759 | 0.6841888 | 1.346403 | 7.958341 | 0.7387986 | 1.347337 |  | 5.474479 | 0.7238857 | 0.9081143 | 8.214735 | 0.4301083 | 0.8096534 | 7.849248 | 0.2933411 | 0.5276291 | 5.10609 | 0.4080023 | 0.4773961
4.127003 | 9.738697 | 0.7758456 | 1.73394 | 0.5767212 | 11.77938 | 0.6489701 | 1.754304 |  | 8.586493 | 0.6825824 | 1.34502 | 7.955686 | 0.7371401 | 1.345816 |  | 5.467698 | 0.7232653 | 0.9075281 | 8.216193 | 0.4298379 | 0.8104631 | 7.854199 | 0.2924694 | 0.5271574 | 5.035853 | 0.4101598 | 0.4740062
4.132987 | 9.718111 | 0.7747627 | 1.730365 | 0.5779127 | 11.76368 | 0.649253 | 1.755272 |  | 8.578749 | 0.68157 | 1.34376 | 7.95042 | 0.7361638 | 1.345091 |  | 5.460721 | 0.7228823 | 0.9072035 | 8.218711 | 0.4299434 | 0.8120862 | 7.859787 | 0.291832 | 0.5271459 | 4.970161 | 0.4080585 | 0.466101
4.138971 | 9.70622 | 0.7736804 | 1.728332 | 0.5785924 | 11.74317 | 0.6498972 | 1.756489 |  | 8.575094 | 0.6803615 | 1.342747 | 7.949354 | 0.7353526 | 1.345374 |  | 5.453548 | 0.7225844 | 0.9069498 | 8.22162 | 0.4303314 | 0.8142842 | 7.866923 | 0.2915948 | 0.527959 | 4.917206 | 0.4010558 | 0.4538776
4.144955 | 9.700391 | 0.7737395 | 1.729924 | 0.5780602 | 11.72681 | 0.6496024 | 1.755781 |  | 8.571451 | 0.6799526 | 1.343309 | 7.942418 | 0.7360002 | 1.347329 |  | 5.444645 | 0.7226766 | 0.906894 | 8.225052 | 0.4310815 | 0.8172237 | 7.874171 | 0.2918437 | 0.5296611 | 4.878529 | 0.3902335 | 0.4387897
4.150939 | 9.695868 | 0.7744816 | 1.733274 | 0.5769427 | 11.71959 | 0.6494697 | 1.756875 |  | 8.565794 | 0.6802657 | 1.34498 | 7.932639 | 0.7364413 | 1.34842 |  | 5.437416 | 0.7236264 | 0.9081894 | 8.230727 | 0.4322334 | 0.8211567 | 7.881791 | 0.2925276 | 0.5321833 | 4.851322 | 0.3773108 | 0.422502
4.156923 | 9.684644 | 0.7775411 | 1.740613 | 0.5745104 | 11.72037 | 0.6498741 | 1.76062 |  | 8.558133 | 0.6816356 | 1.348424 | 7.923283 | 0.7378393 | 1.351332 |  | 5.427045 | 0.7251183 | 0.9096356 | 8.234138 | 0.4339821 | 0.8260095 | 7.889003 | 0.2934286 | 0.5350812 | 4.829646 | 0.3631935 | 0.4054604
4.162907 | 9.660633 | 0.7806925 | 1.745844 | 0.5727889 | 11.71506 | 0.6512479 | 1.766081 |  | 8.546462 | 0.6827853 | 1.350798 | 7.912274 | 0.739201 | 1.353891 |  | 5.417149 | 0.7265367 | 0.9110625 | 8.236615 | 0.4355763 | 0.8304869 | 7.895808 | 0.2943183 | 0.5379399 | 4.814066 | 0.3494417 | 0.3894096
4.168891 | 9.633592 | 0.7839873 | 1.750818 | 0.5711616 | 11.70524 | 0.6530589 | 1.772052 |  | 8.531881 | 0.6838102 | 1.352459 | 7.895479 | 0.7402247 | 1.354833 |  | 5.409246 | 0.726984 | 0.911602 | 8.236972 | 0.4366706 | 0.8338065 | 7.901691 | 0.2947758 | 0.5399526 | 4.797008 | 0.3373692 | 0.3751626
4.174875 | 9.594767 | 0.7857052 | 1.750091 | 0.5713988 | 11.69141 | 0.6543388 | 1.775972 |  | 8.520432 | 0.6835918 | 1.352151 | 7.881589 | 0.7400195 | 1.354015 |  | 5.401045 | 0.7273144 | 0.9119408 | 8.23667 | 0.4368132 | 0.8352453 | 7.90743 | 0.2945551 | 0.5407151 | 4.779204 | 0.3273239 | 0.3631617
4.180859 | 9.56149 | 0.786016 | 1.747212 | 0.5723404 | 11.67421 | 0.6553223 | 1.778571 |  | 8.511161 | 0.6827351 | 1.35092 | 7.873548 | 0.7392529 | 1.353169 |  | 5.390384 | 0.7272187 | 0.9113253 | 8.238606 | 0.4362615 | 0.8355824 | 7.913929 | 0.2939217 | 0.5407699 | 4.761174 | 0.3197785 | 0.3539583
4.186843 | 9.536809 | 0.7847008 | 1.742276 | 0.5739618 | 11.65584 | 0.6562239 | 1.78076 |  | 8.504457 | 0.6816201 | 1.349581 | 7.865662 | 0.7378399 | 1.351162 |  | 5.381059 | 0.7264013 | 0.9100268 | 8.241851 | 0.4354872 | 0.8356222 | 7.921057 | 0.2932392 | 0.540773 | 4.745471 | 0.3139307 | 0.346835
4.192827 | 9.513351 | 0.7833975 | 1.737584 | 0.5755118 | 11.63367 | 0.6569176 | 1.781795 |  | 8.49764 | 0.6802872 | 1.347785 | 7.858059 | 0.7369302 | 1.350118 |  | 5.371121 | 0.7257744 | 0.9088593 | 8.246007 | 0.4348825 | 0.8360759 | 7.927008 | 0.2930047 | 0.5415193 | 4.73126 | 0.3092963 | 0.3411785
4.198811 | 9.506662 | 0.781604 | 1.73486 | 0.5764155 | 11.61174 | 0.656959 | 1.781086 |  | 8.498557 | 0.6788797 | 1.347062 | 7.852788 | 0.7361171 | 1.349647 |  | 5.361327 | 0.7253621 | 0.9079808 | 8.253168 | 0.4346537 | 0.8375554 | 7.935776 | 0.2930161 | 0.5429132 | 4.720966 | 0.3042614 | 0.3353723
4.204795 | 9.500555 | 0.7804965 | 1.733756 | 0.5767825 | 11.59634 | 0.6565872 | 1.780252 |  | 8.496549 | 0.6780677 | 1.34705 | 7.850732 | 0.735484 | 1.350055 |  | 5.351033 | 0.7249787 | 0.9070492 | 8.261098 | 0.4348048 | 0.8398468 | 7.944782 | 0.2934524 | 0.5451144 | 4.711826 | 0.2975712 | 0.3278296
4.210779 | 9.49279 | 0.7799745 | 1.733644 | 0.5768197 | 11.58561 | 0.6561248 | 1.779881 |  | 8.495343 | 0.6774326 | 1.347512 | 7.846638 | 0.7352979 | 1.350929 |  | 5.342275 | 0.7250158 | 0.9068999 | 8.27058 | 0.4355967 | 0.8435409 | 7.955052 | 0.2941389 | 0.5478746 | 4.705549 | 0.2881793 | 0.317511
4.216763 | 9.487003 | 0.780675 | 1.736608 | 0.5758353 | 11.57982 | 0.6558062 | 1.780655 |  | 8.491626 | 0.6778176 | 1.349603 | 7.837457 | 0.7357002 | 1.352005 |  | 5.332801 | 0.7256578 | 0.9073809 | 8.280302 | 0.437039 | 0.8485331 | 7.964914257 | 0.2954027 | 0.5516936 | 4.701918 | 0.2761059 | 0.3044059
4.222747 | 9.468848 | 0.7829046 | 1.740701 | 0.5744812 | 11.57665 | 0.6563844 | 1.784265 |  | 8.482106 | 0.6789372 | 1.352233 | 7.826779 | 0.7369026 | 1.354289 |  | 5.321444 | 0.7267239 | 0.9080655 | 8.286604 | 0.4391668 | 0.854524 | 7.973086 | 0.2970506 | 0.5561285 | 4.70132 | 0.2622004 | 0.2894485
4.228731 | 9.445347 | 0.7843586 | 1.742071 | 0.5740294 | 11.56386 | 0.6574632 | 1.787753 |  | 8.470773 | 0.6801883 | 1.354832 | 7.815758 | 0.7380308 | 1.356372 |  | 5.310343 | 0.7283932 | 0.9095397 | 8.290671 | 0.4413663 | 0.8604429 | 7.98034 | 0.2987715 | 0.5606526 | 4.704749 | 0.2480298 | 0.2743933
4.234715 | 9.424571 | 0.786234 | 1.744861 | 0.5731117 | 11.54898 | 0.6585967 | 1.791062 |  | 8.460663 | 0.6811134 | 1.356973 | 7.807563 | 0.7388985 | 1.358462 |  | 5.297586 | 0.7292519 | 0.9097099 | 8.294337 | 0.4432008 | 0.8656246 | 7.984376 | 0.3003878 | 0.5647687 | 4.708873 | 0.2350902 | 0.2606747
4.240699 | 9.413266 | 0.7869048 | 1.746719 | 0.5725018 | 11.53765 | 0.6592804 | 1.793693 |  | 8.453344 | 0.6814028 | 1.358292 | 7.795221 | 0.7401508 | 1.360534 |  | 5.284986 | 0.7294369 | 0.9090591 | 8.296561 | 0.444485 | 0.8695926 | 7.987506 | 0.3013948 | 0.5676852 | 4.712385 | 0.2243049 | 0.2492529
4.246683 | 9.394143 | 0.7869512 | 1.745734 | 0.5728251 | 11.52332 | 0.6590556 | 1.793381 |  | 8.444214 | 0.6812811 | 1.358497 | 7.77977 | 0.7404469 | 1.360297 |  | 5.274016 | 0.7288007 | 0.9076602 | 8.297479 | 0.4450526 | 0.8720282 | 7.989094 | 0.3018701 | 0.5694959 | 4.714182 | 0.2164113 | 0.2409125
4.252667 | 9.375366 | 0.7868275 | 1.744425 | 0.5732548 | 11.51237 | 0.6590371 | 1.794152 |  | 8.435376 | 0.6808966 | 1.35822 | 7.762362 | 0.7404402 | 1.359153 |  | 5.262562 | 0.7279115 | 0.9058585 | 8.299173 | 0.4451557 | 0.8736376 | 7.990296 | 0.3020793 | 0.5707796 | 4.714873 | 0.2120157 | 0.2363864
4.258651 | 9.365579 | 0.7857545 | 1.742676 | 0.57383 | 11.5004 | 0.6586813 | 1.79384 |  | 8.429571 | 0.6802849 | 1.357974 | 7.748286 | 0.7397549 | 1.35734 |  | 5.251676 | 0.7267573 | 0.9038213 | 8.302419 | 0.4455018 | 0.8758895 | 7.992641 | 0.3024117 | 0.5723796 | 4.714461 | 0.2097848 | 0.2342078
4.264635 | 9.355961 | 0.7864786 | 1.744939 | 0.5730858 | 11.50131 | 0.6579867 | 1.794607 |  | 8.421177 | 0.6800178 | 1.357995 | 7.734637 | 0.7389328 | 1.355345 |  | 5.241669 | 0.7253258 | 0.9015873 | 8.303196 | 0.4461185 | 0.8784165 | 7.993708 | 0.3032611 | 0.5748706 | 4.717048 | 0.207539 | 0.2321534
4.270619 | 9.328744 | 0.7874565 | 1.744471 | 0.5732397 | 11.49226 | 0.6583182 | 1.796616 |  | 8.411379 | 0.6798204 | 1.357924 | 7.724412 | 0.7381351 | 1.35399 |  | 5.233581 | 0.7240744 | 0.8999038 | 8.306427 | 0.4468187 | 0.8813727 | 7.996677 | 0.3041002 | 0.5774844 | 4.725518 | 0.2043615 | 0.2293309
4.276603 | 9.300007 | 0.7875521 | 1.741745 | 0.5741367 | 11.48219 | 0.6590361 | 1.799517 |  | 8.401094 | 0.678882 | 1.356289 | 7.712601 | 0.737154 | 1.352014 |  | 5.226251 | 0.7228139 | 0.898336 | 8.309909 | 0.4481017 | 0.8855131 | 8.002304 | 0.3052605 | 0.5809086 | 4.739661 | 0.19946 | 0.224815
4.282587 | 9.277912 | 0.786637 | 1.738017 | 0.5753684 | 11.46628 | 0.6593 | 1.800259 |  | 8.393565 | 0.6780291 | 1.355265 | 7.703446 | 0.7364489 | 1.351005 |  | 5.219883 | 0.722203 | 0.8977376 | 8.31235 | 0.4497701 | 0.8903151 | 8.007664 | 0.3066443 | 0.5847498 | 4.759976 | 0.1924347 | 0.2181311
4.288571 | 9.263088 | 0.7863802 | 1.737097 | 0.5756729 | 11.45208 | 0.6594189 | 1.800867 |  | 8.388261 | 0.6777226 | 1.355688 | 7.695191 | 0.7360308 | 1.350676 |  | 5.213744 | 0.722244 | 0.8979858 | 8.315428 | 0.4519159 | 0.8961445 | 8.01263 | 0.3084936 | 0.5894636 | 4.784172 | 0.1843143 | 0.2102818
4.294555 | 9.250617 | 0.7871847 | 1.738956 | 0.5750576 | 11.44302 | 0.6600811 | 1.803762 |  | 8.382843 | 0.6783042 | 1.357867 | 7.686715 | 0.7359141 | 1.350857 |  | 5.206796 | 0.7230198 | 0.899005 | 8.316696 | 0.4545525 | 0.9027681 | 8.016698 | 0.3106339 | 0.5946832 | 4.810257 | 0.1755692 | 0.2016778
4.300539 | 9.240753 | 0.7880986 | 1.741542 | 0.5742037 | 11.43907 | 0.660622 | 1.807131 |  | 8.376153 | 0.6792703 | 1.360609 | 7.678268 | 0.7367414 | 1.352771 |  | 5.198112 | 0.724185 | 0.9002046 | 8.315519 | 0.457195 | 0.9091529 | 8.019366 | 0.3127415 | 0.5997519 | 4.837034 | 0.1671579 | 0.1933535
4.306523 | 9.233349 | 0.7872465 | 1.740684 | 0.5744868 | 11.43453 | 0.6610438 | 1.810083 |  | 8.369612 | 0.6798126 | 1.362525 | 7.673308 | 0.7365308 | 1.353392 |  | 5.188116 | 0.7253137 | 0.9011259 | 8.313191 | 0.4590406 | 0.9138372 | 8.020766 | 0.3141873 | 0.6034682 | 4.862499 | 0.1600144 | 0.1863239
4.312507 | 9.222469 | 0.7886058 | 1.744055 | 0.5733764 | 11.42643 | 0.6611092 | 1.811493 |  | 8.360908 | 0.6804644 | 1.364306 | 7.663429 | 0.7368177 | 1.354055 |  | 5.177537 | 0.725002 | 0.9001511 | 8.3101 | 0.4601627 | 0.9170028 | 8.018885 | 0.315227 | 0.6061643 | 4.885443 | 0.1550159 | 0.1816072
4.318492 | 9.212432 | 0.7877428 | 1.742665 | 0.5738337 | 11.4185 | 0.6612332 | 1.813088 |  | 8.354155 | 0.6800561 | 1.364277 | 7.656785 | 0.7357605 | 1.352814 |  | 5.167512 | 0.7239213 | 0.8983139 | 8.307787 | 0.4604349 | 0.9185627 | 8.014619 | 0.3156502 | 0.607497 | 4.90325 | 0.1528873 | 0.1800158
4.324476 | 9.19854 | 0.7875628 | 1.74205 | 0.5740362 | 11.41105 | 0.6612194 | 1.814377 |  | 8.346016 | 0.6793073 | 1.363333 | 7.651144 | 0.7340745 | 1.350589 |  | 5.158857 | 0.7220923 | 0.8957829 | 8.305863 | 0.4603944 | 0.9195416 | 8.010492 | 0.3157285 | 0.6081763 | 4.920937 | 0.1535747 | 0.181729
4.33046 | 9.179482 | 0.7875744 | 1.740872 | 0.5744247 | 11.4002 | 0.6612265 | 1.815181 |  | 8.341226 | 0.6784536 | 1.362722 | 7.649203 | 0.7329437 | 1.350032 |  | 5.151768 | 0.719898 | 0.8930677 | 8.305092 | 0.460593 | 0.9211257 | 8.008634 | 0.3161951 | 0.6097765 | 4.938201 | 0.1573038 | 0.1870532
4.336444 | 9.169167 | 0.7855937 | 1.73694 | 0.5757253 | 11.39339 | 0.6610549 | 1.816132 |  | 8.337343 | 0.6775801 | 1.362213 | 7.646655 | 0.732066 | 1.349828 |  | 5.146031 | 0.7182106 | 0.891212 | 8.303687 | 0.4611238 | 0.9233053 | 8.006281 | 0.3171104 | 0.6122068 | 4.955646 | 0.1621238 | 0.1937331
4.342428 | 9.16448 | 0.7852021 | 1.737581 | 0.5755129 | 11.39118 | 0.6607625 | 1.81748 |  | 8.331688 | 0.6771608 | 1.362324 | 7.640689 | 0.7316867 | 1.349937 |  | 5.141843 | 0.7162895 | 0.8893304 | 8.304321 | 0.4619918 | 0.9263905 | 8.004935 | 0.3185178 | 0.615669 | 4.974175 | 0.1659783 | 0.1993554
4.348412 | 9.153025 | 0.7850901 | 1.737552 | 0.5755222 | 11.38882 | 0.6615449 | 1.821763 |  | 8.325924 | 0.6767249 | 1.36238 | 7.632421 | 0.7308222 | 1.348739 |  | 5.139806 | 0.7149216 | 0.888503 | 8.302158 | 0.4636693 | 0.9307931 | 8.004216 | 0.320152 | 0.6196248 | 4.9956 | 0.1679829 | 0.2029114
4.354396 | 9.144926 | 0.7855039 | 1.73932 | 0.5749373 | 11.38382 | 0.6619322 | 1.824536 |  | 8.320304 | 0.6770901 | 1.36407 | 7.629909 | 0.7306503 | 1.349833 |  | 5.136352 | 0.7146128 | 0.8887438 | 8.299368 | 0.4654686 | 0.9353764 | 8.004248 | 0.3221232 | 0.6243003 | 5.020932 | 0.168317 | 0.2046272
4.36038 | 9.132348 | 0.7870813 | 1.742808 | 0.5737867 | 11.37737 | 0.6625183 | 1.827625 |  | 8.310393 | 0.6777126 | 1.365572 | 7.622535 | 0.7311794 | 1.351359 |  | 5.132502 | 0.7150601 | 0.8898548 | 8.29646 | 0.467598 | 0.9406171 | 8.00291 | 0.3244049 | 0.6294813 | 5.049575 | 0.1679204 | 0.2055918
4.366364 | 9.116377 | 0.788814 | 1.745983 | 0.5727434 | 11.36873 | 0.6639342 | 1.832652 |  | 8.299755 | 0.6783875 | 1.367056 | 7.615914 | 0.731543 | 1.352711 |  | 5.127854 | 0.7160941 | 0.8915563 | 8.291411 | 0.4699883 | 0.9461468 | 7.999588 | 0.3265739 | 0.6342961 | 5.078517 | 0.1674982 | 0.2065333
4.372348 | 9.099539 | 0.7907584 | 1.749448 | 0.5716088 | 11.36246 | 0.6654171 | 1.838249 |  | 8.289406 | 0.6795222 | 1.369509 | 7.608102 | 0.7322178 | 1.354423 |  | 5.121905 | 0.7170717 | 0.8929598 | 8.285367 | 0.4721805 | 0.9511689 | 7.993792 | 0.328257 | 0.6379765 | 5.104928 | 0.1672476 | 0.2075808
4.378332 | 9.073949 | 0.7924914 | 1.750744 | 0.5711857 | 11.34642 | 0.667376 | 1.843576 |  | 8.276823 | 0.6799794 | 1.370223 | 7.602008 | 0.731992 | 1.354773 |  | 5.114563 | 0.7176067 | 0.8935663 | 8.276697 | 0.473554 | 0.9542416 | 7.984299 | 0.3293079 | 0.6401337 | 5.127792 | 0.1669681 | 0.208447
4.384316 | 9.048855 | 0.7919398 | 1.747072 | 0.5723863 | 11.3278 | 0.6684363 | 1.845995 |  | 8.266169 | 0.6795672 | 1.369499 | 7.59678 | 0.7312511 | 1.354319 |  | 5.106943 | 0.7174638 | 0.8932766 | 8.265792 | 0.4738218 | 0.9548265 | 7.972365 | 0.3292137 | 0.6398675 | 5.146696 | 0.1671195 | 0.2096914
4.3903 | 9.033807 | 0.7902172 | 1.742748 | 0.5738064 | 11.30677 | 0.6687001 | 1.845812 |  | 8.257684 | 0.678426 | 1.36766 | 7.593981 | 0.7304363 | 1.354157 |  | 5.097038 | 0.7167817 | 0.8919121 | 8.258311 | 0.4731525 | 0.953915 | 7.961828 | 0.3285948 | 0.6386909 | 5.163458 | 0.1692297 | 0.2133214
4.396284 | 9.019073 | 0.7880727 | 1.737549 | 0.5755234 | 11.28437 | 0.6696906 | 1.847398 |  | 8.252732 | 0.6766718 | 1.365164 | 7.592997 | 0.7293952 | 1.353895 |  | 5.087569 | 0.7156353 | 0.8900429 | 8.251229 | 0.4724213 | 0.9529212 | 7.950588 | 0.3282569 | 0.6380018 | 5.175245 | 0.1736833 | 0.2197343
4.402268 | 9.016645 | 0.7851473 | 1.732989 | 0.5770378 | 11.25872 | 0.6693136 | 1.844668 |  | 8.250673 | 0.6750426 | 1.36339 | 7.58985 | 0.7287572 | 1.353991 |  | 5.080235 | 0.7141623 | 0.8881377 | 8.246671 | 0.4716595 | 0.9521532 | 7.940491 | 0.3279612 | 0.6374842 | 5.186003 | 0.1798249 | 0.2282875
4.408252 | 9.014354 | 0.7841426 | 1.732683 | 0.5771395 | 11.24285 | 0.6686459 | 1.842731 |  | 8.249993 | 0.6740353 | 1.363094 | 7.58407 | 0.7287535 | 1.354792 |  | 5.073925 | 0.7130957 | 0.8869136 | 8.244123 | 0.4710084 | 0.9518372 | 7.93423 | 0.3280582 | 0.6380361 | 5.197044 | 0.1865843 | 0.2376956
4.414236 | 9.01207 | 0.7831106 | 1.732313 | 0.5772629 | 11.23266 | 0.6678044 | 1.84124 |  | 8.247694 | 0.6731726 | 1.362817 | 7.576749 | 0.728553 | 1.354948 |  | 5.066439 | 0.7121951 | 0.8856874 | 8.246322 | 0.4707466 | 0.9528536 | 7.932274 | 0.328544 | 0.6396906 | 5.209378 | 0.193212 | 0.2470578
4.42022 | 8.998889 | 0.7835293 | 1.73305 | 0.5770173 | 11.22149 | 0.667838 | 1.841996 |  | 8.244405 | 0.6724312 | 1.362618 | 7.571725 | 0.7281789 | 1.355189 |  | 5.060868 | 0.7117429 | 0.8853504 | 8.248639 | 0.4712364 | 0.9554063 | 7.932158 | 0.3293881 | 0.6421941 | 5.221289 | 0.1991304 | 0.2555537
4.426204 | 8.993006 | 0.7846851 | 1.73682 | 0.5757649 | 11.21597 | 0.6676223 | 1.842987 |  | 8.24013 | 0.6729119 | 1.36473 | 7.561101 | 0.7296661 | 1.357887 |  | 5.053925 | 0.7123433 | 0.8860795 | 8.24896 | 0.4727744 | 0.9598596 | 7.93082 | 0.331015 | 0.6461307 | 5.233078 | 0.2047386 | 0.2637008
4.432188 | 8.983002 | 0.7861312 | 1.740435 | 0.574569 | 11.21161 | 0.6685928 | 1.847443 |  | 8.232021 | 0.6739833 | 1.367404 | 7.550394 | 0.7308492 | 1.359999 |  | 5.046014 | 0.7139179 | 0.8878469 | 8.248535 | 0.4744329 | 0.9644792 | 7.92778 | 0.3326627 | 0.6499755 | 5.243234 | 0.2100143 | 0.2713872
4.438172 | 8.970321 | 0.7880461 | 1.744564 | 0.5732092 | 11.19179 | 0.6699045 | 1.850289 |  | 8.227406 | 0.6747426 | 1.370024 | 7.541269 | 0.7322255 | 1.362751 |  | 5.036548 | 0.7157433 | 0.8896467 | 8.248731 | 0.4759445 | 0.9688816 | 7.924139 | 0.3337797 | 0.6527385 | 5.249744 | 0.2150216 | 0.2785785
4.444156 | 8.951887 | 0.7893869 | 1.746292 | 0.5726418 | 11.17933 | 0.6705917 | 1.85262 |  | 8.221691 | 0.6755262 | 1.372511 | 7.53075 | 0.7328703 | 1.363885 |  | 5.025537 | 0.7168069 | 0.8902195 | 8.247564 | 0.4769474 | 0.9720947 | 7.918442 | 0.333968 | 0.6535173 | 5.245877 | 0.2192216 | 0.2841933
4.45014 | 8.937761 | 0.7885075 | 1.743939 | 0.5734145 | 11.16362 | 0.6701902 | 1.851399 |  | 8.216982 | 0.6756768 | 1.373878 | 7.524057 | 0.7329877 | 1.364726 |  | 5.015354 | 0.7165707 | 0.8893186 | 8.245039 | 0.4765609 | 0.972317 | 7.909972 | 0.3327411 | 0.6512956 | 5.234293 | 0.2219721 | 0.2875102
4.456124 | 8.92599 | 0.7877069 | 1.742214 | 0.5739824 | 11.15367 | 0.6696298 | 1.850687 |  | 8.2113 | 0.6747311 | 1.37285 | 7.512181 | 0.7326504 | 1.363776 |  | 5.005993 | 0.7148796 | 0.8867547 | 8.244498 | 0.4752823 | 0.9709486 | 7.902498 | 0.3303287 | 0.6468313 | 5.216246 | 0.2239603 | 0.289474
4.462108 | 8.914387 | 0.786304 | 1.739182 | 0.5749828 | 11.14588 | 0.6684619 | 1.848648 |  | 8.206128 | 0.6738743 | 1.372083 | 7.500344 | 0.7313013 | 1.360945 |  | 4.997448 | 0.7125924 | 0.8835939 | 8.245069 | 0.4735601 | 0.9687965 | 7.897586 | 0.3276354 | 0.6420198 | 5.194286 | 0.2268544 | 0.2923723
4.468092 | 8.899628 | 0.7846795 | 1.73504 | 0.5763557 | 11.12903 | 0.6687043 | 1.848998 |  | 8.202568 | 0.672191 | 1.369897 | 7.492318 | 0.7294782 | 1.357919 |  | 4.991379 | 0.709746 | 0.8801743 | 8.249334 | 0.4716446 | 0.9666718 | 7.895706 | 0.3251259 | 0.6378048 | 5.17014 | 0.2317502 | 0.2976924
4.474076 | 8.886068 | 0.7818883 | 1.728546 | 0.5785211 | 11.10741 | 0.6686652 | 1.847771 |  | 8.201965 | 0.6707983 | 1.368789 | 7.490081 | 0.727866 | 1.356327 |  | 4.986989 | 0.7078918 | 0.8782775 | 8.257283 | 0.4703751 | 0.9662912 | 7.897811 | 0.3237425 | 0.6361111 | 5.146902 | 0.2386784 | 0.3056226
4.48006 | 8.889476 | 0.7783077 | 1.723592 | 0.5801838 | 11.08871 | 0.667661 | 1.844352 |  | 8.20504 | 0.6692805 | 1.368031 | 7.485266 | 0.7270604 | 1.355766 |  | 4.981442 | 0.7062835 | 0.8764782 | 8.265337 | 0.4701948 | 0.968156 | 7.903283 | 0.323415 | 0.6367583 | 5.125748 | 0.2472973 | 0.3157792
4.486044 | 8.904576 | 0.7757998 | 1.723255 | 0.5802972 | 11.08445 | 0.6649949 | 1.838736 |  | 8.208353 | 0.6684202 | 1.368649 | 7.479879 | 0.7259975 | 1.354617 |  | 4.975622 | 0.7054223 | 0.8755546 | 8.270792 | 0.4704115 | 0.970536 | 7.908502 | 0.3239101 | 0.6390066 | 5.107839 | 0.2557892 | 0.3259163
4.492028 | 8.909097 | 0.775025 | 1.724706 | 0.5798091 | 11.08106 | 0.6636764 | 1.836975 |  | 8.205909 | 0.6680979 | 1.369407 | 7.477201 | 0.7249857 | 1.354048 |  | 4.969431 | 0.7047813 | 0.874836 | 8.275252 | 0.4711396 | 0.9738598 | 7.913588 | 0.3247252 | 0.6418818 | 5.091871 | 0.2637613 | 0.3354703
4.498012 | 8.909164 | 0.7765669 | 1.730452 | 0.5778837 | 11.07978 | 0.6630787 | 1.837554 |  | 8.204816 | 0.6683541 | 1.371574 | 7.470088 | 0.7255195 | 1.355559 |  | 4.962098 | 0.7045779 | 0.8744562 | 8.279089 | 0.4724815 | 0.9783879 | 7.919142 | 0.3259548 | 0.6456235 | 5.077045 | 0.2703743 | 0.3433366
4.503996 | 8.905556 | 0.7774288 | 1.733975 | 0.5767096 | 11.07641 | 0.6621624 | 1.836896 |  | 8.202262 | 0.6693959 | 1.375111 | 7.464981 | 0.7259541 | 1.357247 |  | 4.954305 | 0.705842 | 0.8758129 | 8.282549 | 0.474153 | 0.9835662 | 7.923724 | 0.3272909 | 0.6495079 | 5.061496 | 0.2762509 | 0.3501901
4.50998 | 8.902085 | 0.7788525 | 1.73878 | 0.5751157 | 11.07977 | 0.6622291 | 1.84008 |  | 8.198498 | 0.6712346 | 1.380087 | 7.457327 | 0.7270001 | 1.359613 |  | 4.944608 | 0.7068105 | 0.876461 | 8.282208 | 0.4760443 | 0.9887607 | 7.925419 | 0.3282247 | 0.6523659 | 5.042408 | 0.2805035 | 0.3547105
4.515964 | 8.895339 | 0.7798798 | 1.742063 | 0.5740321 | 11.0708 | 0.6624843 | 1.841739 |  | 8.19195 | 0.6722592 | 1.382922 | 7.451789 | 0.7273027 | 1.360973 |  | 4.937834 | 0.7072621 | 0.8769816 | 8.280524 | 0.4767224 | 0.9912815 | 7.924476 | 0.3277535 | 0.652216 | 5.019811 | 0.282497 | 0.3561024
4.521948 | 8.897317 | 0.7786655 | 1.742042 | 0.5740389 | 11.06548 | 0.6613258 | 1.840071 |  | 8.187484 | 0.672883 | 1.385284 | 7.44592 | 0.7269816 | 1.361101 |  | 4.929929 | 0.7066178 | 0.8759392 | 8.283114 | 0.4760422 | 0.9914887 | 7.926046 | 0.325784 | 0.6492844 | 4.993646 | 0.281878 | 0.3539383
4.527932 | 8.9037 | 0.7784932 | 1.745213 | 0.572996 | 11.07234 | 0.6591096 | 1.83747 |  | 8.184363 | 0.6727557 | 1.386326 | 7.441691 | 0.7262744 | 1.360803 |  | 4.923585 | 0.7045122 | 0.8733595 | 8.289842 | 0.4745053 | 0.9903994 | 7.931074 | 0.3225881 | 0.6441743 | 4.9653 | 0.2785246 | 0.3482027
4.533916 | 8.905285 | 0.7774791 | 1.745553 | 0.5728842 | 11.07653 | 0.6576719 | 1.836579 |  | 8.18101 | 0.6721218 | 1.386282 | 7.437242 | 0.7253936 | 1.360136 |  | 4.918411 | 0.7018775 | 0.8703277 | 8.296676 | 0.4729495 | 0.9892714 | 7.938237 | 0.3194682 | 0.6393642 | 4.942474 | 0.273633 | 0.3409648
4.5399 | 8.913782 | 0.7765777 | 1.747497 | 0.5722471 | 11.08685 | 0.6559862 | 1.835998 |  | 8.179115 | 0.6723327 | 1.388225 | 7.430381 | 0.7245311 | 1.359057 |  | 4.914783 | 0.6996509 | 0.8680709 | 8.302399 | 0.4715809 | 0.988392 | 7.946456 | 0.3169099 | 0.6357388 | 4.927506 | 0.2689697 | 0.33458
4.545884 | 8.90681 | 0.7783951 | 1.752523 | 0.5706058 | 11.09853 | 0.6555827 | 1.839224 |  | 8.171919 | 0.6727997 | 1.389797 | 7.423887 | 0.7239863 | 1.358636 |  | 4.911833 | 0.6980207 | 0.8666693 | 8.310297 | 0.4703938 | 0.9881426 | 7.957516 | 0.3151147 | 0.6338517 | 4.922243 | 0.2655604 | 0.3304211
4.551868 | 8.897477 | 0.7796119 | 1.755732 | 0.5695631 | 11.10922 | 0.6553128 | 1.842659 |  | 8.162818 | 0.6730031 | 1.390497 | 7.417067 | 0.7230406 | 1.3574 |  | 4.907082 | 0.69673 | 0.8653675 | 8.322793 | 0.4696831 | 0.9894341 | 7.973316 | 0.3143341 | 0.6343708 | 4.924342 | 0.2633233 | 0.3282088
4.557852 | 8.885171 | 0.780761 | 1.758196 | 0.5687648 | 11.11029 | 0.655707 | 1.846369 |  | 8.153867 | 0.672546 | 1.389853 | 7.411302 | 0.7219693 | 1.356115 |  | 4.901964 | 0.6956231 | 0.8642264 | 8.335629 | 0.4696694 | 0.9922338 | 7.989564 | 0.3144842 | 0.6368033 | 4.931776 | 0.2613069 | 0.3266161
4.563836 | 8.871157 | 0.7816044 | 1.759626 | 0.5683025 | 11.10691 | 0.6559426 | 1.848895 |  | 8.149141 | 0.6720438 | 1.389833 | 7.410144 | 0.7209856 | 1.355834 |  | 4.894394 | 0.6953149 | 0.8636417 | 8.347834 | 0.4703552 | 0.9964441 | 8.004239 | 0.3155106 | 0.6408954 | 4.941293 | 0.2592556 | 0.3251037
4.56982 | 8.86529 | 0.7823073 | 1.762352 | 0.5674237 | 11.10673 | 0.6553028 | 1.849483 |  | 8.142513 | 0.6729199 | 1.392336 | 7.404979 | 0.7214409 | 1.357522 |  | 4.884575 | 0.6955969 | 0.8633894 | 8.356258 | 0.47195 | 1.002144 | 8.016867 | 0.3169174 | 0.6456142 | 4.951841 | 0.25691 | 0.3232734
4.575804 | 8.863422 | 0.7845044 | 1.769242 | 0.5652137 | 11.115 | 0.6551035 | 1.85272 |  | 8.133873 | 0.6745335 | 1.39602 | 7.398684 | 0.722208 | 1.359588 |  | 4.876209 | 0.6962378 | 0.8638344 | 8.364663 | 0.4739238 | 1.008666 | 8.027689 | 0.318462 | 0.6504871 | 4.963324 | 0.2540236 | 0.3208022
4.581788 | 8.854973 | 0.7876462 | 1.776956 | 0.5627603 | 11.12145 | 0.6556412 | 1.857743 |  | 8.122754 | 0.6763056 | 1.399602 | 7.391496 | 0.7233637 | 1.36222 |  | 4.868248 | 0.6966908 | 0.8641139 | 8.370146 | 0.4759455 | 1.014959 | 8.038608 | 0.3195019 | 0.6543535 | 4.975266 | 0.250402 | 0.3174039
4.587772 | 8.834648 | 0.7910124 | 1.782779 | 0.560922 | 11.12871 | 0.6563045 | 1.863268 |  | 8.110242 | 0.6773703 | 1.401474 | 7.38148 | 0.7238585 | 1.363083 |  | 4.862291 | 0.6960016 | 0.8633288 | 8.375737 | 0.4770109 | 1.01924 | 8.049031 | 0.319527 | 0.6561093 | 4.988713 | 0.2455224 | 0.3124673
4.593756 | 8.818479 | 0.792227 | 1.784573 | 0.5603581 | 11.12961 | 0.6567187 | 1.867026 |  | 8.102287 | 0.6775761 | 1.402351 | 7.372862 | 0.7239925 | 1.363519 |  | 4.855977 | 0.6949096 | 0.8619777 | 8.383973 | 0.4770391 | 1.021633 | 8.061093 | 0.3183716 | 0.6555704 | 5.003665 | 0.2400265 | 0.3067881
4.59974 | 8.807796 | 0.7930124 | 1.786503 | 0.5597529 | 11.13147 | 0.6568639 | 1.870183 |  | 8.094713 | 0.6775515 | 1.402814 | 7.365066 | 0.7232675 | 1.362486 |  | 4.851559 | 0.6928073 | 0.8597065 | 8.391346 | 0.4769406 | 1.023652 | 8.073843 | 0.3166442 | 0.6538955 | 5.02117 | 0.2343992 | 0.3010354
4.605724 | 8.787416 | 0.794175 | 1.787304 | 0.5595018 | 11.13552 | 0.656623 | 1.872612 |  | 8.086451 | 0.6776259 | 1.40336 | 7.359787 | 0.722032 | 1.360952 |  | 4.848465 | 0.6904012 | 0.8572883 | 8.397979 | 0.4766201 | 1.025105 | 8.086451 | 0.3149284 | 0.6522152 | 5.041993 | 0.2295503 | 0.2964157
4.611708 | 8.77264 | 0.7949793 | 1.788427 | 0.5591507 | 11.14315 | 0.6568927 | 1.8771 |  | 8.077978 | 0.6774768 | 1.403402 | 7.35939 | 0.7208874 | 1.360486 |  | 4.8451 | 0.6882553 | 0.8551402 | 8.404839 | 0.4764818 | 1.026977 | 8.099982 | 0.3133748 | 0.6509282 | 5.066045 | 0.2254401 | 0.2928769
4.617692 | 8.757546 | 0.7953415 | 1.78848 | 0.5591339 | 11.14664 | 0.6573307 | 1.881377 |  | 8.068587 | 0.677203 | 1.403022 | 7.355038 | 0.720272 | 1.360284 |  | 4.842679 | 0.6861396 | 0.8531909 | 8.41385 | 0.4765901 | 1.029646 | 8.116329 | 0.3124251 | 0.6511091 | 5.093905 | 0.2226052 | 0.2911617
4.623676 | 8.739934 | 0.7968742 | 1.790641 | 0.5584593 | 11.15039 | 0.6579545 | 1.886238 |  | 8.061228 | 0.6771263 | 1.4034 | 7.353182 | 0.7197771 | 1.360767 |  | 4.840543 | 0.6844566 | 0.8518255 | 8.422721 | 0.4774013 | 1.033824 | 8.135015 | 0.3123394 | 0.6532744 | 5.122431 | 0.220702 | 0.2906652
4.62966 | 8.71689 | 0.7977716 | 1.790245 | 0.5585828 | 11.1459 | 0.6592322 | 1.891585 |  | 8.051187 | 0.6769428 | 1.403086 | 7.348175 | 0.7191925 | 1.360495 |  | 4.838507 | 0.683524 | 0.8514074 | 8.427249 | 0.4787125 | 1.038563 | 8.151543 | 0.3133673 | 0.657606 | 5.152392 | 0.219344 | 0.2909423
4.635644 | 8.695153 | 0.7987129 | 1.790198 | 0.5585973 | 11.13705 | 0.66076 | 1.896912 |  | 8.041529 | 0.6768238 | 1.402967 | 7.345995 | 0.7188118 | 1.361128 |  | 4.836291 | 0.6833067 | 0.8518464 | 8.430926 | 0.4804482 | 1.044131 | 8.166626 | 0.3148632 | 0.6628235 | 5.183312 | 0.2185282 | 0.2919766
4.641628 | 8.687347 | 0.7993682 | 1.792369 | 0.5579207 | 11.12685 | 0.661373 | 1.899382 |  | 8.038112 | 0.6769893 | 1.404525 | 7.346294 | 0.7192549 | 1.363781 |  | 4.831667 | 0.6839705 | 0.8529585 | 8.436034 | 0.4821938 | 1.049913 | 8.180738 | 0.3166286 | 0.6685534 | 5.212892 | 0.2180865 | 0.2934276
4.647612 | 8.669981 | 0.8014303 | 1.795713 | 0.5568818 | 11.13484 | 0.6623778 | 1.906087 |  | 8.028854 | 0.6781065 | 1.407034 | 7.342215 | 0.7202646 | 1.366697 |  | 4.826688 | 0.6843443 | 0.8536442 | 8.438614 | 0.4840885 | 1.05572 | 8.193525 | 0.3179497 | 0.6732592 | 5.242663 | 0.2174631 | 0.2946392
4.653596 | 8.640581 | 0.8028946 | 1.795202 | 0.5570403 | 11.11991 | 0.6643802 | 1.911743 |  | 8.020559 | 0.6785264 | 1.408261 | 7.339716 | 0.7202097 | 1.367887 |  | 4.822093 | 0.6842065 | 0.8537577 | 8.439754 | 0.485322 | 1.059916 | 8.205463 | 0.3185163 | 0.6763111 | 5.272242 | 0.2170003 | 0.2960517
4.65958 | 8.622158 | 0.8022289 | 1.792191 | 0.5579764 | 11.1106 | 0.6651717 | 1.914878 |  | 8.014388 | 0.6782065 | 1.408323 | 7.335546 | 0.7196407 | 1.367786 |  | 4.816496 | 0.6836583 | 0.8531791 | 8.439576 | 0.4857382 | 1.062167 | 8.217142 | 0.3180482 | 0.6771482 | 5.30153 | 0.2167486 | 0.2977334
4.665564 | 8.622466 | 0.8019042 | 1.79383 | 0.5574664 | 11.10322 | 0.6647708 | 1.914909 |  | 8.01033 | 0.6782818 | 1.409574 | 7.336973 | 0.7195647 | 1.369664 |  | 4.808429 | 0.6822569 | 0.8510958 | 8.444052 | 0.485468 | 1.063503 | 8.22986 | 0.3168019 | 0.6764063 | 5.331299 | 0.2168015 | 0.2998629
4.671548 | 8.601006 | 0.8018206 | 1.791474 | 0.5581996 | 11.0983 | 0.6654119 | 1.918364 |  | 8.003727 | 0.6776264 | 1.408856 | 7.334491 | 0.7187225 | 1.369353 |  | 4.803791 | 0.6802202 | 0.8488239 | 8.444703 | 0.4852837 | 1.064545 | 8.243969 | 0.3153587 | 0.6753442 | 5.361743 | 0.2178243 | 0.3033865
4.677532 | 8.586341 | 0.8011193 | 1.789144 | 0.5589265 | 11.08974 | 0.6657785 | 1.920397 |  | 7.997723 | 0.6772402 | 1.408799 | 7.333911 | 0.7179633 | 1.36955 |  | 4.799626 | 0.6780835 | 0.8465069 | 8.444758 | 0.4848316 | 1.064923 | 8.258405 | 0.3141894 | 0.6748818 | 5.392091 | 0.2195121 | 0.3078617
4.683516 | 8.570768 | 0.7991708 | 1.783834 | 0.5605901 | 11.07674 | 0.6666923 | 1.923237 |  | 7.994633 | 0.6764692 | 1.408451 | 7.338896 | 0.7175848 | 1.371511 |  | 4.795748 | 0.6761639 | 0.8445075 | 8.44933 | 0.484162 | 1.065389 | 8.274936 | 0.3132072 | 0.674981 | 5.42486 | 0.2221077 | 0.3137959
4.6895 | 8.570423 | 0.7972965 | 1.781853 | 0.5612136 | 11.06635 | 0.6667993 | 1.924196 |  | 7.987849 | 0.6762017 | 1.408497 | 7.336421 | 0.7182571 | 1.374086 |  | 4.792339 | 0.6740976 | 0.8424032 | 8.452704 | 0.4843064 | 1.067494 | 8.2925 | 0.3131181 | 0.6770852 | 5.456957 | 0.2254481 | 0.3208092
4.695485 | 8.570198 | 0.7961544 | 1.781524 | 0.5613171 | 11.05424 | 0.6666421 | 1.924089 |  | 7.985474 | 0.6754568 | 1.408322 | 7.333398 | 0.7185739 | 1.375879 |  | 4.790036 | 0.6727484 | 0.8413854 | 8.456189 | 0.4846352 | 1.070023 | 8.309448 | 0.3138501 | 0.680923 | 5.488279 | 0.2291342 | 0.3283445
4.701469 | 8.569258 | 0.7955661 | 1.782281 | 0.5610788 | 11.04835 | 0.6665037 | 1.925115 |  | 7.982182 | 0.6749862 | 1.408553 | 7.329718 | 0.71937 | 1.378467 |  | 4.786644 | 0.6720639 | 0.8410047 | 8.460257 | 0.4854242 | 1.073647 | 8.326486 | 0.3151331 | 0.6859816 | 5.518825 | 0.2328724 | 0.3359861
4.707453 | 8.566892 | 0.795835 | 1.78466 | 0.5603309 | 11.03885 | 0.6666107 | 1.926217 |  | 7.980512 | 0.6753723 | 1.410857 | 7.325606 | 0.720474 | 1.381564 |  | 4.782989 | 0.6719705 | 0.8413152 | 8.463725 | 0.4866469 | 1.078163 | 8.342674 | 0.3168599 | 0.6919611 | 5.547325 | 0.2372149 | 0.3444566
4.713437 | 8.575711 | 0.7964192 | 1.790081 | 0.558634 | 11.02992 | 0.6661482 | 1.925768 |  | 7.979651 | 0.6763261 | 1.414493 | 7.321726 | 0.7224847 | 1.386446 |  | 4.778618 | 0.67216 | 0.841852 | 8.469786 | 0.4878576 | 1.082995 | 8.357896 | 0.3185443 | 0.6977946 | 5.57231 | 0.2420198 | 0.3534654
4.719421 | 8.564315 | 0.7976309 | 1.792695 | 0.5578193 | 11.02971 | 0.6658802 | 1.9274 |  | 7.973969 | 0.6773292 | 1.41738 | 7.313003 | 0.7244957 | 1.390412 |  | 4.772806 | 0.672496 | 0.8423165 | 8.471226 | 0.4889531 | 1.086989 | 8.370272 | 0.3198042 | 0.7024827 | 5.594941 | 0.2476094 | 0.3635587
4.725405 | 8.556037 | 0.799029 | 1.796376 | 0.5566762 | 11.03043 | 0.6659609 | 1.930205 |  | 7.965323 | 0.6784764 | 1.420039 | 7.301224 | 0.7258598 | 1.392549 |  | 4.766016 | 0.6720224 | 0.8415916 | 8.470657 | 0.4896487 | 1.089843 | 8.381569 | 0.3204304 | 0.7057018 | 5.611899 | 0.2541517 | 0.3747701
4.731389 | 8.564358 | 0.798178 | 1.798483 | 0.5560242 | 11.02688 | 0.6648774 | 1.928884 |  | 7.961853 | 0.6788377 | 1.421975 | 7.294978 | 0.7270287 | 1.395363 |  | 4.759157 | 0.6709199 | 0.8400642 | 8.471386 | 0.4891259 | 1.090151 | 8.394253 | 0.3199939 | 0.7067006 | 5.625716 | 0.2608814 | 0.3861292
4.737373 | 8.556574 | 0.799567 | 1.802252 | 0.5548614 | 11.02934 | 0.6639122 | 1.92895 |  | 7.953592 | 0.6795329 | 1.423753 | 7.27888 | 0.7282316 | 1.396352 |  | 4.753403 | 0.6688689 | 0.8375415 | 8.47376 | 0.4883389 | 1.090079 | 8.408672 | 0.3190857 | 0.7067983 | 5.636102 | 0.2685826 | 0.3987654
4.743357 | 8.55318 | 0.7995007 | 1.803663 | 0.5544273 | 11.03286 | 0.6633494 | 1.930365 |  | 7.947068 | 0.6796997 | 1.424731 | 7.267762 | 0.7289768 | 1.397408 |  | 4.748117 | 0.6662362 | 0.8343697 | 8.478362 | 0.4872526 | 1.08962 | 8.424474 | 0.3181307 | 0.7068989 | 5.642672 | 0.2771483 | 0.4124829
4.749341 | 8.561118 | 0.8000422 | 1.808839 | 0.5528409 | 11.04103 | 0.6618468 | 1.92985 |  | 7.938968 | 0.6802702 | 1.426271 | 7.251875 | 0.7297393 | 1.397573 |  | 4.743296 | 0.663626 | 0.8313045 | 8.482367 | 0.4866115 | 1.090074 | 8.441186 | 0.3176743 | 0.7081773 | 5.641931 | 0.2862624 | 0.426529
4.755325 | 8.557373 | 0.8028923 | 1.816775 | 0.550426 | 11.06354 | 0.6607818 | 1.933105 |  | 7.926346 | 0.6812592 | 1.42787 | 7.236044 | 0.7304546 | 1.397648 |  | 4.740286 | 0.6607923 | 0.8282717 | 8.484486 | 0.4865537 | 1.09159 | 8.458224 | 0.3178746 | 0.7109487 | 5.635073 | 0.2945473 | 0.4388922
4.761309 | 8.544701 | 0.8056167 | 1.822531 | 0.5486877 | 11.07498 | 0.6607792 | 1.937532 |  | 7.912517 | 0.6812795 | 1.427215 | 7.222226 | 0.7306563 | 1.39712 |  | 4.739795 | 0.6583118 | 0.8261153 | 8.48531 | 0.4862856 | 1.092468 | 8.474767 | 0.3186677 | 0.7150151 | 5.625717 | 0.3010999 | 0.4484747
4.767293 | 8.524328 | 0.8089372 | 1.827973 | 0.5470539 | 11.08308 | 0.6609898 | 1.942004 |  | 7.902243 | 0.6813881 | 1.427381 | 7.210407 | 0.7310125 | 1.397267 |  | 4.739485 | 0.6562472 | 0.8245056 | 8.489292 | 0.4861087 | 1.093956 | 8.491868 | 0.3199513 | 0.720248 | 5.61465 | 0.3052817 | 0.4543792
4.773277 | 8.49046 | 0.8138787 | 1.834132 | 0.545217 | 11.09647 | 0.6620322 | 1.949861 |  | 7.889629 | 0.6818414 | 1.42784 | 7.194621 | 0.7317539 | 1.397374 |  | 4.741412 | 0.6549118 | 0.8241955 | 8.495488 | 0.4861521 | 1.096226 | 8.50906 | 0.3217373 | 0.7266457 | 5.606516 | 0.3076851 | 0.457867
4.779261 | 8.463967 | 0.8161915 | 1.835904 | 0.5446909 | 11.10174 | 0.6634789 | 1.957501 |  | 7.881228 | 0.6825718 | 1.429638 | 7.181375 | 0.7323852 | 1.397755 |  | 4.739671 | 0.6547496 | 0.8247215 | 8.506344 | 0.4864499 | 1.099676 | 8.527161 | 0.3239182 | 0.7340467 | 5.599468 | 0.3089824 | 0.4597951
4.785245 | 8.445257 | 0.8198118 | 1.842274 | 0.5428073 | 11.10422 | 0.6645179 | 1.96346 |  | 7.870037 | 0.6842207 | 1.432848 | 7.166234 | 0.7337837 | 1.399221 |  | 4.737845 | 0.6548581 | 0.8255727 | 8.516012 | 0.4876562 | 1.105038 | 8.544649 | 0.3262578 | 0.7417925 | 5.594268 | 0.3098485 | 0.4612325
4.791229 | 8.409674 | 0.8243471 | 1.846968 | 0.541428 | 11.11014 | 0.6660873 | 1.971608 |  | 7.856186 | 0.6853821 | 1.434546 | 7.14964 | 0.7345025 | 1.399096 |  | 4.736469 | 0.6546627 | 0.8261185 | 8.52146 | 0.488661 | 1.109409 | 8.559188 | 0.3283756 | 0.7488132 | 5.5911 | 0.310934 | 0.4631647
4.797213 | 8.379452 | 0.8255036 | 1.845214 | 0.5419426 | 11.11022 | 0.6673703 | 1.977889 |  | 7.843502 | 0.6856556 | 1.434591 | 7.137396 | 0.7338079 | 1.397122 |  | 4.734029 | 0.654118 | 0.8260364 | 8.525264 | 0.4884526 | 1.110817 | 8.571715 | 0.3293734 | 0.7531274 | 5.586694 | 0.3127912 | 0.4661454
4.803197 | 8.350394 | 0.8258483 | 1.841878 | 0.5429242 | 11.11203 | 0.668601 | 1.98433 |  | 7.83209 | 0.6854258 | 1.43381 | 7.126263 | 0.7327317 | 1.394634 |  | 4.731596 | 0.6521083 | 0.8241019 | 8.530107 | 0.4874121 | 1.110464 | 8.585855 | 0.3293791 | 0.7553236 | 5.579812 | 0.3154606 | 0.4701302
4.809181 | 8.328124 | 0.825255 | 1.837933 | 0.5440895 | 11.11027 | 0.6692579 | 1.988439 |  | 7.821607 | 0.6846762 | 1.432107 | 7.118158 | 0.7312799 | 1.39202 |  | 4.730057 | 0.6493955 | 0.8214288 | 8.534591 | 0.4859706 | 1.109142 | 8.599386 | 0.3292325 | 0.7571193 | 5.570086 | 0.3191013 | 0.4753185
4.815165 | 8.321087 | 0.8246967 | 1.837421 | 0.5442411 | 11.10562 | 0.6696997 | 1.991393 |  | 7.813943 | 0.6844695 | 1.432052 | 7.109757 | 0.7310612 | 1.391691 |  | 4.729053 | 0.6470607 | 0.81932 | 8.539994 | 0.4846233 | 1.108144 | 8.613011 | 0.3291155 | 0.7589927 | 5.558676 | 0.3230878 | 0.4808684
4.821149 | 8.300205 | 0.8257998 | 1.837542 | 0.5442052 | 11.10676 | 0.6706523 | 1.99691 |  | 7.80352 | 0.6842145 | 1.431385 | 7.099252 | 0.73061 | 1.390503 |  | 4.728937 | 0.6446746 | 0.8172929 | 8.546546 | 0.4834473 | 1.107678 | 8.629061 | 0.3293355 | 0.7618609 | 5.549777 | 0.3261857 | 0.4853044
4.827133 | 8.276658 | 0.8277974 | 1.839041 | 0.5437616 | 11.10922 | 0.6708189 | 2.000327 |  | 7.794463 | 0.683991 | 1.431031 | 7.090481 | 0.7296303 | 1.388644 |  | 4.729528 | 0.6425617 | 0.8157273 | 8.554825 | 0.48234 | 1.107584 | 8.646951 | 0.3302223 | 0.7664463 | 5.54499 | 0.3270956 | 0.4868417
4.833117 | 8.247503 | 0.8301612 | 1.840074 | 0.5434563 | 11.11743 | 0.671309 | 2.005753 |  | 7.784545 | 0.6836483 | 1.430265 | 7.081419 | 0.728756 | 1.386925 |  | 4.730559 | 0.6405447 | 0.8143523 | 8.566334 | 0.481716 | 1.109013 | 8.667379 | 0.3315208 | 0.7722342 | 5.547043 | 0.3258228 | 0.4857284
4.839101 | 8.214835 | 0.8314124 | 1.837821 | 0.5441227 | 11.12144 | 0.6721849 | 2.011582 |  | 7.773109 | 0.6836108 | 1.429853 | 7.075138 | 0.7281892 | 1.386331 |  | 4.730529 | 0.6392746 | 0.8137388 | 8.57701 | 0.4815506 | 1.111388 | 8.687197 | 0.3338726 | 0.7804556 | 5.555442 | 0.3229501 | 0.4827717
4.845085 | 8.182307 | 0.8332831 | 1.836931 | 0.5443862 | 11.12872 | 0.6737903 | 2.0202 |  | 7.759279 | 0.6838976 | 1.429674 | 7.062636 | 0.7285831 | 1.386342 |  | 4.728827 | 0.6389975 | 0.8140987 | 8.588361 | 0.4825392 | 1.116522 | 8.705354 | 0.3371818 | 0.7908154 | 5.567142 | 0.3192855 | 0.4788903
4.851069 | 8.152629 | 0.8336926 | 1.833429 | 0.545426 | 11.12616 | 0.6772325 | 2.032562 |  | 7.747919 | 0.684423 | 1.430442 | 7.051864 | 0.7286621 | 1.386088 |  | 4.728448 | 0.6396237 | 0.8158377 | 8.595641 | 0.4838387 | 1.121862 | 8.720689 | 0.34085 | 0.8018159 | 5.581856 | 0.3151233 | 0.474482
4.857053 | 8.131292 | 0.8366067 | 1.837287 | 0.5442809 | 11.12192 | 0.6798295 | 2.042095 |  | 7.731205 | 0.6856912 | 1.431765 | 7.040916 | 0.7294275 | 1.387098 |  | 4.72605 | 0.6402717 | 0.8172569 | 8.601634 | 0.4851898 | 1.127168 | 8.735882 | 0.3443729 | 0.8125156 | 5.595794 | 0.3112841 | 0.4704513
4.863037 | 8.101387 | 0.8392294 | 1.83853 | 0.5439127 | 11.10805 | 0.6827235 | 2.050753 |  | 7.719048 | 0.6861076 | 1.432144 | 7.031158 | 0.729256 | 1.386557 |  | 4.723571 | 0.6400682 | 0.8175747 | 8.606805 | 0.4854798 | 1.12991 | 8.747325 | 0.3470662 | 0.820953 | 5.608576 | 0.3082603 | 0.4675209
4.869021 | 8.054041 | 0.8399592 | 1.831626 | 0.545963 | 11.10384 | 0.684741 | 2.058564 |  | 7.705726 | 0.6853309 | 1.429811 | 7.020067 | 0.7281639 | 1.383997 |  | 4.721886 | 0.6388589 | 0.8167427 | 8.609542 | 0.4845717 | 1.129543 | 8.7577 | 0.3488635 | 0.8271998 | 5.618404 | 0.3062731 | 0.4658936
4.875005 | 8.014517 | 0.8391111 | 1.823035 | 0.5485358 | 11.08289 | 0.6870047 | 2.064006 |  | 7.695836 | 0.6839548 | 1.42686 | 7.01121 | 0.7265199 | 1.380825 |  | 4.719594 | 0.6369901 | 0.8149586 | 8.615846 | 0.4828397 | 1.127714 | 8.769218 | 0.3499034 | 0.8317775 | 5.626512 | 0.3065479 | 0.4675583
4.880989 | 7.991955 | 0.8359061 | 1.813182 | 0.5515165 | 11.06033 | 0.6881906 | 2.065892 |  | 7.689905 | 0.68251 | 1.424495 | 7.007292 | 0.7244553 | 1.377821 |  | 4.718356 | 0.6344076 | 0.8124377 | 8.627897 | 0.4805686 | 1.12536 | 8.783271 | 0.3507587 | 0.8361721 | 5.632431 | 0.3088747 | 0.4721816
4.886973 | 7.980346 | 0.8335615 | 1.807684 | 0.5531941 | 11.04676 | 0.6880751 | 2.065541 |  | 7.685845 | 0.6815872 | 1.423561 | 7.001089 | 0.7230444 | 1.375605 |  | 4.719999 | 0.6315113 | 0.8100019 | 8.641077 | 0.4789029 | 1.124549 | 8.79997 | 0.3521801 | 0.8421881 | 5.637014 | 0.3119321 | 0.4778288
4.892957 | 7.966781 | 0.8320824 | 1.803615 | 0.5544422 | 11.04744 | 0.6878108 | 2.067403 |  | 7.679727 | 0.6809447 | 1.422827 | 6.996571 | 0.7214708 | 1.373405 |  | 4.722509 | 0.628978 | 0.8081701 | 8.655039 | 0.4774392 | 1.124298 | 8.814903 | 0.354416 | 0.8500127 | 5.642626 | 0.3145432 | 0.4828988
4.898941 | 7.940447 | 0.8304117 | 1.796237 | 0.5567193 | 11.05276 | 0.6891701 | 2.075022 |  | 7.668955 | 0.6800119 | 1.42062 | 6.991337 | 0.7201532 | 1.371546 |  | 4.725014 | 0.6266823 | 0.8066327 | 8.668633 | 0.4766797 | 1.125648 | 8.82923 | 0.3572752 | 0.8593125 | 5.650492 | 0.3157085 | 0.4859571
4.904925 | 7.918293 | 0.8282439 | 1.788732 | 0.5590552 | 11.05034 | 0.6909575 | 2.082488 |  | 7.659083 | 0.6787289 | 1.417845 | 6.986533 | 0.7181438 | 1.368449 |  | 4.728035 | 0.6253874 | 0.8064645 | 8.68002 | 0.4767411 | 1.128649 | 8.841214 | 0.3613229 | 0.8712903 | 5.659947 | 0.3151202 | 0.4864566
4.910909 | 7.888313 | 0.8284413 | 1.784559 | 0.5603625 | 11.05874 | 0.6930444 | 2.092915 |  | 7.647943 | 0.6781012 | 1.416199 | 6.981639 | 0.7168576 | 1.366707 |  | 4.729138 | 0.6249793 | 0.8071098 | 8.687824 | 0.4772784 | 1.132316 | 8.848773 | 0.3660292 | 0.8844714 | 5.671083 | 0.3123242 | 0.4836784
4.916893 | 7.857585 | 0.8268554 | 1.776366 | 0.562947 | 11.04012 | 0.6975577 | 2.10556 |  | 7.639646 | 0.6770544 | 1.4142 | 6.984114 | 0.7153502 | 1.365979 |  | 4.729457 | 0.6254236 | 0.8087224 | 8.696186 | 0.4780005 | 1.136504 | 8.853885 | 0.370926 | 0.8979146 | 5.688048 | 0.3076973 | 0.4785209
4.922877 | 7.844238 | 0.8231151 | 1.767476 | 0.5657786 | 11.01437 | 0.7019787 | 2.116537 |  | 7.633962 | 0.6761875 | 1.413056 | 6.985859 | 0.7147962 | 1.366923 |  | 4.728563 | 0.6261604 | 0.8105073 | 8.702811 | 0.4787811 | 1.140614 | 8.856557 | 0.3759205 | 0.9113875 | 5.708107 | 0.3029672 | 0.4734017
4.928861 | 7.837586 | 0.8198625 | 1.761137 | 0.567815 | 10.96801 | 0.7065915 | 2.124056 |  | 7.632818 | 0.6750811 | 1.412247 | 6.986048 | 0.7145616 | 1.368173 |  | 4.725854 | 0.6267163 | 0.8117476 | 8.709537 | 0.4791124 | 1.143674 | 8.856105 | 0.3805851 | 0.9237708 | 5.726923 | 0.298938 | 0.4692153
4.934845 | 7.836944 | 0.8158399 | 1.75448 | 0.5699695 | 10.92389 | 0.7091527 | 2.125757 |  | 7.632108 | 0.6736933 | 1.410923 | 6.983863 | 0.713679 | 1.367714 |  | 4.72272 | 0.6263898 | 0.811771 | 8.715563 | 0.4788753 | 1.145288 | 8.853462 | 0.3846066 | 0.9343864 | 5.74355 | 0.2960868 | 0.4666553
4.940829 | 7.837064 | 0.8122317 | 1.748865 | 0.5717994 | 10.89432 | 0.7083068 | 2.120041 |  | 7.6343 | 0.672628 | 1.410806 | 6.980239 | 0.7130515 | 1.367459 |  | 4.721751 | 0.6252182 | 0.8110688 | 8.721919 | 0.4776963 | 1.144687 | 8.849098 | 0.3879983 | 0.9433042 | 5.75846 | 0.294993 | 0.4667035
4.946813 | 7.839793 | 0.8083695 | 1.743264 | 0.5736366 | 10.87538 | 0.7093047 | 2.121904 |  | 7.637347 | 0.6713434 | 1.410379 | 6.979714 | 0.7113141 | 1.365676 |  | 4.72113 | 0.6233573 | 0.8095275 | 8.730204 | 0.4759496 | 1.142968 | 8.842561 | 0.3908213 | 0.9506155 | 5.772691 | 0.2966832 | 0.4711073
4.952797 | 7.853702 | 0.803389 | 1.737697 | 0.5754744 | 10.83512 | 0.7102147 | 2.119322 |  | 7.639421 | 0.6704076 | 1.4105 | 6.983099 | 0.7097805 | 1.365042 |  | 4.721284 | 0.6210879 | 0.8075825 | 8.741672 | 0.4736228 | 1.140252 | 8.836157 | 0.3935709 | 0.9577674 | 5.784733 | 0.3010447 | 0.4796098
4.958781 | 7.868458 | 0.7989606 | 1.733457 | 0.5768819 | 10.80902 | 0.7105659 | 2.11782 |  | 7.639777 | 0.6690661 | 1.409444 | 6.984216 | 0.7081653 | 1.363799 |  | 4.722642 | 0.6188875 | 0.8059254 | 8.754946 | 0.4718767 | 1.139148 | 8.829311 | 0.3970184 | 0.966575 | 5.793551 | 0.3063329 | 0.4893691
4.964765 | 7.876787 | 0.7966527 | 1.732367 | 0.5772448 | 10.78617 | 0.7098508 | 2.113763 |  | 7.638848 | 0.668196 | 1.409138 | 6.988101 | 0.7066974 | 1.363373 |  | 4.723825 | 0.6170897 | 0.8047555 | 8.766714 | 0.470665 | 1.139123 | 8.818136 | 0.4013548 | 0.9770732 | 5.805276 | 0.309982 | 0.4967995
4.970749 | 7.88651 | 0.7938804 | 1.730553 | 0.5778499 | 10.75498 | 0.7099769 | 2.110566 |  | 7.640806 | 0.6673371 | 1.409385 | 6.992081 | 0.7058706 | 1.364195 |  | 4.724491 | 0.6156588 | 0.8039705 | 8.78211 | 0.4697484 | 1.140274 | 8.805967 | 0.4060139 | 0.9882412 | 5.824054 | 0.3117567 | 0.5018641
4.976733 | 7.89589 | 0.7918987 | 1.730367 | 0.5779121 | 10.74133 | 0.7086 | 2.106331 |  | 7.642013 | 0.6670103 | 1.410613 | 6.994413 | 0.7061051 | 1.366747 |  | 4.725326 | 0.6151009 | 0.8043511 | 8.795202 | 0.4697752 | 1.143414 | 8.789617 | 0.4111109 | 0.9999919 | 5.848097 | 0.3120123 | 0.5049562
4.982717 | 7.907419 | 0.7911798 | 1.733402 | 0.5769002 | 10.73196 | 0.7071477 | 2.102706 |  | 7.640978 | 0.6675063 | 1.413168 | 6.989372 | 0.7069686 | 1.369076 |  | 4.725475 | 0.6151642 | 0.8054266 | 8.806905 | 0.4704571 | 1.147976 | 8.773092 | 0.4165365 | 1.0125 | 5.869389 | 0.3121056 | 0.5075559
4.988701 | 7.91254 | 0.7917067 | 1.737764 | 0.575452 | 10.71713 | 0.7080339 | 2.104957 |  | 7.639519 | 0.6683992 | 1.416487 | 6.986491 | 0.7074302 | 1.37105 |  | 4.723914 | 0.6159983 | 0.8072204 | 8.813804 | 0.4716846 | 1.153256 | 8.75231 | 0.4225359 | 1.025881 | 5.884812 | 0.3111145 | 0.5078827
4.994685 | 7.919382 | 0.7928825 | 1.743939 | 0.5734144 | 10.70683 | 0.7074184 | 2.103626 |  | 7.633598 | 0.6697131 | 1.419873 | 6.981067 | 0.7082719 | 1.373261 |  | 4.722101 | 0.6171945 | 0.8094473 | 8.819779 | 0.4727584 | 1.158052 | 8.727185 | 0.4281326 | 1.037729 | 5.894836 | 0.3089514 | 0.5058167
5.000669 | 7.917782 | 0.7948062 | 1.749911 | 0.5714575 | 10.70727 | 0.706737 | 2.104203 |  | 7.626102 | 0.6712806 | 1.423502 | 6.97413 | 0.7088561 | 1.374673 |  | 4.720377 | 0.6176054 | 0.8106605 | 8.827901 | 0.4729476 | 1.160972 | 8.698993 | 0.432685 | 1.046627 | 5.901543 | 0.3067454 | 0.5033788
5.006653 | 7.913814 | 0.7950199 | 1.751598 | 0.5709072 | 10.70385 | 0.7063354 | 2.104851 |  | 7.620428 | 0.6713148 | 1.424217 | 6.972093 | 0.7079569 | 1.374171 |  | 4.719935 | 0.6170629 | 0.8108418 | 8.834757 | 0.4722112 | 1.161453 | 8.66821 | 0.4357826 | 1.051647 | 5.901361 | 0.3055733 | 0.5020399
5.012637 | 7.919444 | 0.793268 | 1.751072 | 0.5710787 | 10.69298 | 0.7051229 | 2.101615 |  | 7.616145 | 0.6711362 | 1.424739 | 6.970265 | 0.7066898 | 1.372991 |  | 4.718899 | 0.6155905 | 0.8096961 | 8.843303 | 0.4703247 | 1.159316 | 8.639459 | 0.4376292 | 1.053859 | 5.896758 | 0.3065689 | 0.5038843
5.018621 | 7.916343 | 0.7922649 | 1.75026 | 0.5713436 | 10.69678 | 0.7034365 | 2.099838 |  | 7.608598 | 0.6704376 | 1.423543 | 6.96621 | 0.7053611 | 1.371247 |  | 4.718715 | 0.6134534 | 0.8078168 | 8.852739 | 0.4680964 | 1.156433 | 8.609814 | 0.4390207 | 1.054839 | 5.888319 | 0.3110229 | 0.5110828
5.024605 | 7.921958 | 0.7905079 | 1.749701 | 0.5715262 | 10.69178 | 0.702242 | 2.09779 |  | 7.602655 | 0.6696302 | 1.422412 | 6.968242 | 0.703421 | 1.369505 |  | 4.719124 | 0.6117739 | 0.8066358 | 8.863403 | 0.4660253 | 1.154078 | 8.582632 | 0.4404015 | 1.056074 | 5.877845 | 0.3178824 | 0.5220471
5.030589 | 7.921439 | 0.7889426 | 1.748201 | 0.5720164 | 10.68716 | 0.7021249 | 2.09903 |  | 7.596307 | 0.668813 | 1.42118 | 6.969967 | 0.702027 | 1.368758 |  | 4.719025 | 0.6102921 | 0.8056233 | 8.874162 | 0.4640659 | 1.151991 | 8.555443 | 0.4423737 | 1.058702 | 5.863104 | 0.3261335 | 0.5348908
5.036573 | 7.934012 | 0.7876412 | 1.750167 | 0.5713739 | 10.67724 | 0.7009415 | 2.096038 |  | 7.596286 | 0.6681215 | 1.421396 | 6.97381 | 0.7015003 | 1.370113 |  | 4.719518 | 0.6088691 | 0.8047849 | 8.886034 | 0.4623697 | 1.150683 | 8.529248 | 0.4448904 | 1.062728 | 5.846737 | 0.3334886 | 0.5460758
5.042557 | 7.941308 | 0.7869569 | 1.752334 | 0.5706673 | 10.6782 | 0.699734 | 2.095102 |  | 7.59406 | 0.6673555 | 1.421036 | 6.972596 | 0.701086 | 1.370692 |  | 4.719756 | 0.6076317 | 0.8041443 | 8.899468 | 0.461093 | 1.150606 | 8.503152 | 0.4477792 | 1.067623 | 5.830058 | 0.3384296 | 0.5532421
5.048541 | 7.944303 | 0.7884521 | 1.75841 | 0.5686955 | 10.68187 | 0.6986699 | 2.095118 |  | 7.590055 | 0.6675353 | 1.422356 | 6.970578 | 0.7011338 | 1.372015 |  | 4.718221 | 0.6070627 | 0.804083 | 8.911863 | 0.4607674 | 1.152761 | 8.472075 | 0.4516721 | 1.074242 | 5.818914 | 0.3404648 | 0.5561645
5.054525 | 7.931776 | 0.7910422 | 1.763492 | 0.5670566 | 10.68861 | 0.6988789 | 2.099552 |  | 7.577683 | 0.6681863 | 1.423107 | 6.966753 | 0.7011607 | 1.37294 |  | 4.717027 | 0.6074712 | 0.8053739 | 8.920506 | 0.4612801 | 1.156532 | 8.434189 | 0.4559202 | 1.080776 | 5.811975 | 0.3405694 | 0.5563305
5.060509 | 7.917473 | 0.7931697 | 1.767136 | 0.5658873 | 10.68537 | 0.6997236 | 2.103941 |  | 7.568276 | 0.6686004 | 1.423905 | 6.963642 | 0.7014019 | 1.374424 |  | 4.71491 | 0.608643 | 0.8075203 | 8.926311 | 0.4619446 | 1.160324 | 8.395045 | 0.4596861 | 1.08593 | 5.802836 | 0.3400823 | 0.555318
5.066494 | 7.91206 | 0.7941212 | 1.770137 | 0.5649279 | 10.68043 | 0.6998707 | 2.105897 |  | 7.564531 | 0.6686725 | 1.425037 | 6.962145 | 0.7018444 | 1.376621 |  | 4.712126 | 0.6096425 | 0.8093245 | 8.935036 | 0.4622944 | 1.163712 | 8.360125 | 0.4626712 | 1.089722 | 5.791049 | 0.338642 | 0.5524954
5.072478 | 7.915176 | 0.7946786 | 1.774171 | 0.5636437 | 10.67733 | 0.6990879 | 2.105416 |  | 7.563506 | 0.6689727 | 1.427167 | 6.963461 | 0.7018762 | 1.37857 |  | 4.708593 | 0.6099853 | 0.8101283 | 8.942392 | 0.4617663 | 1.164714 | 8.32154 | 0.465046 | 1.091548 | 5.776079 | 0.3361156 | 0.5476021
5.078462 | 7.913607 | 0.7962848 | 1.779501 | 0.5619554 | 10.68686 | 0.697205 | 2.104098 |  | 7.560922 | 0.668787 | 1.427966 | 6.961366 | 0.7017205 | 1.379475 |  | 4.706076 | 0.609035 | 0.8093875 | 8.949846 | 0.4604885 | 1.16383 | 8.278676 | 0.4658701 | 1.089133 | 5.755561 | 0.3329338 | 0.5411291
5.084446 | 7.899938 | 0.7981035 | 1.782583 | 0.5609839 | 10.70519 | 0.6962421 | 2.107275 |  | 7.553771 | 0.6686332 | 1.427968 | 6.959078 | 0.7011881 | 1.379599 |  | 4.703649 | 0.607507 | 0.8078913 | 8.958862 | 0.4583081 | 1.160853 | 8.235584 | 0.465087 | 1.082917 | 5.736863 | 0.3287684 | 0.5332506
5.09043 | 7.884725 | 0.7970966 | 1.778996 | 0.5621147 | 10.69803 | 0.6966701 | 2.109642 |  | 7.55079 | 0.6675407 | 1.42675 | 6.956195 | 0.7001011 | 1.37851 |  | 4.703402 | 0.6056789 | 0.8063657 | 8.970673 | 0.4554259 | 1.156433 | 8.198197 | 0.4632384 | 1.07498 | 5.723443 | 0.3257723 | 0.5277753
5.096414 | 7.885209 | 0.7957894 | 1.778276 | 0.5623424 | 10.69786 | 0.6957758 | 2.109377 |  | 7.547092 | 0.6673152 | 1.427245 | 6.955515 | 0.6990597 | 1.377943 |  | 4.703907 | 0.6038073 | 0.8049054 | 8.983925 | 0.4528718 | 1.153 | 8.16173 | 0.4612295 | 1.06681 | 5.720646 | 0.3245798 | 0.5262043
5.102398 | 7.889285 | 0.7956226 | 1.780911 | 0.5615104 | 10.7005 | 0.6947284 | 2.109193 |  | 7.545059 | 0.666606 | 1.427018 | 6.960319 | 0.6978533 | 1.378132 |  | 4.703576 | 0.6025453 | 0.8041098 | 8.997493 | 0.4503794 | 1.149734 | 8.127889 | 0.4590846 | 1.058688 | 5.728974 | 0.3251754 | 0.5285571
5.108382 | 7.879948 | 0.7959223 | 1.78156 | 0.5613058 | 10.71276 | 0.6937673 | 2.111162 |  | 7.540758 | 0.6661088 | 1.426812 | 6.962723 | 0.6976473 | 1.379817 |  | 4.70183 | 0.6009523 | 0.8026263 | 9.014409 | 0.4483907 | 1.148154 | 8.10146 | 0.4568824 | 1.051415 | 5.746313 | 0.326749 | 0.5333471
5.114366 | 7.874009 | 0.7965349 | 1.783675 | 0.5606404 | 10.715 | 0.6935824 | 2.113515 |  | 7.535538 | 0.665554 | 1.426305 | 6.964624 | 0.6974903 | 1.3815 |  | 4.700089 | 0.5998889 | 0.8018476 | 9.029279 | 0.4471493 | 1.148208 | 8.07833 | 0.4554517 | 1.046354 | 5.771573 | 0.3285819 | 0.5393277
5.12035 | 7.865141 | 0.797696 | 1.786351 | 0.5598005 | 10.71822 | 0.693242 | 2.115584 |  | 7.532291 | 0.6655467 | 1.427343 | 6.964135 | 0.698214 | 1.384454 |  | 4.698435 | 0.5994579 | 0.8019267 | 9.045023 | 0.4464995 | 1.149882 | 8.057731 | 0.4551258 | 1.04416 | 5.803402 | 0.3299736 | 0.5452361
5.126334 | 7.863124 | 0.7977309 | 1.788058 | 0.5592661 | 10.72459 | 0.6936593 | 2.12059 |  | 7.531831 | 0.6658311 | 1.429534 | 6.961266 | 0.6997929 | 1.388634 |  | 4.696039 | 0.5996975 | 0.8027751 | 9.059173 | 0.4465482 | 1.153153 | 8.034234 | 0.4554125 | 1.042988 | 5.836244 | 0.3314095 | 0.5513512
5.132318 | 7.867091 | 0.7990221 | 1.793947 | 0.55743 | 10.7239 | 0.6946408 | 2.125933 |  | 7.525204 | 0.6668613 | 1.432156 | 6.953647 | 0.7015278 | 1.392176 |  | 4.693897 | 0.6000445 | 0.8038105 | 9.072066 | 0.4469662 | 1.157224 | 8.009871 | 0.455455 | 1.041136 | 5.865427 | 0.3322515 | 0.5561646
5.138302 | 7.871051 | 0.801352 | 1.802182 | 0.5548828 | 10.71982 | 0.6937499 | 2.124873 |  | 7.523829 | 0.6675038 | 1.434945 | 6.945654 | 0.7033048 | 1.395724 |  | 4.691099 | 0.600153 | 0.8044134 | 9.083367 | 0.4471033 | 1.160373 | 7.984438 | 0.4549255 | 1.037833 | 5.892959 | 0.331588 | 0.5583095
5.144286 | 7.866102 | 0.8028918 | 1.806612 | 0.5535224 | 10.72083 | 0.6943439 | 2.129371 |  | 7.521536 | 0.6679058 | 1.437044 | 6.938573 | 0.703717 | 1.396743 |  | 4.689877 | 0.5995692 | 0.8043574 | 9.092968 | 0.4465233 | 1.161443 | 7.955209 | 0.4529184 | 1.03067 | 5.917364 | 0.3293924 | 0.557558
5.15027 | 7.860538 | 0.8054995 | 1.813304 | 0.5514794 | 10.7302 | 0.692141 | 2.12694 |  | 7.518633 | 0.6689584 | 1.440427 | 6.932202 | 0.7040376 | 1.39772 |  | 4.689402 | 0.5984315 | 0.8036834 | 9.10356 | 0.444787 | 1.159622 | 7.928825 | 0.4491068 | 1.019792 | 5.941391 | 0.3262458 | 0.5551191
5.156254 | 7.856764 | 0.8070343 | 1.817997 | 0.5500559 | 10.73446 | 0.6911281 | 2.127141 |  | 7.511853 | 0.6693433 | 1.441629 | 6.92447 | 0.704314 | 1.398332 |  | 4.688186 | 0.5967951 | 0.8022089 | 9.116707 | 0.4426406 | 1.157035 | 7.907569 | 0.4440915 | 1.006869 | 5.963844 | 0.3244117 | 0.5547281
5.162238 | 7.842267 | 0.8094201 | 1.822119 | 0.5488116 | 10.76071 | 0.6889959 | 2.128231 |  | 7.500602 | 0.6702941 | 1.443187 | 6.914206 | 0.704698 | 1.398642 |  | 4.687795 | 0.59488 | 0.800496 | 9.128937 | 0.4403555 | 1.153944 | 7.892133 | 0.4384611 | 0.993314 | 5.984904 | 0.3243611 | 0.5572462
5.168222 | 7.834262 | 0.8102201 | 1.82417 | 0.5481944 | 10.77243 | 0.6882943 | 2.130847 |  | 7.490403 | 0.6701849 | 1.44266 | 6.906326 | 0.7045926 | 1.398458 |  | 4.687817 | 0.5928893 | 0.7987458 | 9.141034 | 0.4380581 | 1.150777 | 7.884047 | 0.4329671 | 0.9809985 | 6.011194 | 0.3272707 | 0.5653692
5.174206 | 7.813514 | 0.8142847 | 1.830583 | 0.546274 | 10.79053 | 0.6887191 | 2.138216 |  | 7.475152 | 0.6701681 | 1.441354 | 6.895531 | 0.7046984 | 1.398099 |  | 4.688907 | 0.5908999 | 0.7971726 | 9.155458 | 0.4361331 | 1.148857 | 7.878795 | 0.4282727 | 0.9708387 | 6.070945 | 0.3271795 | 0.5714907
5.18019 | 7.802053 | 0.8146816 | 1.830904 | 0.5461782 | 10.79423 | 0.6892566 | 2.143095 |  | 7.472328 | 0.6689645 | 1.439885 | 6.888678 | 0.7045033 | 1.397937 |  | 4.688681 | 0.5894111 | 0.7960453 | 9.170642 | 0.4343452 | 1.14737 | 7.875949 | 0.4242922 | 0.9625798 | 6.105009 | 0.3327441 | 0.5851477
5.186174 | 7.778434 | 0.818794 | 1.836695 | 0.5444562 | 10.80975 | 0.6882723 | 2.145587 |  | 7.460696 | 0.6694927 | 1.440441 | 6.875015 | 0.7054414 | 1.398636 |  | 4.68862 | 0.5880853 | 0.7951618 | 9.185467 | 0.4335124 | 1.148346 | 7.87363 | 0.4213902 | 0.9568187 | 6.135934 | 0.3384656 | 0.5989152
5.192158 | 7.768199 | 0.8224354 | 1.844562 | 0.5421342 | 10.8121 | 0.6876875 | 2.146704 |  | 7.452334 | 0.6701159 | 1.441827 | 6.861396 | 0.7064349 | 1.399444 |  | 4.688722 | 0.5875099 | 0.7953179 | 9.199599 | 0.4334032 | 1.15115 | 7.87308 | 0.4193775 | 0.9532807 | 6.16723 | 0.3434009 | 0.6114523
5.198142 | 7.743486 | 0.8291994 | 1.855952 | 0.538807 | 10.83022 | 0.6864889 | 2.149028 |  | 7.440362 | 0.6712833 | 1.443681 | 6.847238 | 0.7073455 | 1.399969 |  | 4.688743 | 0.5875656 | 0.7963134 | 9.210697 | 0.4338785 | 1.155133 | 7.870355 | 0.4175347 | 0.9498568 | 6.195465 | 0.3467284 | 0.6209184
5.204126 | 7.715688 | 0.8358727 | 1.866318 | 0.5358143 | 10.85783 | 0.6857341 | 2.154614 |  | 7.427721 | 0.6723536 | 1.445188 | 6.834968 | 0.7079017 | 1.400169 |  | 4.688192 | 0.587931 | 0.7976322 | 9.220995 | 0.4345745 | 1.159613 | 7.868879 | 0.4156016 | 0.9463701 | 6.225272 | 0.3479641 | 0.6268502
5.21011 | 7.654595 | 0.8431964 | 1.869911 | 0.5347847 | 10.90035 | 0.6860265 | 2.166462 |  | 7.413108 | 0.6733057 | 1.446048 | 6.81964 | 0.7082008 | 1.399226 |  | 4.689274 | 0.5879969 | 0.7988232 | 9.22693 | 0.4344678 | 1.161408 | 7.867303 | 0.4127468 | 0.9407616 | 6.252289 | 0.3472914 | 0.629076
5.216094 | 7.592752 | 0.8494826 | 1.870778 | 0.534537 | 10.93055 | 0.6867764 | 2.177337 |  | 7.400548 | 0.6736354 | 1.445964 | 6.804846 | 0.7078971 | 1.397195 |  | 4.68962 | 0.5874574 | 0.7990658 | 9.236304 | 0.4332594 | 1.160686 | 7.870377 | 0.4088436 | 0.9332999 | 6.274461 | 0.3455482 | 0.6288594
5.222078 | 7.529969 | 0.8534847 | 1.866188 | 0.5358517 | 10.95637 | 0.687266 | 2.186544 |  | 7.385824 | 0.6734267 | 1.444295 | 6.794147 | 0.7067222 | 1.39428 |  | 4.690209 | 0.5860958 | 0.7982286 | 9.248108 | 0.4314222 | 1.158569 | 7.875611 | 0.4041934 | 0.9243574 | 6.299967 | 0.342934 | 0.6273579
5.228062 | 7.456617 | 0.8551494 | 1.853735 | 0.5394513 | 10.98242 | 0.6888783 | 2.1994 |  | 7.373346 | 0.6721758 | 1.440825 | 6.786076 | 0.7051304 | 1.39108 |  | 4.692179 | 0.5843119 | 0.7970456 | 9.257669 | 0.4293686 | 1.155569 | 7.881866 | 0.3990391 | 0.9143412 | 6.325649 | 0.3413681 | 0.6277574
5.234046 | 7.40876 | 0.8510008 | 1.835 | 0.544959 | 10.99553 | 0.6912348 | 2.212088 |  | 7.363101 | 0.6708406 | 1.437609 | 6.778028 | 0.7035479 | 1.387898 |  | 4.694145 | 0.5828059 | 0.7962347 | 9.267546 | 0.4268562 | 1.151349 | 7.890581 | 0.3937195 | 0.9041835 | 6.35337 | 0.3414551 | 0.631391
5.24003 | 7.369726 | 0.8480712 | 1.821128 | 0.5491101 | 11.00681 | 0.6938025 | 2.225125 |  | 7.354878 | 0.6689942 | 1.433688 | 6.769715 | 0.7014121 | 1.383568 |  | 4.69489 | 0.5811599 | 0.7950198 | 9.279848 | 0.4245503 | 1.14796 | 7.902885 | 0.3892509 | 0.8963388 | 6.376606 | 0.3428684 | 0.6370506
5.246014 | 7.335446 | 0.8438374 | 1.805668 | 0.5538117 | 11.00533 | 0.6969608 | 2.237505 |  | 7.351054 | 0.6671164 | 1.430552 | 6.765349 | 0.6993411 | 1.380168 |  | 4.695795 | 0.5795339 | 0.7938538 | 9.291464 | 0.4224873 | 1.145118 | 7.913935 | 0.3858249 | 0.8907078 | 6.402815 | 0.3447372 | 0.64389
5.251998 | 7.313703 | 0.8412672 | 1.79688 | 0.5565203 | 11.0018 | 0.6981373 | 2.24312 |  | 7.348133 | 0.6656001 | 1.428361 | 6.76195 | 0.6979282 | 1.378258 |  | 4.696212 | 0.5779886 | 0.7927106 | 9.30184 | 0.4207758 | 1.143056 | 7.923938 | 0.3833871 | 0.8872095 | 6.436298 | 0.346303 | 0.6509387
5.257982 | 7.280773 | 0.8382329 | 1.784368 | 0.5604226 | 11.01929 | 0.6995194 | 2.253697 |  | 7.340558 | 0.6644433 | 1.426032 | 6.754075 | 0.6967493 | 1.375893 |  | 4.696062 | 0.5769484 | 0.7921602 | 9.31253 | 0.4196429 | 1.142588 | 7.93197 | 0.3818725 | 0.8856082 | 6.474837 | 0.3475377 | 0.6579198
5.263966 | 7.258428 | 0.8350976 | 1.774255 | 0.5636168 | 11.02667 | 0.7026323 | 2.26782 |  | 7.333597 | 0.6639966 | 1.425342 | 6.74565 | 0.6961614 | 1.37458 |  | 4.695105 | 0.5767395 | 0.792613 | 9.323313 | 0.4196532 | 1.145241 | 7.939474 | 0.3812825 | 0.8860838 | 6.513769 | 0.348198 | 0.663888
5.26995 | 7.243736 | 0.8316274 | 1.76531 | 0.5664727 | 11.0187 | 0.7074858 | 2.284428 |  | 7.327051 | 0.6634732 | 1.424565 | 6.737724 | 0.695849 | 1.373909 |  | 4.695521 | 0.5775736 | 0.7947322 | 9.330091 | 0.4205033 | 1.149701 | 7.944193 | 0.3816308 | 0.8884291 | 6.553189 | 0.3475361 | 0.6673938
5.275934 | 7.226736 | 0.8309382 | 1.761706 | 0.5676316 | 11.00704 | 0.709611 | 2.291465 |  | 7.319832 | 0.6644442 | 1.426863 | 6.730391 | 0.695942 | 1.374155 |  | 4.694325 | 0.57932 | 0.797837 | 9.338515 | 0.4212154 | 1.153997 | 7.947773 | 0.381737 | 0.8900866 | 6.597519 | 0.3457376 | 0.6691905
5.281918 | 7.210087 | 0.8294299 | 1.756447 | 0.5693312 | 11.00389 | 0.7128148 | 2.303762 |  | 7.315983 | 0.6646993 | 1.428278 | 6.724405 | 0.6953095 | 1.373241 |  | 4.693695 | 0.5806244 | 0.8004329 | 9.343829 | 0.4216681 | 1.157205 | 7.95063 | 0.3809728 | 0.8896318 | 6.643301 | 0.3423073 | 0.6679053
5.287902 | 7.20522 | 0.8251007 | 1.748078 | 0.572057 | 10.99252 | 0.7161488 | 2.314765 |  | 7.315097 | 0.663927 | 1.428062 | 6.723925 | 0.694027 | 1.372163 |  | 4.69387 | 0.5807867 | 0.8015938 | 9.351341 | 0.4205851 | 1.15647 | 7.956142 | 0.3784862 | 0.88544 | 6.692997 | 0.3371825 | 0.6635784
5.293886 | 7.217067 | 0.8203752 | 1.742894 | 0.5737583 | 10.97154 | 0.7177586 | 2.318161 |  | 7.314901 | 0.6631014 | 1.427862 | 6.720609 | 0.6923019 | 1.369626 |  | 4.693644 | 0.5798235 | 0.8011312 | 9.361929 | 0.418718 | 1.153944 | 7.96328 | 0.3750247 | 0.8791228 | 6.744361 | 0.3315893 | 0.6583231
5.29987 | 7.217178 | 0.8176972 | 1.739195 | 0.5749786 | 10.9726 | 0.7167829 | 2.317852 |  | 7.31284 | 0.6619853 | 1.426668 | 6.717491 | 0.6904693 | 1.36691 |  | 4.69414 | 0.5782322 | 0.7999202 | 9.373382 | 0.4161313 | 1.149516 | 7.971222 | 0.3708728 | 0.871241 | 6.793512 | 0.3267107 | 0.6541029
5.305854 | 7.215534 | 0.8152772 | 1.73561 | 0.5761662 | 10.97533 | 0.7174808 | 2.323306 |  | 7.312843 | 0.6609829 | 1.426116 | 6.7157 | 0.6885187 | 1.364223 |  | 4.695597 | 0.5765984 | 0.7988084 | 9.388565 | 0.4132535 | 1.144707 | 7.981297 | 0.366454 | 0.8629216 | 6.839387 | 0.3228014 | 0.6513748
5.311838 | 7.207469 | 0.8123459 | 1.729385 | 0.5782401 | 10.98434 | 0.7170505 | 2.326439 |  | 7.310103 | 0.6605496 | 1.426254 | 6.713349 | 0.6864413 | 1.361165 |  | 4.697691 | 0.5751945 | 0.7981181 | 9.402402 | 0.4108223 | 1.140935 | 7.994112 | 0.3623975 | 0.8557037 | 6.890638 | 0.3209126 | 0.653152
5.317822 | 7.197094 | 0.809962 | 1.723768 | 0.5801245 | 11.01065 | 0.7173979 | 2.33577 |  | 7.303946 | 0.6601302 | 1.425752 | 6.712885 | 0.684309 | 1.358371 |  | 4.699221 | 0.5738511 | 0.7974107 | 9.417319 | 0.40871 | 1.13815 | 8.007827 | 0.3587932 | 0.8496026 | 6.941091 | 0.3196844 | 0.6561545
5.323806 | 7.172305 | 0.8066145 | 1.712656 | 0.5838884 | 11.05878 | 0.7187297 | 2.35298 |  | 7.293507 | 0.659338 | 1.423606 | 6.709978 | 0.6825783 | 1.355873 |  | 4.700907 | 0.5724599 | 0.7966584 | 9.430893 | 0.4070431 | 1.136419 | 8.021318 | 0.3559669 | 0.8452802 | 6.991408 | 0.3177246 | 0.6575985
5.32979 | 7.175466 | 0.8010616 | 1.703528 | 0.587017 | 11.0537 | 0.7248454 | 2.374577 |  | 7.289241 | 0.6580308 | 1.421549 | 6.710645 | 0.6801047 | 1.352612 |  | 4.701552 | 0.5720719 | 0.7971227 | 9.441693 | 0.4058355 | 1.13562 | 8.034993 | 0.3539523 | 0.8428757 | 7.047539 | 0.3154395 | 0.6588504
5.335774 | 7.169146 | 0.7980996 | 1.697638 | 0.5890537 | 11.0459 | 0.7285271 | 2.387633 |  | 7.281675 | 0.6575207 | 1.420566 | 6.713092 | 0.6780311 | 1.350494 |  | 4.700522 | 0.5721234 | 0.7979145 | 9.451814 | 0.4051433 | 1.136173 | 8.04671 | 0.3527159 | 0.8421007 | 7.106061 | 0.3127464 | 0.6593893
5.341758 | 7.172206 | 0.7937259 | 1.69095 | 0.5913836 | 11.04274 | 0.732522 | 2.40273 |  | 7.276171 | 0.6571158 | 1.420209 | 6.716283 | 0.6770835 | 1.350761 |  | 4.698617 | 0.5723756 | 0.7988376 | 9.459279 | 0.404665 | 1.137001 | 8.057696 | 0.3518282 | 0.8420712 | 7.167958 | 0.3095621 | 0.6590989
5.347742 | 7.180664 | 0.7896348 | 1.686105 | 0.593083 | 11.0371 | 0.738488 | 2.423775 |  | 7.269905 | 0.6562277 | 1.418655 | 6.72031 | 0.6757499 | 1.35042 |  | 4.697672 | 0.5725218 | 0.7997759 | 9.468269 | 0.4040928 | 1.137746 | 8.067135 | 0.3508254 | 0.8415967 | 7.232288 | 0.3060298 | 0.6581624
5.353726 | 7.200398 | 0.7859261 | 1.68468 | 0.5935845 | 10.99741 | 0.7441282 | 2.436226 |  | 7.269569 | 0.654889 | 1.41728 | 6.7233 | 0.6748114 | 1.350654 |  | 4.695775 | 0.5724706 | 0.800276 | 9.477461 | 0.4031343 | 1.137421 | 8.075947 | 0.3492463 | 0.8396622 | 7.299363 | 0.3019101 | 0.6560576
5.35971 | 7.212294 | 0.7832178 | 1.683528 | 0.5939906 | 10.96034 | 0.751299 | 2.454152 |  | 7.270783 | 0.6533891 | 1.415851 | 6.726191 | 0.6733223 | 1.34976 |  | 4.695232 | 0.5717928 | 0.8001294 | 9.48587 | 0.4017418 | 1.135765 | 8.084643 | 0.3470567 | 0.83623 | 7.36677 | 0.298061 | 0.6544052
5.365694 | 7.226103 | 0.7800627 | 1.681832 | 0.5945896 | 10.89882 | 0.7556686 | 2.457311 |  | 7.271994 | 0.6524683 | 1.41567 | 6.729636 | 0.6718337 | 1.34897 |  | 4.696354 | 0.5706964 | 0.7996779 | 9.496785 | 0.3996871 | 1.13252 | 8.095663 | 0.344115 | 0.8311992 | 7.432944 | 0.2945597 | 0.6532557
5.371678 | 7.241918 | 0.7773485 | 1.681522 | 0.5946994 | 10.84904 | 0.7573995 | 2.454423 |  | 7.272333 | 0.6515599 | 1.415342 | 6.735313 | 0.6705699 | 1.349071 |  | 4.698266 | 0.5694523 | 0.7991495 | 9.510092 | 0.397325 | 1.128662 | 8.10941 | 0.3410444 | 0.8261013 | 7.504149 | 0.2916154 | 0.6536496
5.377662 | 7.262344 | 0.7747678 | 1.682539 | 0.5943399 | 10.80656 | 0.7579336 | 2.449263 |  | 7.274216 | 0.650492 | 1.414962 | 6.741352 | 0.6692565 | 1.349138 |  | 4.701281 | 0.5681557 | 0.7987305 | 9.526227 | 0.3952475 | 1.125918 | 8.124154 | 0.3380563 | 0.821266 | 7.578363 | 0.2904153 | 0.6581297
5.383646 | 7.269827 | 0.7740003 | 1.684476 | 0.5936564 | 10.79524 | 0.7573475 | 2.447526 |  | 7.275034 | 0.649647 | 1.414856 | 6.742724 | 0.6686275 | 1.349644 |  | 4.704133 | 0.5671028 | 0.7986216 | 9.54212 | 0.3933019 | 1.123494 | 8.139793 | 0.3354034 | 0.817298 | 7.650875 | 0.2906952 | 0.6658073
5.38963 | 7.272671 | 0.7731872 | 1.685236 | 0.5933887 | 10.79799 | 0.7579318 | 2.45276 |  | 7.273827 | 0.6487868 | 1.414318 | 6.744371 | 0.6673603 | 1.348913 |  | 4.706268 | 0.5665534 | 0.7990973 | 9.556567 | 0.3916742 | 1.121783 | 8.155818 | 0.3333275 | 0.8147434 | 7.72216 | 0.2921327 | 0.6760846
5.395614 | 7.271372 | 0.7727988 | 1.685958 | 0.5931344 | 10.80629 | 0.7597535 | 2.463278 |  | 7.270795 | 0.6482427 | 1.414111 | 6.74741 | 0.6662432 | 1.348758 |  | 4.70761 | 0.5664783 | 0.8001064 | 9.572196 | 0.3904269 | 1.121283 | 8.172126 | 0.331973 | 0.8139577 | 7.7926 | 0.2939002 | 0.6871418
5.401598 | 7.275555 | 0.7704321 | 1.683627 | 0.5939557 | 10.76817 | 0.7676659 | 2.482903 |  | 7.269884 | 0.6471542 | 1.413125 | 6.752206 | 0.6656674 | 1.350045 |  | 4.707294 | 0.5670619 | 0.8017652 | 9.585833 | 0.3899485 | 1.122749 | 8.18689 | 0.3312803 | 0.8146293 | 7.86368 | 0.2962176 | 0.699652
5.407582 | 7.277616 | 0.7697993 | 1.684585 | 0.593618 | 10.74024 | 0.7712704 | 2.490846 |  | 7.267535 | 0.6470302 | 1.413963 | 6.754117 | 0.6659772 | 1.352553 |  | 4.705718 | 0.5677571 | 0.8033685 | 9.597152 | 0.3899114 | 1.125213 | 8.199501 | 0.3310207 | 0.8161479 | 7.928904 | 0.2988226 | 0.7124475
5.413566 | 7.285815 | 0.7686852 | 1.685906 | 0.593153 | 10.66183 | 0.7786333 | 2.499029 |  | 7.26989 | 0.6461299 | 1.414016 | 6.753059 | 0.666182 | 1.354254 |  | 4.702811 | 0.5684045 | 0.804677 | 9.604957 | 0.3897203 | 1.126821 | 8.209658 | 0.3306853 | 0.8172343 | 7.987522 | 0.3016277 | 0.7252537
5.41955 | 7.289492 | 0.7690725 | 1.689472 | 0.5919009 | 10.61223 | 0.7778434 | 2.487626 |  | 7.270419 | 0.6459311 | 1.415246 | 6.749411 | 0.6659893 | 1.354626 |  | 4.699753 | 0.5684865 | 0.8051589 | 9.613621 | 0.3890534 | 1.127152 | 8.218277 | 0.3297924 | 0.8167851 | 8.037476 | 0.3037993 | 0.7358562
5.425534 | 7.286456 | 0.7695781 | 1.691744 | 0.5911059 | 10.59251 | 0.7762384 | 2.480617 |  | 7.2698 | 0.6457355 | 1.416259 | 6.749655 | 0.6654038 | 1.354979 |  | 4.697487 | 0.5681508 | 0.8051835 | 9.621833 | 0.3878513 | 1.125871 | 8.226679 | 0.3281683 | 0.814492 | 8.083243 | 0.305117 | 0.7440767
5.431518 | 7.285819 | 0.7676385 | 1.689194 | 0.5919983 | 10.55406 | 0.7796398 | 2.48518 |  | 7.269659 | 0.6450124 | 1.416206 | 6.748513 | 0.6647325 | 1.354875 |  | 4.696949 | 0.5672163 | 0.8046536 | 9.632319 | 0.3863061 | 1.123846 | 8.236078 | 0.3259622 | 0.8108342 | 8.127219 | 0.3063561 | 0.7519914
5.437502 | 7.29369 | 0.7670022 | 1.691479 | 0.5911987 | 10.522 | 0.7794756 | 2.47984 |  | 7.272097 | 0.6442623 | 1.416593 | 6.74931 | 0.6636577 | 1.354335 |  | 4.697038 | 0.5661359 | 0.804021 | 9.644314 | 0.3844486 | 1.121069 | 8.24769 | 0.3233487 | 0.8063546 | 8.171208 | 0.3081634 | 0.7613599
5.443487 | 7.297344 | 0.7650488 | 1.689874 | 0.5917601 | 10.49528 | 0.778949 | 2.47459 |  | 7.272336 | 0.6436372 | 1.416822 | 6.749921 | 0.6622326 | 1.353037 |  | 4.69822 | 0.5649246 | 0.8033858 | 9.657488 | 0.3825492 | 1.118283 | 8.26151 | 0.3206629 | 0.8018783 | 8.213193 | 0.3103857 | 0.7716388
5.449471 | 7.30395 | 0.7643361 | 1.691686 | 0.5911264 | 10.45316 | 0.7773573 | 2.462327 |  | 7.276291 | 0.6427596 | 1.417216 | 6.753385 | 0.6608579 | 1.352406 |  | 4.69862 | 0.5640274 | 0.8030599 | 9.671839 | 0.3807547 | 1.115917 | 8.276424 | 0.3183638 | 0.7984429 | 8.25933 | 0.3132521 | 0.7840005
5.455455 | 7.311117 | 0.763279 | 1.69286 | 0.5907162 | 10.43578 | 0.7784542 | 2.464405 |  | 7.279571 | 0.6420992 | 1.417954 | 6.761625 | 0.6595571 | 1.352875 |  | 4.699643 | 0.5631781 | 0.8029059 | 9.684972 | 0.3793106 | 1.114416 | 8.29152 | 0.3166316 | 0.7964207 | 8.307209 | 0.3171624 | 0.7992651
5.461439 | 7.316937 | 0.7629129 | 1.695253 | 0.5898826 | 10.40001 | 0.7797667 | 2.462796 |  | 7.281989 | 0.6417813 | 1.419277 | 6.769761 | 0.6587803 | 1.354391 |  | 4.699105 | 0.5629265 | 0.8033356 | 9.698193 | 0.378334 | 1.114285 | 8.306596 | 0.3157163 | 0.7964349 | 8.352373 | 0.3220595 | 0.8169137
5.467423 | 7.317698 | 0.7636502 | 1.698927 | 0.5886068 | 10.35001 | 0.7773151 | 2.445929 |  | 7.282881 | 0.6422092 | 1.421954 | 6.77338 | 0.6590956 | 1.357249 |  | 4.698802 | 0.5629481 | 0.8041948 | 9.710741 | 0.3779966 | 1.115953 | 8.318821 | 0.3155856 | 0.7981504 | 8.391867 | 0.3273873 | 0.8352688
5.473407 | 7.309517 | 0.7650899 | 1.702088 | 0.5875137 | 10.35964 | 0.7751597 | 2.444087 |  | 7.278362 | 0.6430731 | 1.424541 | 6.773228 | 0.6590842 | 1.358681 |  | 4.697334 | 0.5634318 | 0.8055151 | 9.719791 | 0.3782698 | 1.119024 | 8.327288 | 0.3157478 | 0.8002483 | 8.428109 | 0.3327027 | 0.8534289
5.479391 | 7.301833 | 0.7664172 | 1.70511 | 0.5864723 | 10.3603 | 0.7724728 | 2.438433 |  | 7.272811 | 0.6444268 | 1.42801 | 6.77161 | 0.6597366 | 1.361187 |  | 4.695482 | 0.5639791 | 0.8068606 | 9.726871 | 0.3784519 | 1.121603 | 8.333317 | 0.3159053 | 0.802103 | 8.457329 | 0.3388036 | 0.873045
5.485375 | 7.294643 | 0.7668217 | 1.706192 | 0.5861006 | 10.35983 | 0.7725135 | 2.441116 |  | 7.26595 | 0.6448362 | 1.429128 | 6.770545 | 0.6595539 | 1.362082 |  | 4.693633 | 0.5643984 | 0.8080242 | 9.731767 | 0.3786574 | 1.124003 | 8.338125 | 0.3154528 | 0.8022916 | 8.468334 | 0.3446453 | 0.890225
5.491359 | 7.291921 | 0.7668711 | 1.707526 | 0.5856427 | 10.35993 | 0.7725483 | 2.443912 |  | 7.261469 | 0.6451023 | 1.430395 | 6.770214 | 0.6589288 | 1.362209 |  | 4.69148 | 0.5645075 | 0.8086908 | 9.735245 | 0.3783136 | 1.12461 | 8.343931 | 0.3141362 | 0.8003715 | 8.473532 | 0.3493832 | 0.904002
5.497343 | 7.27947 | 0.7657013 | 1.703865 | 0.586901 | 10.34453 | 0.7756058 | 2.452606 |  | 7.255301 | 0.6445571 | 1.429528 | 6.775092 | 0.6574932 | 1.361703 |  | 4.690105 | 0.5640333 | 0.8086549 | 9.739258 | 0.3775122 | 1.123913 | 8.350835 | 0.3121529 | 0.7968439 | 8.465638 | 0.3545091 | 0.917409
5.503327 | 7.281398 | 0.7630156 | 1.700187 | 0.5881707 | 10.31228 | 0.775837 | 2.44835 |  | 7.253294 | 0.6436531 | 1.428682 | 6.782793 | 0.6559986 | 1.361633 |  | 4.689891 | 0.5630407 | 0.8080737 | 9.744669 | 0.3760253 | 1.121328 | 8.359639 | 0.3094669 | 0.791681 | 8.447341 | 0.3591153 | 0.92833
5.509311 | 7.291716 | 0.7604731 | 1.698768 | 0.5886619 | 10.26196 | 0.7769361 | 2.442509 |  | 7.257033 | 0.6423785 | 1.428139 | 6.790937 | 0.6554213 | 1.363549 |  | 4.689986 | 0.5621142 | 0.8076375 | 9.750935 | 0.3742382 | 1.11793 | 8.370844 | 0.3065355 | 0.7860865 | 8.423752 | 0.3636807 | 0.9385259
5.515295 | 7.309755 | 0.7575372 | 1.698238 | 0.5888455 | 10.20647 | 0.7752153 | 2.426552 |  | 7.25926 | 0.6417789 | 1.428794 | 6.799525 | 0.6548087 | 1.365478 |  | 4.689003 | 0.5612632 | 0.8071214 | 9.757513 | 0.3724553 | 1.114564 | 8.38364 | 0.3035726 | 0.7805255 | 8.393904 | 0.3686197 | 0.9489304
5.521279 | 7.323718 | 0.755386 | 1.698491 | 0.5887578 | 10.17687 | 0.7724715 | 2.413568 |  | 7.258476 | 0.6412471 | 1.429005 | 6.80746 | 0.654321 | 1.367536 |  | 4.689714 | 0.5603483 | 0.8068026 | 9.764835 | 0.3706938 | 1.11133 | 8.397424 | 0.3009965 | 0.7760155 | 8.357646 | 0.37359 | 0.9586102
5.527263 | 7.341247 | 0.7551024 | 1.703762 | 0.5869364 | 10.16012 | 0.7667192 | 2.394244 |  | 7.262386 | 0.6405818 | 1.429839 | 6.814836 | 0.6543171 | 1.370493 |  | 4.690117 | 0.5598316 | 0.8070015 | 9.772575 | 0.3692599 | 1.10911 | 8.411288 | 0.2989836 | 0.7729352 | 8.31194 | 0.3777464 | 0.9650193
5.533247 | 7.351024 | 0.7562952 | 1.710576 | 0.5845985 | 10.15769 | 0.7618579 | 2.381069 |  | 7.264319 | 0.6410366 | 1.432785 | 6.819376 | 0.6551325 | 1.374602 |  | 4.687908 | 0.5596638 | 0.8072526 | 9.779224 | 0.368157 | 1.107747 | 8.425234 | 0.2975547 | 0.7713509 | 8.267447 | 0.379558 | 0.9655011
5.539231 | 7.347124 | 0.7567427 | 1.71253 | 0.5839313 | 10.17599 | 0.7590027 | 2.37899 |  | 7.259598 | 0.6417073 | 1.434902 | 6.822451 | 0.6553431 | 1.377152 |  | 4.68624 | 0.5597221 | 0.8079224 | 9.78586 | 0.3675833 | 1.107968 | 8.437855 | 0.2967484 | 0.7712462 | 8.22872 | 0.3795797 | 0.9620726
5.545215 | 7.348784 | 0.7579787 | 1.717568 | 0.5822185 | 10.1731 | 0.7560577 | 2.371646 |  | 7.256853 | 0.6418572 | 1.436244 | 6.826884 | 0.6564971 | 1.381964 |  | 4.682739 | 0.5603265 | 0.8090634 | 9.790223 | 0.367189 | 1.108469 | 8.448951 | 0.2963143 | 0.7719638 | 8.199169 | 0.3775216 | 0.95445
5.551199 | 7.35232 | 0.758306 | 1.720992 | 0.5810602 | 10.16387 | 0.7540091 | 2.365624 |  | 7.255702 | 0.6420886 | 1.438084 | 6.832854 | 0.6569987 | 1.385723 |  | 4.679781 | 0.5607619 | 0.8100539 | 9.793395 | 0.3670197 | 1.109514 | 8.459126 | 0.2958326 | 0.7724698 | 8.176941 | 0.374216 | 0.944546
5.557183 | 7.352845 | 0.7593125 | 1.725257 | 0.5796239 | 10.18212 | 0.7505091 | 2.361412 |  | 7.252594 | 0.6428607 | 1.440748 | 6.833003 | 0.6580838 | 1.389539 |  | 4.677747 | 0.5606466 | 0.810408 | 9.798065 | 0.3664636 | 1.109555 | 8.468884 | 0.2948615 | 0.7716531 | 8.160013 | 0.3701637 | 0.9333885
5.563167 | 7.362 | 0.7589696 | 1.728484 | 0.5785415 | 10.20066 | 0.7477677 | 2.35961 |  | 7.249307 | 0.6429025 | 1.44174 | 6.836506 | 0.6588228 | 1.393311 |  | 4.676481 | 0.5601821 | 0.8103891 | 9.80337 | 0.3654515 | 1.108282 | 8.48023 | 0.2931824 | 0.7691141 | 8.143433 | 0.3649549 | 0.9193734
5.569151 | 7.369641 | 0.7592749 | 1.732836 | 0.5770887 | 10.20792 | 0.7449111 | 2.354799 |  | 7.245935 | 0.6428848 | 1.442579 | 6.838463 | 0.6597167 | 1.397102 |  | 4.675522 | 0.5593946 | 0.8099543 | 9.808987 | 0.3639554 | 1.105565 | 8.492963 | 0.2909957 | 0.7653461 | 8.130636 | 0.3579962 | 0.9013948
5.575135 | 7.379893 | 0.7598599 | 1.73845 | 0.5752251 | 10.21058 | 0.7428316 | 2.351361 |  | 7.245731 | 0.6422275 | 1.442612 | 6.837339 | 0.6605701 | 1.400182 |  | 4.674947 | 0.5583781 | 0.8092516 | 9.815022 | 0.3621175 | 1.101842 | 8.506779 | 0.2883277 | 0.7603788 | 8.131309 | 0.3505908 | 0.8837706
5.581119 | 7.39313 | 0.761 | 1.746053 | 0.5727204 | 10.20734 | 0.7378436 | 2.337338 |  | 7.246735 | 0.6421267 | 1.444134 | 6.839562 | 0.661957 | 1.405084 |  | 4.674981 | 0.5572762 | 0.8085274 | 9.823937 | 0.3600249 | 1.097647 | 8.522479 | 0.2855725 | 0.7553126 | 8.141392 | 0.3433942 | 0.8676329
5.587103 | 7.393515 | 0.7631296 | 1.752908 | 0.5704807 | 10.22624 | 0.734452 | 2.333401 |  | 7.246716 | 0.6424638 | 1.446438 | 6.836993 | 0.6632322 | 1.408772 |  | 4.675318 | 0.5560738 | 0.8077062 | 9.834764 | 0.3579953 | 1.093833 | 8.539761 | 0.2830233 | 0.7508926 | 8.166263 | 0.3368691 | 0.854662
5.593087 | 7.39259 | 0.7647248 | 1.758233 | 0.5687527 | 10.25766 | 0.7324805 | 2.336786 |  | 7.241879 | 0.6427246 | 1.447608 | 6.832267 | 0.6638733 | 1.410668 |  | 4.675428 | 0.5550258 | 0.8070663 | 9.846002 | 0.3562408 | 1.090883 | 8.557624 | 0.2809885 | 0.7478533 | 8.199753 | 0.3316254 | 0.8457135
5.599071 | 7.389145 | 0.7655403 | 1.76117 | 0.5678042 | 10.26244 | 0.732179 | 2.339413 |  | 7.238997 | 0.642306 | 1.447636 | 6.827101 | 0.66495 | 1.413398 |  | 4.675992 | 0.5542505 | 0.8068986 | 9.855938 | 0.3546975 | 1.088417 | 8.574665 | 0.2794278 | 0.7459777 | 8.238345 | 0.3274684 | 0.8399403
5.605055 | 7.388134 | 0.7661458 | 1.764205 | 0.5668274 | 10.25425 | 0.7306071 | 2.335022 |  | 7.239818 | 0.6419884 | 1.448631 | 6.825276 | 0.6655029 | 1.415706 |  | 4.675191 | 0.5539915 | 0.8072452 | 9.8634 | 0.3536549 | 1.0872 | 8.590684 | 0.2786009 | 0.7459562 | 8.280384 | 0.32403 | 0.836255
5.611039 | 7.397193 | 0.7674981 | 1.771376 | 0.564533 | 10.22979 | 0.7290381 | 2.326931 |  | 7.241284 | 0.6421542 | 1.450846 | 6.822467 | 0.6668499 | 1.419502 |  | 4.673334 | 0.5542063 | 0.8080993 | 9.871597 | 0.3529744 | 1.087169 | 8.605482 | 0.2784091 | 0.747524 | 8.322235 | 0.32153 | 0.8348874
5.617023 | 7.404468 | 0.7701624 | 1.781171 | 0.5614285 | 10.24413 | 0.7233868 | 2.314596 |  | 7.24284 | 0.6431795 | 1.455025 | 6.818946 | 0.6683141 | 1.423401 |  | 4.671859 | 0.5543657 | 0.8089383 | 9.879885 | 0.352509 | 1.087806 | 8.618259 | 0.2786534 | 0.7500899 | 8.361629 | 0.3190592 | 0.833281
5.623007 | 7.40605 | 0.7739272 | 1.792167 | 0.5579837 | 10.27278 | 0.7205682 | 2.314488 |  | 7.240522 | 0.6445053 | 1.45911 | 6.813911 | 0.6696585 | 1.426729 |  | 4.669783 | 0.5548399 | 0.8101327 | 9.88784 | 0.352217 | 1.088939 | 8.629218 | 0.2786974 | 0.7519624 | 8.397472 | 0.3164748 | 0.8309589
5.628991 | 7.408838 | 0.7784234 | 1.805176 | 0.5539625 | 10.28859 | 0.716002 | 2.305812 |  | 7.236736 | 0.6458409 | 1.462925 | 6.807457 | 0.6709746 | 1.429699 |  | 4.667185 | 0.5547665 | 0.8104364 | 9.894182 | 0.3515375 | 1.088692 | 8.63896 | 0.2783406 | 0.7526475 | 8.433804 | 0.3133546 | 0.8272052
5.634975 | 7.39007 | 0.7839657 | 1.815352 | 0.5508575 | 10.30742 | 0.7116267 | 2.298357 |  | 7.229376 | 0.6469355 | 1.46547 | 6.799412 | 0.6718028 | 1.431292 |  | 4.666023 | 0.5541637 | 0.8102146 | 9.902429 | 0.3504079 | 1.087253 | 8.648786 | 0.2770803 | 0.7508892 | 8.47122 | 0.3104616 | 0.8240794
5.640959 | 7.369049 | 0.7902463 | 1.826628 | 0.5474569 | 10.34447 | 0.7088233 | 2.29997 |  | 7.221118 | 0.6482956 | 1.468431 | 6.792637 | 0.6724233 | 1.432706 |  | 4.665239 | 0.5531408 | 0.8094418 | 9.911726 | 0.3489439 | 1.084878 | 8.660594 | 0.275345 | 0.7479989 | 8.508635 | 0.3082968 | 0.8228204
5.646943 | 7.350872 | 0.7918285 | 1.827707 | 0.5471337 | 10.36922 | 0.706225 | 2.299458 |  | 7.212973 | 0.6480152 | 1.467696 | 6.791133 | 0.6724313 | 1.433926 |  | 4.665508 | 0.5521402 | 0.8088814 | 9.921008 | 0.3472397 | 1.081737 | 8.673483 | 0.2732855 | 0.7442977 | 8.543966 | 0.3072953 | 0.8244264
5.652927 | 7.339763 | 0.7932933 | 1.830258 | 0.546371 | 10.38124 | 0.7049415 | 2.300376 |  | 7.210428 | 0.6478816 | 1.46843 | 6.78901 | 0.6727174 | 1.435607 |  | 4.665476 | 0.5507959 | 0.8077617 | 9.931975 | 0.3454416 | 1.078467 | 8.68785 | 0.2711687 | 0.7405397 | 8.578595 | 0.3072305 | 0.8284704
5.658911 | 7.332461 | 0.7943096 | 1.832718 | 0.5456378 | 10.38955 | 0.7031003 | 2.298635 |  | 7.208895 | 0.6474887 | 1.46878 | 6.784582 | 0.6735121 | 1.437886 |  | 4.666344 | 0.5498214 | 0.8073362 | 9.945049 | 0.3436665 | 1.075475 | 8.702397 | 0.2691924 | 0.7371532 | 8.615501 | 0.3080897 | 0.8352448
5.664895 | 7.332811 | 0.7980201 | 1.843314 | 0.5425011 | 10.38084 | 0.7000753 | 2.289245 |  | 7.208095 | 0.6480614 | 1.471471 | 6.782028 | 0.6740871 | 1.440093 |  | 4.665863 | 0.5489054 | 0.8067602 | 9.956617 | 0.3422494 | 1.073419 | 8.716526 | 0.2676827 | 0.7349855 | 8.653497 | 0.3104603 | 0.8462775
5.670879 | 7.334172 | 0.8011875 | 1.852929 | 0.5396861 | 10.38827 | 0.6941954 | 2.274042 |  | 7.207661 | 0.6491179 | 1.475338 | 6.77815 | 0.6752583 | 1.443293 |  | 4.665008 | 0.548242 | 0.8064887 | 9.968485 | 0.3411273 | 1.072307 | 8.729938 | 0.2668358 | 0.7345626 | 8.685621 | 0.3133057 | 0.8581096
5.676863 | 7.316993 | 0.8076414 | 1.865446 | 0.5360647 | 10.41527 | 0.6890651 | 2.265492 |  | 7.202675 | 0.6503862 | 1.478757 | 6.771715 | 0.6767889 | 1.446717 |  | 4.664977 | 0.5478157 | 0.8067065 | 9.979592 | 0.3404967 | 1.072648 | 8.742435 | 0.2666388 | 0.7358465 | 8.720022 | 0.3164627 | 0.8711074
5.682847 | 7.2963 | 0.8150296 | 1.879166 | 0.532151 | 10.45265 | 0.6836061 | 2.257988 |  | 7.194974 | 0.6524814 | 1.483496 | 6.767064 | 0.6784587 | 1.450817 |  | 4.663231 | 0.5479044 | 0.8073852 | 9.988774 | 0.3403852 | 1.074415 | 8.75322 | 0.2668079 | 0.7379987 | 8.751925 | 0.3201115 | 0.8853072
5.688831 | 7.255061 | 0.8249752 | 1.893338 | 0.5281677 | 10.50802 | 0.6785293 | 2.255463 |  | 7.182937 | 0.6549875 | 1.488268 | 6.758806 | 0.6808685 | 1.455725 |  | 4.661861 | 0.5480452 | 0.8082056 | 9.998257 | 0.3403054 | 1.076315 | 8.762992 | 0.2670441 | 0.7402555 | 8.778233 | 0.3238663 | 0.8993299
5.694815 | 7.203667 | 0.8340812 | 1.902675 | 0.5255757 | 10.56547 | 0.6753013 | 2.25938 |  | 7.169667 | 0.6568691 | 1.491353 | 6.747752 | 0.6825008 | 1.458361 |  | 4.660717 | 0.5476951 | 0.8083405 | 10.00698 | 0.3400649 | 1.077625 | 8.772948 | 0.2667714 | 0.7411186 | 8.800336 | 0.3276954 | 0.9132136
5.700799 | 7.150019 | 0.8397808 | 1.903409 | 0.5253733 | 10.61381 | 0.6729084 | 2.264051 |  | 7.154718 | 0.6577045 | 1.491703 | 6.734005 | 0.6842266 | 1.460603 |  | 4.660467 | 0.5468957 | 0.8079655 | 10.01527 | 0.3395206 | 1.077923 | 8.782093 | 0.2659624 | 0.7404183 | 8.810562 | 0.3318561 | 0.926856
5.706783 | 7.114039 | 0.845302 | 1.908283 | 0.5240314 | 10.65105 | 0.670544 | 2.266388 |  | 7.144326 | 0.6577066 | 1.491104 | 6.72109 | 0.6851393 | 1.461279 |  | 4.660961 | 0.5457273 | 0.8071713 | 10.02492 | 0.33853 | 1.076943 | 8.792019 | 0.2644228 | 0.7377379 | 8.809225 | 0.3359984 | 0.9392678
5.712767 | 7.051408 | 0.8520686 | 1.908623 | 0.523938 | 10.68032 | 0.667631 | 2.265117 |  | 7.134503 | 0.6585249 | 1.49247 | 6.709088 | 0.6857793 | 1.461563 |  | 4.662196 | 0.5440668 | 0.8057725 | 10.03604 | 0.3373243 | 1.075423 | 8.803419 | 0.2623385 | 0.7336402 | 8.801233 | 0.3398718 | 0.9502291
5.718751 | 6.993711 | 0.8545913 | 1.900599 | 0.52615 | 10.74696 | 0.6593891 | 2.25347 |  | 7.122909 | 0.6592221 | 1.493185 | 6.696859 | 0.6874822 | 1.464053 |  | 4.665134 | 0.5424465 | 0.8047211 | 10.04745 | 0.3360145 | 1.073589 | 8.815498 | 0.2600819 | 0.7290902 | 8.79088 | 0.3445352 | 0.963142
5.724735 | 6.949667 | 0.8573478 | 1.896704 | 0.5272304 | 10.78656 | 0.6574341 | 2.257428 |  | 7.111258 | 0.659271 | 1.492413 | 6.683096 | 0.6880258 | 1.46373 |  | 4.668659 | 0.5408399 | 0.8037841 | 10.05927 | 0.3346719 | 1.071678 | 8.829644 | 0.2575944 | 0.7240327 | 8.773129 | 0.3502905 | 0.9782761
5.730719 | 6.882422 | 0.8599383 | 1.885996 | 0.5302237 | 10.83118 | 0.6558997 | 2.263839 |  | 7.097221 | 0.6598862 | 1.492415 | 6.666938 | 0.6885349 | 1.462799 |  | 4.6724 | 0.5396446 | 0.8034894 | 10.07128 | 0.3334534 | 1.070168 | 8.845559 | 0.2554469 | 0.7200425 | 8.745751 | 0.3562914 | 0.9929667
5.736703 | 6.838031 | 0.8608673 | 1.877815 | 0.5325338 | 10.84923 | 0.6541587 | 2.263954 |  | 7.088412 | 0.6594853 | 1.491213 | 6.654827 | 0.6886831 | 1.461981 |  | 4.674951 | 0.5385135 | 0.8030807 | 10.08169 | 0.3324638 | 1.06921 | 8.862148 | 0.2537727 | 0.7174133 | 8.715022 | 0.3619121 | 1.006137
5.742687 | 6.784057 | 0.8630319 | 1.869626 | 0.5348664 | 10.89064 | 0.6498261 | 2.259898 |  | 7.076948 | 0.6600572 | 1.491646 | 6.642751 | 0.6899621 | 1.463563 |  | 4.677571 | 0.5376934 | 0.803144 | 10.09219 | 0.3317946 | 1.069284 | 8.877725 | 0.2529179 | 0.7170006 | 8.686373 | 0.3661437 | 1.015613
5.748671 | 6.747917 | 0.8635968 | 1.862822 | 0.53682 | 10.92832 | 0.6489381 | 2.266977 |  | 7.062666 | 0.6602246 | 1.490565 | 6.626903 | 0.6908667 | 1.463509 |  | 4.679521 | 0.5375608 | 0.8041177 | 10.10056 | 0.3316226 | 1.070731 | 8.890604 | 0.2527434 | 0.7182931 | 8.664786 | 0.3697968 | 1.024263
5.754655 | 6.689095 | 0.8643996 | 1.850224 | 0.540475 | 10.9546 | 0.6477412 | 2.270599 |  | 7.051539 | 0.6607165 | 1.490876 | 6.612142 | 0.6910716 | 1.462203 |  | 4.680435 | 0.537713 | 0.80534 | 10.10829 | 0.3317689 | 1.073139 | 8.902969 | 0.2529895 | 0.7207421 | 8.645322 | 0.3734162 | 1.033039
5.760639 | 6.628388 | 0.8673317 | 1.841565 | 0.5430165 | 10.99979 | 0.6431854 | 2.266285 |  | 7.033786 | 0.6624447 | 1.492563 | 6.593464 | 0.6922896 | 1.462161 |  | 4.68201 | 0.5379955 | 0.8068723 | 10.11737 | 0.3319759 | 1.075891 | 8.914523 | 0.2532302 | 0.723115 | 8.618016 | 0.3762028 | 1.03854
5.766623 | 6.575622 | 0.8684078 | 1.831071 | 0.5461283 | 11.05002 | 0.6408507 | 2.270725 |  | 7.017331 | 0.6626175 | 1.491007 | 6.57588 | 0.6927762 | 1.460803 |  | 4.683362 | 0.5378593 | 0.8077391 | 10.12444 | 0.332309 | 1.078842 | 8.925466 | 0.2532506 | 0.7248132 | 8.589152 | 0.3771903 | 1.038856
5.772607 | 6.523672 | 0.8666744 | 1.814861 | 0.5510065 | 11.10102 | 0.6387715 | 2.276164 |  | 7.001722 | 0.6628256 | 1.489702 | 6.559811 | 0.6924518 | 1.458062 |  | 4.685667 | 0.5374883 | 0.8084173 | 10.12992 | 0.332253 | 1.080364 | 8.936095 | 0.2524143 | 0.7240305 | 8.566411 | 0.3765075 | 1.035304
5.778591 | 6.487862 | 0.860359 | 1.793603 | 0.5575369 | 11.14544 | 0.6374618 | 2.28295 |  | 6.988279 | 0.6617239 | 1.485909 | 6.545249 | 0.691355 | 1.454027 |  | 4.687748 | 0.5368434 | 0.8086433 | 10.13697 | 0.33158 | 1.080045 | 8.949381 | 0.2508432 | 0.7213406 | 8.546071 | 0.3756268 | 1.031498
5.784575 | 6.449923 | 0.8579107 | 1.779882 | 0.5618349 | 11.186 | 0.6338846 | 2.28076 |  | 6.978837 | 0.6611619 | 1.484176 | 6.53133 | 0.6903601 | 1.450347 |  | 4.69078 | 0.5357808 | 0.8084009 | 10.14621 | 0.3304963 | 1.078612 | 8.965123 | 0.2490096 | 0.7180703 | 8.530146 | 0.3745664 | 1.027732
5.790559 | 6.416057 | 0.8505627 | 1.757188 | 0.5690911 | 11.24536 | 0.6316026 | 2.286973 |  | 6.963533 | 0.6602664 | 1.480446 | 6.52001 | 0.6887368 | 1.445923 |  | 4.695201 | 0.5348581 | 0.808605 | 10.15795 | 0.3294824 | 1.077661 | 8.982429 | 0.2469797 | 0.7143296 | 8.522086 | 0.3736173 | 1.025219
5.796543 | 6.410873 | 0.8401108 | 1.735985 | 0.5760418 | 11.30321 | 0.6311605 | 2.299501 |  | 6.957661 | 0.6582354 | 1.476171 | 6.511615 | 0.6874555 | 1.442865 |  | 4.698955 | 0.5342326 | 0.8091404 | 10.16852 | 0.3286298 | 1.077102 | 9.000209 | 0.2450844 | 0.7109851 | 8.52562 | 0.3742808 | 1.028527
5.802527 | 6.410005 | 0.8325057 | 1.721813 | 0.5807832 | 11.33294 | 0.6320471 | 2.311173 |  | 6.952329 | 0.6566089 | 1.472914 | 6.503753 | 0.685743 | 1.439016 |  | 4.702043 | 0.5335361 | 0.8094513 | 10.17897 | 0.3277474 | 1.076424 | 9.018366 | 0.2434619 | 0.7084336 | 8.527894 | 0.3772489 | 1.03803
5.808511 | 6.409561 | 0.8280611 | 1.714268 | 0.5833394 | 11.36188 | 0.6304521 | 2.313611 |  | 6.947011 | 0.6560235 | 1.471992 | 6.494809 | 0.6842167 | 1.435318 |  | 4.704905 | 0.5330701 | 0.8100711 | 10.18835 | 0.3268972 | 1.075729 | 9.035512 | 0.2421613 | 0.7067168 | 8.528045 | 0.3810376 | 1.049555
5.814496 | 6.388751 | 0.8235403 | 1.701124 | 0.5878466 | 11.4015 | 0.6282379 | 2.315907 |  | 6.935939 | 0.6554157 | 1.469797 | 6.485634 | 0.6825226 | 1.431214 |  | 4.70681 | 0.5327138 | 0.8106918 | 10.19761 | 0.3263319 | 1.075953 | 9.051749 | 0.2414941 | 0.7067636 | 8.525214 | 0.3864781 | 1.065284
5.82048 | 6.378 | 0.8181797 | 1.688944 | 0.5920861 | 11.4496 | 0.6267141 | 2.322425 |  | 6.925682 | 0.6542189 | 1.466451 | 6.478091 | 0.6807047 | 1.427209 |  | 4.707614 | 0.5329646 | 0.812047 | 10.20582 | 0.3262154 | 1.077542 | 9.06579 | 0.2414449 | 0.708444 | 8.512211 | 0.392355 | 1.080945
5.826464 | 6.380946 | 0.8125393 | 1.6798 | 0.5953089 | 11.50478 | 0.6274569 | 2.338785 |  | 6.915802 | 0.6530621 | 1.463273 | 6.476224 | 0.6796988 | 1.426154 |  | 4.70776 | 0.5336328 | 0.8139261 | 10.21223 | 0.3265583 | 1.080462 | 9.077637 | 0.2419292 | 0.7115234 | 8.494548 | 0.3984735 | 1.09665
5.832448 | 6.378859 | 0.8088628 | 1.673369 | 0.5975967 | 11.52434 | 0.6289745 | 2.35084 |  | 6.914729 | 0.6519338 | 1.462018 | 6.472675 | 0.6784788 | 1.424276 |  | 4.70732 | 0.5342955 | 0.8156978 | 10.21811 | 0.3269534 | 1.083504 | 9.088579 | 0.242361 | 0.7143857 | 8.465946 | 0.4052616 | 1.112717
5.838432 | 6.384812 | 0.8054009 | 1.669474 | 0.5989912 | 11.54896 | 0.6282676 | 2.355629 |  | 6.909837 | 0.6520736 | 1.462796 | 6.469723 | 0.6774325 | 1.422889 |  | 4.707174 | 0.5347864 | 0.8172594 | 10.22461 | 0.3271863 | 1.086078 | 9.100392 | 0.2424775 | 0.7163922 | 8.41573 | 0.411641 | 1.124682
5.844416 | 6.381219 | 0.8012064 | 1.661546 | 0.6018493 | 11.58462 | 0.6276747 | 2.363091 |  | 6.902181 | 0.6509805 | 1.460221 | 6.463666 | 0.6759477 | 1.419895 |  | 4.708776 | 0.534709 | 0.818257 | 10.23265 | 0.3272547 | 1.088274 | 9.11367 | 0.2422179 | 0.7174039 | 8.353812 | 0.4159566 | 1.129268
5.8504 | 6.380557 | 0.798476 | 1.657407 | 0.6033521 | 11.61051 | 0.6271264 | 2.368728 |  | 6.897575 | 0.6495663 | 1.457567 | 6.460647 | 0.6741236 | 1.416851 |  | 4.710084 | 0.5345304 | 0.8190487 | 10.24215 | 0.3270722 | 1.089791 | 9.127522 | 0.2413454 | 0.7166393 | 8.289404 | 0.4186769 | 1.129044
5.856384 | 6.3814 | 0.7943475 | 1.650742 | 0.6057883 | 11.64148 | 0.6264833 | 2.375036 |  | 6.898776 | 0.648004 | 1.455802 | 6.46116 | 0.6722966 | 1.414569 |  | 4.711535 | 0.5343163 | 0.8198105 | 10.25038 | 0.3267722 | 1.090781 | 9.14323 | 0.2401709 | 0.7151099 | 8.22001 | 0.4207099 | 1.12618
5.862368 | 6.381573 | 0.7903233 | 1.644102 | 0.6082348 | 11.67474 | 0.625959 | 2.382261 |  | 6.896949 | 0.6470374 | 1.454731 | 6.459409 | 0.6705792 | 1.412014 |  | 4.713928 | 0.5338997 | 0.8204249 | 10.26067 | 0.3264381 | 1.091875 | 9.161484 | 0.2389116 | 0.7135088 | 8.141132 | 0.4223805 | 1.120946
5.868352 | 6.382829 | 0.7862934 | 1.637711 | 0.6106085 | 11.71917 | 0.6245293 | 2.388299 |  | 6.89038 | 0.6463597 | 1.453305 | 6.45942 | 0.6684844 | 1.409042 |  | 4.716679 | 0.5335749 | 0.8212417 | 10.27106 | 0.3261086 | 1.092991 | 9.180113 | 0.2378076 | 0.7123822 | 8.060914 | 0.4221098 | 1.110322
5.874336 | 6.385165 | 0.7829503 | 1.633008 | 0.612367 | 11.75316 | 0.6247628 | 2.398567 |  | 6.887273 | 0.6454481 | 1.45208 | 6.461857 | 0.6669345 | 1.40774 |  | 4.718555 | 0.5333244 | 0.8220199 | 10.27862 | 0.3259733 | 1.094457 | 9.197439 | 0.2369502 | 0.7118785 | 7.991015 | 0.4200011 | 1.096312
5.88032 | 6.379266 | 0.780493 | 1.628035 | 0.6142373 | 11.75501 | 0.6246666 | 2.401017 |  | 6.880301 | 0.6448865 | 1.450824 | 6.463203 | 0.6660363 | 1.407569 |  | 4.719268 | 0.5333681 | 0.823049 | 10.28596 | 0.3260275 | 1.096536 | 9.213265 | 0.2365381 | 0.7125885 | 7.933951 | 0.4164304 | 1.080329
5.886304 | 6.360442 | 0.7781746 | 1.620057 | 0.6172624 | 11.78109 | 0.6238999 | 2.405836 |  | 6.870168 | 0.6442379 | 1.448703 | 6.456697 | 0.6649056 | 1.405194 |  | 4.719979 | 0.5337171 | 0.8245499 | 10.29204 | 0.3263979 | 1.099549 | 9.227889 | 0.2367002 | 0.7149353 | 7.889373 | 0.4111762 | 1.061784
5.892288 | 6.345736 | 0.7748301 | 1.611 | 0.6207324 | 11.81733 | 0.6214029 | 2.406022 |  | 6.861177 | 0.6436216 | 1.446893 | 6.456543 | 0.6635978 | 1.403822 |  | 4.719676 | 0.5342527 | 0.8261635 | 10.29562 | 0.3270994 | 1.103417 | 9.240326 | 0.2372811 | 0.7183853 | 7.861805 | 0.4054043 | 1.044282
5.898272 | 6.34206 | 0.7695533 | 1.600726 | 0.6247166 | 11.85976 | 0.6202142 | 2.412489 |  | 6.854864 | 0.6422531 | 1.443953 | 6.45914 | 0.6617151 | 1.401825 |  | 4.718796 | 0.5351249 | 0.8281982 | 10.29764 | 0.3278999 | 1.107458 | 9.250775 | 0.2380462 | 0.7222494 | 7.843454 | 0.3991155 | 1.026724
5.904256 | 6.349042 | 0.7637538 | 1.592025 | 0.6281308 | 11.91693 | 0.6214355 | 2.431356 |  | 6.850363 | 0.640456 | 1.440427 | 6.465146 | 0.6598885 | 1.400674 |  | 4.717917 | 0.5360733 | 0.8303531 | 10.29831 | 0.3287482 | 1.111521 | 9.260322 | 0.2385566 | 0.7252802 | 7.839541 | 0.391763 | 1.008329
5.91024 | 6.350237 | 0.7590473 | 1.584116 | 0.6312669 | 11.94934 | 0.6218819 | 2.442194 |  | 6.848264 | 0.6388599 | 1.437852 | 6.469893 | 0.6589239 | 1.401073 |  | 4.716536 | 0.5364385 | 0.8315173 | 10.2996 | 0.3293049 | 1.114672 | 9.270444 | 0.2386567 | 0.7271139 | 7.843096 | 0.3848597 | 0.992015
5.916224 | 6.363882 | 0.7539472 | 1.57845 | 0.633533 | 11.97774 | 0.6231294 | 2.455392 |  | 6.851205 | 0.6369042 | 1.435519 | 6.47638 | 0.6573429 | 1.400529 |  | 4.716382 | 0.5364197 | 0.832303 | 10.3011 | 0.3295057 | 1.116642 | 9.281732 | 0.2383402 | 0.7277698 | 7.856649 | 0.3780457 | 0.9771232
5.922208 | 6.365885 | 0.7477867 | 1.567629 | 0.6379061 | 12.01033 | 0.6212165 | 2.456997 |  | 6.849194 | 0.63474 | 1.431668 | 6.477038 | 0.6566597 | 1.400631 |  | 4.718027 | 0.5361662 | 0.8330415 | 10.30424 | 0.3296346 | 1.11855 | 9.295265 | 0.2378692 | 0.7281266 | 7.875643 | 0.3731685 | 0.9678272
5.928192 | 6.390965 | 0.7413455 | 1.561825 | 0.6402764 | 12.04401 | 0.6221311 | 2.470007 |  | 6.854259 | 0.6327783 | 1.429741 | 6.482511 | 0.6550422 | 1.399774 |  | 4.718806 | 0.5362181 | 0.8341017 | 10.30583 | 0.3296006 | 1.119738 | 9.308682 | 0.2370616 | 0.7274361 | 7.892254 | 0.3697282 | 0.961898
5.934176 | 6.415379 | 0.736885 | 1.559932 | 0.6410538 | 12.05111 | 0.6248217 | 2.484659 |  | 6.859315 | 0.6312139 | 1.428699 | 6.486315 | 0.6543863 | 1.400605 |  | 4.719441 | 0.5362893 | 0.8351667 | 10.30783 | 0.3295033 | 1.120754 | 9.322573 | 0.2361575 | 0.7264756 | 7.91176 | 0.3674552 | 0.9593145
5.94016 | 6.428885 | 0.7333363 | 1.557256 | 0.642155 | 12.06264 | 0.6226342 | 2.480828 |  | 6.858492 | 0.6299324 | 1.427065 | 6.488039 | 0.6531359 | 1.399711 |  | 4.719858 | 0.5362303 | 0.835991 | 10.31054 | 0.3294062 | 1.121849 | 9.33615 | 0.2355391 | 0.7263603 | 7.936619 | 0.3669519 | 0.9619797
5.946144 | 6.438909 | 0.7308524 | 1.555967 | 0.642687 | 12.08924 | 0.623311 | 2.491509 |  | 6.859796 | 0.6283435 | 1.425171 | 6.491334 | 0.6522801 | 1.399996 |  | 4.718698 | 0.5365137 | 0.8370695 | 10.3113 | 0.3294833 | 1.123325 | 9.348236 | 0.2351119 | 0.7267128 | 7.95764 | 0.3684372 | 0.9694074
5.952128 | 6.438033 | 0.7283278 | 1.551942 | 0.644354 | 12.08565 | 0.6224674 | 2.489901 |  | 6.859993 | 0.6269973 | 1.423589 | 6.490982 | 0.6515712 | 1.399805 |  | 4.717684 | 0.5366393 | 0.837928 | 10.31041 | 0.3297369 | 1.125224 | 9.359029 | 0.2351785 | 0.7284903 | 7.970085 | 0.371303 | 0.9794601
5.958112 | 6.443008 | 0.7242792 | 1.54606 | 0.6468053 | 12.11564 | 0.620627 | 2.491201 |  | 6.860613 | 0.6260899 | 1.423087 | 6.495509 | 0.6509226 | 1.400794 |  | 4.714883 | 0.5372291 | 0.8391938 | 10.30665 | 0.3303263 | 1.127957 | 9.367255 | 0.2356194 | 0.731232 | 7.979876 | 0.3745802 | 0.9903137
5.964096 | 6.451104 | 0.719924 | 1.54024 | 0.6492493 | 12.14771 | 0.6183757 | 2.491234 |  | 6.856828 | 0.6253207 | 1.421981 | 6.497466 | 0.6507685 | 1.402291 |  | 4.712161 | 0.5382377 | 0.8411278 | 10.30023 | 0.3311086 | 1.131058 | 9.373214 | 0.2363436 | 0.7346833 | 7.988379 | 0.3790098 | 1.0041
5.97008 | 6.465282 | 0.7168458 | 1.538567 | 0.6499554 | 12.17553 | 0.6193641 | 2.503441 |  | 6.85745 | 0.624183 | 1.420947 | 6.500658 | 0.6510655 | 1.405029 |  | 4.708732 | 0.5391196 | 0.8427375 | 10.29311 | 0.3318173 | 1.133832 | 9.37877 | 0.2371478 | 0.7383603 | 7.990871 | 0.3845136 | 1.020021
5.976064 | 6.481916 | 0.7138406 | 1.537599 | 0.6503647 | 12.20134 | 0.6181917 | 2.506508 |  | 6.858325 | 0.6234386 | 1.420856 | 6.496669 | 0.6514637 | 1.406434 |  | 4.706735 | 0.5397142 | 0.8441546 | 10.28702 | 0.332181 | 1.135541 | 9.384904 | 0.2377691 | 0.7415212 | 7.982558 | 0.3916099 | 1.038805
5.982048 | 6.491947 | 0.7121712 | 1.537915 | 0.6502309 | 12.20994 | 0.6166757 | 2.504628 |  | 6.861226 | 0.6226234 | 1.42102 | 6.49343 | 0.6516804 | 1.407608 |  | 4.704814 | 0.5400026 | 0.8451063 | 10.28269 | 0.3323162 | 1.136662 | 9.392495 | 0.2378817 | 0.7432159 | 7.949642 | 0.4004556 | 1.058949
5.988032 | 6.497603 | 0.7099854 | 1.536066 | 0.6510137 | 12.24711 | 0.6128861 | 2.499313 |  | 6.861842 | 0.621791 | 1.420668 | 6.491103 | 0.6511807 | 1.407432 |  | 4.704602 | 0.5401917 | 0.8462098 | 10.27929 | 0.3321612 | 1.136892 | 9.401638 | 0.2375843 | 0.7437527 | 7.889186 | 0.4095064 | 1.075722
5.994016 | 6.513782 | 0.7047632 | 1.530092 | 0.6535555 | 12.31334 | 0.6096852 | 2.502204 |  | 6.861699 | 0.6203117 | 1.418674 | 6.487548 | 0.6500189 | 1.405554 |  | 4.704604 | 0.5403659 | 0.847329 | 10.2764 | 0.331995 | 1.137139 | 9.411452 | 0.2369879 | 0.7434023 | 7.803538 | 0.4184101 | 1.088265
Data up to 20 GHz
Microstrip line response extracted from the transmission s-paramteres
Cold 60 mm line (around 22C) | [6 empty] | Hot 60 mm line, 200 C
Freq | E_r | tanD | Cond S/m | Resistivity Ohm m | Sheet resistivity |  | E_r | tanD | Cond S/m | Resistivity Ohm m | Sheet resistivity
0.5 | 37.70171 | 0.8142101 | 0.8534746 | 1.171681 | 375.5388 |  | 12.076 | 0.5888217 | 0.1976971 | 5.058244 | 1621.232
0.5245 | 36.19764 | 0.7196208 | 0.7597183 | 1.316277 | 421.8838 |  | 11.61129 | 0.5344523 | 0.1809915 | 5.525121 | 1770.872
0.5488446 | 34.89712 | 0.666136 | 0.7094553 | 1.409532 | 451.7731 |  | 11.27162 | 0.4962523 | 0.1707109 | 5.857856 | 1877.518
0.5731892 | 33.84236 | 0.619472 | 0.6681953 | 1.496568 | 479.6694 |  | 10.998 | 0.4598426 | 0.1611921 | 6.203776 | 1988.39
0.5975338 | 33.15815 | 0.5877431 | 0.6475353 | 1.544317 | 494.9735 |  | 10.81291 | 0.4325866 | 0.155418 | 6.434261 | 2062.263
0.6218784 | 32.45358 | 0.5619877 | 0.6306931 | 1.585557 | 508.1915 |  | 10.63423 | 0.405606 | 0.1491555 | 6.704413 | 2148.85
0.646223 | 31.84489 | 0.543019 | 0.6213844 | 1.60931 | 515.8045 |  | 10.50003 | 0.3839642 | 0.1448728 | 6.902607 | 2212.374
0.6705676 | 31.54514 | 0.5239149 | 0.6162528 | 1.622711 | 520.0996 |  | 10.40493 | 0.3661177 | 0.1420449 | 7.040027 | 2256.419
0.6949122 | 30.95722 | 0.5181652 | 0.6198453 | 1.613306 | 517.0852 |  | 10.23396 | 0.3502563 | 0.1385105 | 7.219671 | 2313.997
0.7192568 | 30.65167 | 0.4987142 | 0.6113824 | 1.635638 | 524.2428 |  | 10.18311 | 0.3327721 | 0.1355297 | 7.378455 | 2364.89
0.7436014 | 30.34795 | 0.4962152 | 0.6226769 | 1.605969 | 514.7338 |  | 10.04933 | 0.3225582 | 0.134032 | 7.460903 | 2391.315
0.767946 | 29.97698 | 0.4865884 | 0.6228786 | 1.605449 | 514.5671 |  | 9.968463 | 0.3122033 | 0.1328983 | 7.524549 | 2411.714
0.7922906 | 29.67974 | 0.4817906 | 0.6299789 | 1.587355 | 508.7676 |  | 9.86353 | 0.3014784 | 0.1310075 | 7.633151 | 2446.523
0.8166352 | 29.40121 | 0.4792167 | 0.6398061 | 1.562974 | 500.953 |  | 9.781727 | 0.2936248 | 0.1304246 | 7.667264 | 2457.456
0.8409798 | 29.09493 | 0.4775323 | 0.6497237 | 1.539116 | 493.3064 |  | 9.704594 | 0.287279 | 0.1303737 | 7.670258 | 2458.416
0.8653244 | 28.8936 | 0.4834204 | 0.6720921 | 1.487891 | 476.8882 |  | 9.603113 | 0.2846931 | 0.1315501 | 7.601669 | 2436.432
0.889669 | 28.57945 | 0.4927086 | 0.6966195 | 1.435504 | 460.0974 |  | 9.524929 | 0.2814345 | 0.1326144 | 7.54066 | 2416.878
0.9140136 | 28.32893 | 0.5077964 | 0.7311317 | 1.367743 | 438.379 |  | 9.424151 | 0.2802187 | 0.1342193 | 7.450491 | 2387.978
0.9383582 | 28.05469 | 0.51492 | 0.7537669 | 1.32667 | 425.2148 |  | 9.344105 | 0.2815129 | 0.1372549 | 7.285714 | 2335.165
0.9627028 | 27.82447 | 0.5325568 | 0.7932465 | 1.260642 | 404.052 |  | 9.239883 | 0.2784563 | 0.1377333 | 7.26041 | 2327.054
0.9870474 | 27.4182 | 0.5332223 | 0.8024321 | 1.246211 | 399.4267 |  | 9.197196 | 0.2851293 | 0.1439324 | 6.947708 | 2226.83
1.011392 | 27.37125 | 0.5437274 | 0.8369865 | 1.194762 | 382.9367 |  | 9.075145 | 0.2874953 | 0.1467327 | 6.815113 | 2184.331
1.0357366 | 27.06576 | 0.547569 | 0.8535551 | 1.17157 | 375.5034 |  | 9.006033 | 0.2971003 | 0.1541023 | 6.489196 | 2079.871
1.0600812 | 26.81713 | 0.556653 | 0.8799524 | 1.136425 | 364.2388 |  | 8.909065 | 0.3021322 | 0.1586688 | 6.302437 | 2020.012
1.0844258 | 26.54705 | 0.5580035 | 0.8932566 | 1.119499 | 358.8138 |  | 8.832404 | 0.3106413 | 0.1654478 | 6.044201 | 1937.244
1.1087704 | 26.33411 | 0.5632704 | 0.914535 | 1.093452 | 350.4654 |  | 8.768823 | 0.3220048 | 0.1740878 | 5.744227 | 1841.098
1.133115 | 26.07189 | 0.5651329 | 0.9283683 | 1.077159 | 345.2432 |  | 8.669722 | 0.3354581 | 0.1832486 | 5.457069 | 1749.061
1.1574596 | 25.83113 | 0.5722187 | 0.951337 | 1.051152 | 336.9078 |  | 8.61273 | 0.3452875 | 0.1914039 | 5.224555 | 1674.537
1.1818042 | 25.59435 | 0.5705506 | 0.9596367 | 1.042061 | 333.9939 |  | 8.534892 | 0.362268 | 0.2031873 | 4.921567 | 1577.425
1.2061488 | 25.40203 | 0.5805742 | 0.9891227 | 1.010997 | 324.0375 |  | 8.470138 | 0.3716067 | 0.2111048 | 4.736984 | 1518.264
1.2304934 | 25.12124 | 0.579765 | 0.996542 | 1.00347 | 321.625 |  | 8.367875 | 0.3837251 | 0.2197039 | 4.55158 | 1458.84
1.254838 | 24.82485 | 0.5895915 | 1.021289 | 0.9791548 | 313.8317 |  | 8.355728 | 0.3887026 | 0.2266275 | 4.412527 | 1414.272
1.2791826 | 24.64835 | 0.5826688 | 1.021563 | 0.9788917 | 313.7473 |  | 8.20344 | 0.3945487 | 0.2302249 | 4.343579 | 1392.173
1.3035272 | 24.40451 | 0.5941352 | 1.05099 | 0.9514839 | 304.9628 |  | 8.242041 | 0.3877153 | 0.2316279 | 4.317269 | 1383.74
1.3278718 | 24.23986 | 0.5872309 | 1.051038 | 0.9514406 | 304.9489 |  | 8.098721 | 0.3832065 | 0.2291546 | 4.363866 | 1398.675
1.3522164 | 24.06092 | 0.5981541 | 1.082168 | 0.9240709 | 296.1766 |  | 8.150958 | 0.3663059 | 0.2245029 | 4.454286 | 1427.656
1.376561 | 23.9036 | 0.5966214 | 1.091643 | 0.9160502 | 293.6058 |  | 8.041626 | 0.3496346 | 0.2152171 | 4.646471 | 1489.253
1.4009056 | 23.65868 | 0.6044524 | 1.113999 | 0.8976671 | 287.7138 |  | 8.061205 | 0.3268245 | 0.2052327 | 4.872517 | 1561.704
1.4252502 | 23.58798 | 0.6067094 | 1.13419 | 0.8816866 | 282.5919 |  | 7.993411 | 0.2911298 | 0.1844307 | 5.422092 | 1737.85
1.4495948 | 23.25983 | 0.6131503 | 1.149591 | 0.8698749 | 278.8061 |  | 7.985026 | 0.2647697 | 0.1704176 | 5.86794 | 1880.75
1.4739394 | 23.22761 | 0.6180006 | 1.176511 | 0.8499705 | 272.4264 |  | 7.937459 | 0.2000917 | 0.1301708 | 7.682217 | 2462.249
1.498284 | 22.84035 | 0.6243851 | 1.188153 | 0.8416422 | 269.7571 |  | 7.922967 | 0.1622946 | 0.1071296 | 9.334493 | 2991.825
1.5226286 | 22.78764 | 0.6291304 | 1.213828 | 0.82384 | 264.0513 |  | 7.925006 | 0.1003113 | 0.06730801 | 14.85707 | 4761.883
1.5469732 | 22.4267 | 0.6314443 | 1.218165 | 0.8209066 | 263.1111 |  | 7.885053 | 0.1198864 | 0.08131683 | 12.29758 | 3941.531
1.5713178 | 22.39578 | 0.6362775 | 1.245088 | 0.8031563 | 257.4219 |  | 7.909848 | 0.1107136 | 0.07651671 | 13.06904 | 4188.795
1.5956624 | 22.07413 | 0.6395554 | 1.252639 | 0.7983146 | 255.8701 |  | 7.896935 | 0.12874 | 0.09020615 | 11.08572 | 3553.115
1.620007 | 21.96424 | 0.640715 | 1.267713 | 0.788822 | 252.8276 |  | 7.889211 | 0.1236622 | 0.08788415 | 11.37862 | 3646.992
1.6443516 | 21.84543 | 0.6435473 | 1.285461 | 0.7779312 | 249.3369 |  | 7.932437 | 0.1293788 | 0.09383988 | 10.65645 | 3415.529
1.6686962 | 21.59857 | 0.6493459 | 1.301372 | 0.7684199 | 246.2884 |  | 7.923676 | 0.1402945 | 0.1031497 | 9.694652 | 3107.26
1.6930408 | 21.57788 | 0.6469331 | 1.314192 | 0.760924 | 243.8859 |  | 7.943718 | 0.1266784 | 0.09473644 | 10.5556 | 3383.205
1.7173854 | 21.33095 | 0.6580277 | 1.340434 | 0.7460273 | 239.1113 |  | 8.003106 | 0.1473521 | 0.1126175 | 8.879617 | 2846.031
1.74173 | 21.24369 | 0.653046 | 1.343624 | 0.7442558 | 238.5435 |  | 7.973323 | 0.1318572 | 0.1018233 | 9.820935 | 3147.736
1.7660746 | 21.08661 | 0.6636413 | 1.374271 | 0.7276586 | 233.2239 |  | 8.062881 | 0.1451724 | 0.1149494 | 8.699483 | 2788.296
1.7904192 | 20.92668 | 0.6633753 | 1.382094 | 0.72354 | 231.9038 |  | 8.041063 | 0.141614 | 0.1133698 | 8.820691 | 2827.145
1.8147638 | 20.76259 | 0.6690055 | 1.401698 | 0.7134205 | 228.6604 |  | 8.085998 | 0.1438564 | 0.1173832 | 8.519105 | 2730.482
1.8391084 | 20.59661 | 0.6722547 | 1.41599 | 0.7062197 | 226.3525 |  | 8.084577 | 0.1451449 | 0.1200023 | 8.333175 | 2670.889
1.863453 | 20.42254 | 0.6743335 | 1.427007 | 0.7007674 | 224.6049 |  | 8.111716 | 0.1463001 | 0.12297 | 8.132067 | 2606.432
1.8877976 | 20.26251 | 0.675682 | 1.43719 | 0.6958024 | 223.0136 |  | 8.10625 | 0.1424814 | 0.1212431 | 8.247895 | 2643.556
1.9121422 | 20.20492 | 0.6798038 | 1.460441 | 0.6847246 | 219.463 |  | 8.163798 | 0.1458971 | 0.1266433 | 7.896191 | 2530.83
1.9364868 | 19.94103 | 0.6830509 | 1.46669 | 0.6818074 | 218.528 |  | 8.142893 | 0.1442701 | 0.1265007 | 7.905096 | 2533.685
1.9608314 | 19.89063 | 0.6856343 | 1.486977 | 0.6725052 | 215.5465 |  | 8.200476 | 0.1424184 | 0.1273411 | 7.852923 | 2516.962
1.985176 | 19.63317 | 0.6910407 | 1.49767 | 0.6677037 | 214.0076 |  | 8.225879 | 0.1477375 | 0.1341514 | 7.454266 | 2389.188
2.0095206 | 19.45991 | 0.6875414 | 1.495048 | 0.6688747 | 214.3829 |  | 8.215842 | 0.1444344 | 0.1325984 | 7.541567 | 2417.169
2.0338652 | 19.43417 | 0.6849602 | 1.505485 | 0.6642376 | 212.8967 |  | 8.265455 | 0.1490468 | 0.1393269 | 7.177367 | 2300.438
2.0582098 | 19.33492 | 0.6882818 | 1.523075 | 0.6565663 | 210.4379 |  | 8.229882 | 0.1507814 | 0.1420215 | 7.041186 | 2256.791
2.0825544 | 19.34925 | 0.6875408 | 1.540572 | 0.6491095 | 208.0479 |  | 8.267472 | 0.1476268 | 0.1413375 | 7.075262 | 2267.712
2.106899 | 19.15718 | 0.7017923 | 1.575096 | 0.6348819 | 203.4878 |  | 8.263003 | 0.1533013 | 0.1484057 | 6.738285 | 2159.707
2.1312436 | 19.01819 | 0.7003478 | 1.57848 | 0.6335208 | 203.0515 |  | 8.276038 | 0.1495949 | 0.1467221 | 6.815604 | 2184.489
2.1555882 | 18.8248 | 0.7090487 | 1.599909 | 0.6250355 | 200.3319 |  | 8.285779 | 0.1520997 | 0.1510604 | 6.619871 | 2121.753
2.1799328 | 18.68618 | 0.7089722 | 1.60589 | 0.6227075 | 199.5857 |  | 8.288249 | 0.1519706 | 0.1526823 | 6.549549 | 2099.214
2.2042774 | 18.47098 | 0.7106597 | 1.608944 | 0.6215257 | 199.207 |  | 8.297345 | 0.1497818 | 0.1523307 | 6.564664 | 2104.059
2.228622 | 18.46895 | 0.7079196 | 1.620263 | 0.6171836 | 197.8153 |  | 8.277436 | 0.1491364 | 0.1529816 | 6.536734 | 2095.107
2.2529666 | 18.33531 | 0.7117951 | 1.635013 | 0.6116161 | 196.0308 |  | 8.29132 | 0.1438257 | 0.1493956 | 6.693635 | 2145.396
2.2773112 | 18.29653 | 0.7150113 | 1.656636 | 0.6036329 | 193.4721 |  | 8.274122 | 0.1386251 | 0.1452477 | 6.884792 | 2206.664
2.3016558 | 18.07483 | 0.7185462 | 1.662235 | 0.6015998 | 192.8205 |  | 8.274479 | 0.1309601 | 0.1386894 | 7.210358 | 2311.012
2.3260004 | 18.03662 | 0.7215214 | 1.683206 | 0.5941044 | 190.4181 |  | 8.281752 | 0.1190652 | 0.1275381 | 7.840796 | 2513.075
2.350345 | 17.81069 | 0.7230726 | 1.683129 | 0.5941315 | 190.4268 |  | 8.261753 | 0.1083772 | 0.1170213 | 8.545452 | 2738.927
2.3746896 | 17.77607 | 0.7272612 | 1.707089 | 0.5857925 | 187.754 |  | 8.260614 | 0.09236541 | 0.1007515 | 9.925408 | 3181.22
2.3990342 | 17.59331 | 0.7279292 | 1.708427 | 0.5853338 | 187.607 |  | 8.249286 | 0.09349011 | 0.1028825 | 9.719824 | 3115.328
2.4233788 | 17.48882 | 0.7305186 | 1.721616 | 0.5808495 | 186.1697 |  | 8.239642 | 0.1025587 | 0.1138742 | 8.781621 | 2814.622
2.4477234 | 17.41077 | 0.7307629 | 1.731729 | 0.5774575 | 185.0825 |  | 8.230941 | 0.1091877 | 0.1223232 | 8.175066 | 2620.213
2.472068 | 17.23557 | 0.7329652 | 1.736571 | 0.5758475 | 184.5665 |  | 8.233683 | 0.1226716 | 0.1388422 | 7.202419 | 2308.468
2.4964126 | 17.23612 | 0.7315438 | 1.750328 | 0.5713216 | 183.1159 |  | 8.223663 | 0.1240611 | 0.1416252 | 7.060892 | 2263.107
2.5207572 | 17.04391 | 0.735831 | 1.75793 | 0.5688509 | 182.324 |  | 8.219578 | 0.1362585 | 0.1569883 | 6.369902 | 2041.635
2.5451018 | 17.0508 | 0.7353185 | 1.774388 | 0.5635747 | 180.6329 |  | 8.254669 | 0.1350066 | 0.1577186 | 6.340408 | 2032.182
2.5694464 | 16.8335 | 0.7367859 | 1.77206 | 0.564315 | 180.8702 |  | 8.189304 | 0.1469496 | 0.1719405 | 5.815967 | 1864.092
2.593791 | 16.88993 | 0.7359239 | 1.792747 | 0.5578032 | 178.7831 |  | 8.272025 | 0.1423794 | 0.1698702 | 5.886849 | 1886.81
2.6181356 | 16.70485 | 0.7369733 | 1.792295 | 0.5579437 | 178.8281 |  | 8.188945 | 0.1545458 | 0.184247 | 5.427497 | 1739.582
2.6424802 | 16.80265 | 0.7383137 | 1.822861 | 0.5485883 | 175.8296 |  | 8.251891 | 0.1479829 | 0.179432 | 5.573143 | 1786.264
2.6668248 | 16.6227 | 0.7456573 | 1.838055 | 0.5440532 | 174.376 |  | 8.213901 | 0.1555463 | 0.189464 | 5.278048 | 1691.682
2.6911694 | 16.52054 | 0.7529468 | 1.861456 | 0.5372138 | 172.1839 |  | 8.219463 | 0.1540467 | 0.1894786 | 5.277642 | 1691.552
2.715514 | 16.36993 | 0.7568716 | 1.870873 | 0.5345098 | 171.3172 |  | 8.232865 | 0.1518476 | 0.1887705 | 5.297437 | 1697.897
2.7398586 | 16.17979 | 0.7607363 | 1.875246 | 0.5332634 | 170.9177 |  | 8.236987 | 0.1570858 | 0.1971318 | 5.072749 | 1625.881
2.7642032 | 16.09464 | 0.7615349 | 1.883928 | 0.5308059 | 170.1301 |  | 8.257767 | 0.1488492 | 0.1889306 | 5.292948 | 1696.458
2.7885478 | 15.87258 | 0.7652082 | 1.883338 | 0.5309721 | 170.1834 |  | 8.258495 | 0.156748 | 0.2007263 | 4.981908 | 1596.765
2.8128924 | 15.8178 | 0.7605153 | 1.881613 | 0.5314589 | 170.3394 |  | 8.290502 | 0.1498799 | 0.1943572 | 5.145166 | 1649.092
2.837237 | 15.64425 | 0.7597667 | 1.875227 | 0.5332687 | 170.9195 |  | 8.272537 | 0.1542473 | 0.2013145 | 4.967352 | 1592.1
2.8615816 | 15.65423 | 0.7529315 | 1.875497 | 0.533192 | 170.8949 |  | 8.330523 | 0.1509514 | 0.2000962 | 4.997597 | 1601.794
2.8859262 | 15.53904 | 0.7503423 | 1.871078 | 0.5344512 | 171.2985 |  | 8.296824 | 0.1507215 | 0.200676 | 4.983158 | 1597.166
2.9102708 | 15.58784 | 0.7473272 | 1.885182 | 0.5304528 | 170.0169 |  | 8.337106 | 0.1512542 | 0.2040701 | 4.900277 | 1570.602
2.9346154 | 15.52832 | 0.7451659 | 1.888216 | 0.5296004 | 169.7437 |  | 8.349646 | 0.1451572 | 0.1977793 | 5.05614 | 1620.558
2.95896 | 15.5244 | 0.7477029 | 1.90988 | 0.5235932 | 167.8183 |  | 8.365063 | 0.1494192 | 0.2056544 | 4.862527 | 1558.502
2.9833046 | 15.46236 | 0.7471222 | 1.916409 | 0.5218093 | 167.2466 |  | 8.414009 | 0.1407665 | 0.196482 | 5.089524 | 1631.258
3.0076492 | 15.37741 | 0.7540287 | 1.939194 | 0.5156782 | 165.2815 |  | 8.417449 | 0.1472679 | 0.207319 | 4.823485 | 1545.989
3.0319938 | 15.33463 | 0.7522463 | 1.944845 | 0.5141799 | 164.8012 |  | 8.465439 | 0.1418042 | 0.2023905 | 4.940944 | 1583.636
3.0563384 | 15.251 | 0.7558457 | 1.959098 | 0.510439 | 163.6022 |  | 8.474114 | 0.1442165 | 0.2076987 | 4.814667 | 1543.162
3.080683 | 15.24501 | 0.754703 | 1.970942 | 0.5073715 | 162.6191 |  | 8.526541 | 0.1459557 | 0.2131887 | 4.690681 | 1503.423
3.1050276 | 15.11754 | 0.755747 | 1.972632 | 0.5069369 | 162.4798 |  | 8.526082 | 0.1441803 | 0.2122482 | 4.711466 | 1510.085
3.1293722 | 15.16008 | 0.7515604 | 1.982649 | 0.5043757 | 161.6589 |  | 8.56409 | 0.1513361 | 0.2255299 | 4.434002 | 1421.155
3.1537168 | 15.10567 | 0.75249 | 1.993364 | 0.5016645 | 160.7899 |  | 8.585816 | 0.1501271 | 0.2260407 | 4.423982 | 1417.943
3.1780614 | 15.08198 | 0.7546896 | 2.011463 | 0.4971506 | 159.3431 |  | 8.583999 | 0.1572765 | 0.2385827 | 4.191419 | 1343.404
3.202406 | 15.08677 | 0.7546692 | 2.02746 | 0.493228 | 158.0859 |  | 8.641256 | 0.1583941 | 0.2437337 | 4.102839 | 1315.012
3.2267506 | 14.9594 | 0.764269 | 2.051393 | 0.4874736 | 156.2415 |  | 8.62085 | 0.1627963 | 0.251816 | 3.971154 | 1272.806
3.2510952 | 14.9589 | 0.7594893 | 2.053876 | 0.4868844 | 156.0527 |  | 8.685958 | 0.165734 | 0.2602448 | 3.842536 | 1231.582
3.2754398 | 14.90273 | 0.764547 | 2.075214 | 0.4818781 | 154.4481 |  | 8.681733 | 0.1685836 | 0.2665719 | 3.751333 | 1202.35
3.2997844 | 14.87278 | 0.7651749 | 2.088149 | 0.4788929 | 153.4913 |  | 8.723342 | 0.1735433 | 0.277779 | 3.599985 | 1153.841
3.324129 | 14.75226 | 0.7690165 | 2.096985 | 0.4768752 | 152.8446 |  | 8.713472 | 0.1729215 | 0.2785103 | 3.590532 | 1150.811
3.3484736 | 14.79944 | 0.7668503 | 2.113129 | 0.4732318 | 151.6769 |  | 8.783298 | 0.1793552 | 0.2933199 | 3.409247 | 1092.707
3.3728182 | 14.66522 | 0.7652227 | 2.104711 | 0.4751247 | 152.2836 |  | 8.73582 | 0.1775157 | 0.2908416 | 3.438298 | 1102.019
3.3971628 | 14.8184 | 0.7693849 | 2.153696 | 0.464318 | 148.8199 |  | 8.832219 | 0.1827704 | 0.3049406 | 3.279327 | 1051.066
3.4215074 | 14.59954 | 0.7766243 | 2.157201 | 0.4635637 | 148.5781 |  | 8.791207 | 0.1818857 | 0.30422 | 3.287095 | 1053.556
3.445852 | 14.70325 | 0.7750208 | 2.183466 | 0.4579875 | 146.7909 |  | 8.875276 | 0.1855233 | 0.3155006 | 3.169566 | 1015.887
3.4701966 | 14.52689 | 0.7786883 | 2.182797 | 0.4581277 | 146.8358 |  | 8.871011 | 0.1870063 | 0.3201155 | 3.123873 | 1001.241
3.4945412 | 14.5133 | 0.7826449 | 2.207213 | 0.4530601 | 145.2116 |  | 8.939474 | 0.1921543 | 0.3337916 | 2.995881 | 960.2183
3.5188858 | 14.42143 | 0.7780214 | 2.195473 | 0.4554828 | 145.9881 |  | 8.930877 | 0.1955216 | 0.3416781 | 2.926731 | 938.055
3.5432304 | 14.41308 | 0.7837742 | 2.225718 | 0.4492932 | 144.0042 |  | 8.983438 | 0.2038661 | 0.3608363 | 2.77134 | 888.2499
3.567575 | 14.44109 | 0.7794254 | 2.232907 | 0.4478467 | 143.5406 |  | 8.957521 | 0.2104052 | 0.3738871 | 2.674604 | 857.2448
3.5919196 | 14.33904 | 0.7913873 | 2.266517 | 0.4412057 | 141.4121 |  | 8.940515 | 0.2178148 | 0.3889553 | 2.57099 | 824.0351
3.6162642 | 14.35468 | 0.7957117 | 2.29685 | 0.4353788 | 139.5445 |  | 8.946641 | 0.2223257 | 0.3999752 | 2.500155 | 801.3318
3.6406088 | 14.05709 | 0.8100767 | 2.305253 | 0.4337918 | 139.0358 |  | 8.87544 | 0.2256565 | 0.4054477 | 2.466409 | 790.5159
3.6649534 | 13.98313 | 0.8049072 | 2.293727 | 0.4359717 | 139.7345 |  | 8.944265 | 0.2234159 | 0.4072399 | 2.455555 | 787.0369
3.689298 | 13.6753 | 0.8068894 | 2.263695 | 0.4417556 | 141.5883 |  | 8.866102 | 0.2246492 | 0.4086057 | 2.447347 | 784.4061
3.7136426 | 13.72015 | 0.7885665 | 2.234192 | 0.4475891 | 143.458 |  | 8.950866 | 0.2193722 | 0.4054804 | 2.466211 | 790.4521
3.7379872 | 13.63106 | 0.7858245 | 2.226466 | 0.4491422 | 143.9558 |  | 8.92201 | 0.2184171 | 0.4050516 | 2.468821 | 791.2888
3.7623318 | 13.76173 | 0.7695412 | 2.215568 | 0.4513516 | 144.664 |  | 8.98566 | 0.2151608 | 0.4044766 | 2.472331 | 792.4138
3.7866764 | 13.83905 | 0.7628994 | 2.223079 | 0.4498265 | 144.1752 |  | 9.009382 | 0.2143768 | 0.4066813 | 2.458928 | 788.118
3.811021 | 13.83166 | 0.7648439 | 2.241875 | 0.4460551 | 142.9664 |  | 9.04787 | 0.2147769 | 0.4118115 | 2.428296 | 778.2998
3.8353656 | 13.90643 | 0.7610285 | 2.257078 | 0.4430508 | 142.0035 |  | 9.097538 | 0.2136136 | 0.41446 | 2.412778 | 773.3263
3.8597102 | 13.88238 | 0.7605222 | 2.265967 | 0.4413128 | 141.4464 |  | 9.080227 | 0.2168411 | 0.4225871 | 2.366376 | 758.4538
3.8840548 | 13.95432 | 0.7502747 | 2.261192 | 0.4422447 | 141.7451 |  | 9.121525 | 0.2159418 | 0.4254149 | 2.350646 | 753.4123
3.9083994 | 13.94137 | 0.7537552 | 2.283799 | 0.437867 | 140.342 |  | 9.076857 | 0.2191919 | 0.4323964 | 2.312693 | 741.2477
3.932744 | 14.02614 | 0.7570488 | 2.3221 | 0.4306447 | 138.0271 |  | 9.115473 | 0.2203597 | 0.4392686 | 2.276511 | 729.6511
3.9570886 | 13.9217 | 0.7584505 | 2.32337 | 0.4304093 | 137.9517 |  | 9.077366 | 0.2230255 | 0.4454647 | 2.244847 | 719.5021
3.9814332 | 13.8371 | 0.7699023 | 2.358541 | 0.423991 | 135.8945 |  | 9.113136 | 0.2272168 | 0.4584276 | 2.181369 | 699.1569
4.0057778 | 13.70557 | 0.7633224 | 2.330317 | 0.4291261 | 137.5404 |  | 9.091749 | 0.2252133 | 0.456091 | 2.192545 | 702.7387
4.0301224 | 13.681 | 0.7578753 | 2.323577 | 0.4303709 | 137.9394 |  | 9.118169 | 0.2281217 | 0.4661391 | 2.145282 | 687.5905
4.054467 | 13.73864 | 0.7513105 | 2.327127 | 0.4297144 | 137.729 |  | 9.138285 | 0.2245924 | 0.4627182 | 2.161143 | 692.6739
4.0788116 | 13.65112 | 0.747547 | 2.314534 | 0.4320524 | 138.4783 |  | 9.182086 | 0.2245073 | 0.4675506 | 2.138806 | 685.5148
4.1031562 | 13.71624 | 0.7406547 | 2.317886 | 0.4314276 | 138.2781 |  | 9.2716 | 0.223756 | 0.4733371 | 2.112659 | 677.1343
4.1275008 | 13.61044 | 0.731805 | 2.286008 | 0.4374437 | 140.2063 |  | 9.312409 | 0.2259135 | 0.4828525 | 2.071026 | 663.7904
4.1518454 | 13.7513 | 0.7172784 | 2.277171 | 0.4391413 | 140.7504 |  | 9.432285 | 0.2281372 | 0.4967952 | 2.012902 | 645.1609
4.17619 | 13.7402 | 0.7100731 | 2.265685 | 0.4413675 | 141.464 |  | 9.483019 | 0.2337137 | 0.5146762 | 1.942969 | 622.7465
4.2005346 | 14.00108 | 0.7033835 | 2.300284 | 0.4347288 | 139.3362 |  | 9.610988 | 0.2399438 | 0.5386482 | 1.856499 | 595.0318
4.2248792 | 13.95746 | 0.7007498 | 2.297771 | 0.4352044 | 139.4886 |  | 9.66047 | 0.248273 | 0.5634627 | 1.77474 | 568.8271
4.2492238 | 14.15966 | 0.7051411 | 2.359183 | 0.4238756 | 135.8576 |  | 9.803239 | 0.2583033 | 0.5983183 | 1.671351 | 535.6895
4.2735684 | 14.05116 | 0.7121108 | 2.377791 | 0.4205584 | 134.7944 |  | 9.828934 | 0.2678211 | 0.6255542 | 1.598583 | 512.3662
4.297913 | 14.03946 | 0.7256072 | 2.434629 | 0.4107401 | 131.6475 |  | 10.01618 | 0.277624 | 0.6645689 | 1.504735 | 482.2868
4.3222576 | 13.82761 | 0.7228506 | 2.402312 | 0.4162657 | 133.4185 |  | 10.08478 | 0.2920208 | 0.7078054 | 1.412818 | 452.8262
4.3466022 | 13.82225 | 0.7225208 | 2.413805 | 0.4142837 | 132.7832 |  | 10.23915 | 0.3104677 | 0.7683397 | 1.301508 | 417.1499
4.3709468 | 13.63906 | 0.7267871 | 2.409297 | 0.4150588 | 133.0317 |  | 10.33665 | 0.3370915 | 0.8468883 | 1.180793 | 378.4594
4.3952914 | 13.45945 | 0.7193603 | 2.36638 | 0.4225864 | 135.4444 |  | 10.37032 | 0.3743318 | 0.9487676 | 1.053999 | 337.8202
4.419636 | 13.45047 | 0.7060001 | 2.333736 | 0.4284975 | 137.3389 |  | 10.352 | 0.4164378 | 1.059459 | 0.9438783 | 302.5251
4.4439806 | 13.31286 | 0.6975631 | 2.294828 | 0.4357625 | 139.6675 |  | 10.04699 | 0.4819893 | 1.196654 | 0.8356633 | 267.8408
4.4683252 | 13.46452 | 0.6872795 | 2.299281 | 0.4349185 | 139.397 |  | 9.573465 | 0.5281885 | 1.256394 | 0.7959284 | 255.1053
4.4926698 | 13.36178 | 0.6850199 | 2.286627 | 0.4373254 | 140.1684 |  | 8.981276 | 0.5503834 | 1.234898 | 0.8097837 | 259.546
4.5170144 | 13.49605 | 0.6723152 | 2.279053 | 0.4387788 | 140.6342 |  | 8.690416 | 0.5442161 | 1.187918 | 0.8418087 | 269.8105
4.541359 | 13.49697 | 0.6601988 | 2.250195 | 0.444406 | 142.4378 |  | 8.393294 | 0.5326367 | 1.128944 | 0.8857833 | 283.9049
4.5657036 | 13.66813 | 0.6627849 | 2.299918 | 0.4347981 | 139.3584 |  | 8.334291 | 0.5126766 | 1.084783 | 0.9218431 | 295.4625
4.5900482 | 13.68022 | 0.6611209 | 2.308417 | 0.4331972 | 138.8453 |  | 8.2479 | 0.4904282 | 1.032427 | 0.9685919 | 310.4461
4.6143928 | 13.60274 | 0.6670498 | 2.32821 | 0.4295145 | 137.6649 |  | 8.255739 | 0.4729071 | 1.001773 | 0.9982298 | 319.9454
4.6387374 | 13.62038 | 0.6703915 | 2.355269 | 0.4245799 | 136.0833 |  | 8.316372 | 0.4548121 | 0.9756384 | 1.02497 | 328.516
4.663082 | 13.65249 | 0.6728198 | 2.381808 | 0.4198491 | 134.567 |  | 8.399553 | 0.4501471 | 0.9804081 | 1.019983 | 326.9178
4.6874266 | 13.60747 | 0.6838596 | 2.425503 | 0.4122856 | 132.1428 |  | 8.601003 | 0.4522272 | 1.013826 | 0.9863625 | 316.1418
4.7117712 | 13.35423 | 0.6999577 | 2.449052 | 0.4083212 | 130.8722 |  | 8.697267 | 0.486345 | 1.108242 | 0.90233 | 289.2083
4.7361158 | 13.27984 | 0.6995329 | 2.446508 | 0.4087459 | 131.0083 |  | 8.694204 | 0.5414464 | 1.23974 | 0.8066205 | 258.5322
4.7604604 | 13.04446 | 0.6968575 | 2.406258 | 0.4155831 | 133.1997 |  | 8.14747 | 0.6323385 | 1.363781 | 0.7332557 | 235.0179
4.784805 | 12.95491 | 0.6969392 | 2.402242 | 0.4162778 | 133.4224 |  | 7.355535 | 0.6555143 | 1.282873 | 0.7795001 | 249.8398
4.8091496 | 12.81996 | 0.6799638 | 2.331116 | 0.4289791 | 137.4933 |  | 6.953981 | 0.6105596 | 1.135411 | 0.8807386 | 282.288
4.8334942 | 12.77234 | 0.6825326 | 2.343031 | 0.4267975 | 136.7941 |  | 6.889143 | 0.5667843 | 1.049464 | 0.9528677 | 305.4063
4.8578388 | 12.66277 | 0.6835764 | 2.338202 | 0.427679 | 137.0766 |  | 6.807012 | 0.527199 | 0.9693874 | 1.031579 | 330.6344
4.8821834 | 12.73218 | 0.669482 | 2.314083 | 0.4321366 | 138.5053 |  | 6.84976 | 0.4980477 | 0.9261547 | 1.079733 | 346.0683
4.906528 | 12.70982 | 0.657281 | 2.279228 | 0.438745 | 140.6234 |  | 6.854576 | 0.46847 | 0.8761124 | 1.141406 | 365.8353
4.9308726 | 12.72438 | 0.6616185 | 2.308295 | 0.4332202 | 138.8526 |  | 6.892347 | 0.4563794 | 0.8624623 | 1.159471 | 371.6253
4.9552172 | 12.69367 | 0.6551043 | 2.291309 | 0.4364318 | 139.882 |  | 6.928316 | 0.4372249 | 0.8346768 | 1.198068 | 383.9963
4.9795618 | 12.66892 | 0.6676315 | 2.342021 | 0.4269817 | 136.8531 |  | 6.89282 | 0.4318733 | 0.8242664 | 1.2132 | 388.8462
5.0039064 | 12.6648 | 0.6583364 | 2.31995 | 0.4310439 | 138.1551 |  | 6.925179 | 0.4194546 | 0.8082549 | 1.237233 | 396.5492
5.028251 | 12.55748 | 0.6644324 | 2.332885 | 0.4286538 | 137.389 |  | 6.845226 | 0.410173 | 0.7850456 | 1.273811 | 408.2729
5.0525956 | 12.5234 | 0.6643062 | 2.337375 | 0.4278304 | 137.1251 |  | 6.902859 | 0.3950389 | 0.7661372 | 1.305249 | 418.3491
5.0769402 | 12.5066 | 0.6629408 | 2.340664 | 0.4272291 | 136.9324 |  | 6.861231 | 0.3774601 | 0.7311361 | 1.367734 | 438.3764
5.1012848 | 12.58051 | 0.6741428 | 2.405763 | 0.4156685 | 133.2271 |  | 6.994004 | 0.3585723 | 0.7113859 | 1.405707 | 450.547
5.1256294 | 12.35812 | 0.6875999 | 2.421913 | 0.4128968 | 132.3387 |  | 7.032793 | 0.3497218 | 0.7010047 | 1.426524 | 457.2192
5.149974 | 12.24093 | 0.6773939 | 2.374563 | 0.42113 | 134.9776 |  | 7.145376 | 0.3386663 | 0.6929872 | 1.443028 | 462.509
5.1743186 | 12.12664 | 0.6832594 | 2.383978 | 0.4194669 | 134.4445 |  | 7.24576 | 0.3364814 | 0.7014897 | 1.425538 | 456.9031
5.1986632 | 12.01758 | 0.6779231 | 2.355115 | 0.4246077 | 136.0922 |  | 7.263036 | 0.3368418 | 0.7072272 | 1.413973 | 453.1964
5.2230078 | 12.00852 | 0.6784266 | 2.366117 | 0.4226334 | 135.4594 |  | 7.387754 | 0.3343731 | 0.7174433 | 1.393838 | 446.7431
5.2473524 | 11.91281 | 0.6658186 | 2.314373 | 0.4320824 | 138.4879 |  | 7.361364 | 0.3401289 | 0.7305757 | 1.368783 | 438.7127
5.271697 | 12.01539 | 0.6682453 | 2.35368 | 0.4248666 | 136.1752 |  | 7.476651 | 0.3391272 | 0.7432642 | 1.345417 | 431.2233
5.2960416 | 11.81167 | 0.6667871 | 2.319385 | 0.4311488 | 138.1887 |  | 7.409691 | 0.3489479 | 0.7614391 | 1.313303 | 420.9303
5.3203862 | 12.14095 | 0.643644 | 2.311877 | 0.432549 | 138.6375 |  | 7.451422 | 0.3544444 | 0.7813642 | 1.279813 | 410.1964
5.3447308 | 12.03722 | 0.6679675 | 2.389628 | 0.4184752 | 134.1267 |  | 7.342597 | 0.3583585 | 0.7820173 | 1.278744 | 409.8539
5.3690754 | 12.1173 | 0.6767775 | 2.448356 | 0.4084374 | 130.9094 |  | 7.366825 | 0.3586125 | 0.78873 | 1.267861 | 406.3657
5.39342 | 11.98567 | 0.689614 | 2.478881 | 0.4034079 | 129.2974 |  | 7.292901 | 0.3597201 | 0.7867784 | 1.271006 | 407.3737
5.4177646 | 11.96624 | 0.6975757 | 2.514735 | 0.3976562 | 127.4539 |  | 7.30988 | 0.3551947 | 0.782204 | 1.278439 | 409.756
5.4421092 | 11.72203 | 0.7119571 | 2.525497 | 0.3959616 | 126.9108 |  | 7.316027 | 0.3555033 | 0.7870628 | 1.270547 | 407.2265
5.4664538 | 11.3119 | 0.7220257 | 2.482659 | 0.402794 | 129.1006 |  | 7.280574 | 0.3579353 | 0.7921346 | 1.262412 | 404.6191
5.4907984 | 11.17063 | 0.7347615 | 2.506009 | 0.3990409 | 127.8977 |  | 7.323785 | 0.3531778 | 0.7897463 | 1.266229 | 405.8428
5.515143 | 10.80721 | 0.746323 | 2.473548 | 0.4042776 | 129.5762 |  | 7.250717 | 0.3591394 | 0.7985902 | 1.252207 | 401.3483
5.5394876 | 10.68883 | 0.729772 | 2.402759 | 0.4161882 | 133.3937 |  | 7.266785 | 0.3536449 | 0.791594 | 1.263274 | 404.8955
5.5638322 | 10.4845 | 0.7641615 | 2.478734 | 0.4034317 | 129.305 |  | 7.205494 | 0.3500627 | 0.7803812 | 1.281425 | 410.7131
5.5881768 | 10.34174 | 0.7470858 | 2.400808 | 0.4165265 | 133.5021 |  | 7.223828 | 0.3473155 | 0.7796234 | 1.282671 | 411.1124
5.6125214 | 10.34917 | 0.7269356 | 2.347915 | 0.4259098 | 136.5095 |  | 7.206643 | 0.3358837 | 0.7554454 | 1.323722 | 424.27
5.636866 | 10.32199 | 0.7319761 | 2.368217 | 0.4222587 | 135.3393 |  | 7.290075 | 0.3375737 | 0.7713677 | 1.296399 | 415.5123
5.6612106 | 10.41293 | 0.7214447 | 2.364876 | 0.4228551 | 135.5305 |  | 7.269801 | 0.3319249 | 0.7596172 | 1.316453 | 421.9399
5.6855552 | 10.19352 | 0.7477231 | 2.409689 | 0.4149913 | 133.01 |  | 7.360409 | 0.3362129 | 0.7823703 | 1.278167 | 409.6689
5.7098998 | 10.00586 | 0.7446269 | 2.36562 | 0.4227222 | 135.4879 |  | 7.335109 | 0.3384506 | 0.788231 | 1.268664 | 406.623
5.7342444 | 9.776133 | 0.7563937 | 2.35784 | 0.424117 | 135.9349 |  | 7.374598 | 0.3428161 | 0.8061185 | 1.240512 | 397.6001
5.758589 | 9.595627 | 0.7518718 | 2.310236 | 0.4328562 | 138.736 |  | 7.346005 | 0.3496295 | 0.8224291 | 1.21591 | 389.7148
5.7829336 | 9.34017 | 0.7214679 | 2.166921 | 0.4614842 | 147.9116 |  | 7.312869 | 0.3538649 | 0.8321404 | 1.20172 | 385.1667
5.8072782 | 9.292575 | 0.6982547 | 2.095298 | 0.4772592 | 152.9677 |  | 7.260625 | 0.361427 | 0.8474036 | 1.180075 | 378.2293
5.8316228 | 9.444785 | 0.6635302 | 2.032195 | 0.4920788 | 157.7176 |  | 7.158612 | 0.3565438 | 0.8276643 | 1.208219 | 387.2498
5.8559674 | 9.557122 | 0.6554914 | 2.039933 | 0.4902121 | 157.1193 |  | 7.129451 | 0.3583538 | 0.8319359 | 1.202016 | 385.2614
5.880312 | 9.669443 | 0.6443189 | 2.037163 | 0.4908787 | 157.3329 |  | 7.022118 | 0.34715 | 0.7970926 | 1.254559 | 402.1024
5.9046566 | 9.779857 | 0.6505038 | 2.088816 | 0.4787402 | 153.4424 |  | 7.050192 | 0.3446631 | 0.7978359 | 1.253391 | 401.7278
5.9290012 | 9.866607 | 0.6469706 | 2.104539 | 0.4751634 | 152.296 |  | 6.959727 | 0.3358139 | 0.7705407 | 1.29779 | 415.9583
5.9533458 | 9.838815 | 0.6695367 | 2.180728 | 0.4585625 | 146.9752 |  | 6.995696 | 0.330443 | 0.7652649 | 1.306737 | 418.826
5.9776904 | 9.612107 | 0.6901196 | 2.204954 | 0.4535242 | 145.3603 |  | 6.971812 | 0.3233786 | 0.7493996 | 1.334402 | 427.6928
6.002035 | 9.382161 | 0.6919778 | 2.166789 | 0.4615123 | 147.9206 |  | 6.977814 | 0.3194939 | 0.7440527 | 1.343991 | 430.7663
6.0263796 | 9.185239 | 0.6974812 | 2.146854 | 0.4657978 | 149.2942 |  | 7.004866 | 0.3133484 | 0.735541 | 1.359543 | 435.7511
6.0507242 | 8.891125 | 0.6801798 | 2.034749 | 0.491461 | 157.5195 |  | 6.983157 | 0.3103063 | 0.7290763 | 1.371599 | 439.6149
6.0750688 | 8.99352 | 0.6547205 | 1.989115 | 0.502736 | 161.1333 |  | 7.023622 | 0.3085444 | 0.732071 | 1.365988 | 437.8166
6.0994134 | 9.03414 | 0.6225742 | 1.907608 | 0.5242167 | 168.0182 |  | 6.991833 | 0.3009705 | 0.7137172 | 1.401115 | 449.0753
6.123758 | 9.071775 | 0.6210594 | 1.918521 | 0.5212348 | 167.0624 |  | 7.0368 | 0.30263 | 0.7251509 | 1.379023 | 441.9947
6.1481026 | 9.138592 | 0.6071267 | 1.896806 | 0.5272021 | 168.975 |  | 7.007863 | 0.2929912 | 0.7019471 | 1.424609 | 456.6053
6.1724472 | 9.183546 | 0.5991314 | 1.888483 | 0.5295256 | 169.7197 |  | 7.068445 | 0.2967646 | 0.7199736 | 1.38894 | 445.173
6.1967918 | 9.239705 | 0.5861455 | 1.86618 | 0.535854 | 171.7481 |  | 7.038065 | 0.2903265 | 0.704093 | 1.420267 | 455.2137
6.2211364 | 9.322517 | 0.5759495 | 1.857421 | 0.5383808 | 172.5579 |  | 7.064303 | 0.2925287 | 0.714876 | 1.398844 | 448.3474
6.245481 | 9.40813 | 0.5766555 | 1.884121 | 0.5307515 | 170.1127 |  | 7.061791 | 0.2876402 | 0.7054292 | 1.417577 | 454.3515
6.2698256 | 9.439797 | 0.5860486 | 1.928745 | 0.5184717 | 166.1768 |  | 7.0376 | 0.2884729 | 0.7077961 | 1.412836 | 452.8321
6.2941702 | 9.440674 | 0.5854061 | 1.934291 | 0.5169852 | 165.7004 |  | 7.077589 | 0.2793433 | 0.6919667 | 1.445156 | 463.1911
6.3185148 | 9.364037 | 0.587397 | 1.93256 | 0.5174483 | 165.8488 |  | 7.056553 | 0.2792182 | 0.6922683 | 1.444527 | 462.9893
6.3428594 | 9.330337 | 0.5877936 | 1.934329 | 0.516975 | 165.6971 |  | 7.11294 | 0.2726943 | 0.6841218 | 1.461728 | 468.5026
6.367204 | 9.358689 | 0.5893959 | 1.952963 | 0.5120425 | 164.1162 |  | 7.111733 | 0.2699034 | 0.6796036 | 1.471446 | 471.6173
6.3915486 | 9.346311 | 0.585656 | 1.945414 | 0.5140294 | 164.753 |  | 7.153112 | 0.2707796 | 0.688399 | 1.452646 | 465.5916
6.4158932 | 9.423458 | 0.5863009 | 1.971111 | 0.507328 | 162.6051 |  | 7.15335 | 0.2644237 | 0.6748233 | 1.481869 | 474.9581
6.4402378 | 9.499753 | 0.5940479 | 2.020965 | 0.4948131 | 158.5939 |  | 7.205828 | 0.2663556 | 0.6873387 | 1.454887 | 466.3099
6.4645824 | 9.471506 | 0.6002564 | 2.043711 | 0.489306 | 156.8288 |  | 7.209653 | 0.2630275 | 0.6816778 | 1.466969 | 470.1823
6.488927 | 9.409104 | 0.6048237 | 2.053398 | 0.4869977 | 156.089 |  | 7.262674 | 0.2646755 | 0.6935956 | 1.441762 | 462.1033
6.5132716 | 9.556001 | 0.6096324 | 2.109923 | 0.473951 | 151.9074 |  | 7.285746 | 0.2652228 | 0.6998535 | 1.42887 | 457.9713
6.5376162 | 9.44363 | 0.6167823 | 2.117451 | 0.4722659 | 151.3673 |  | 7.305387 | 0.268751 | 0.7137333 | 1.401084 | 449.0653
6.5619608 | 9.46316 | 0.6371948 | 2.200215 | 0.454501 | 145.6734 |  | 7.335508 | 0.2705846 | 0.7242525 | 1.380734 | 442.5429
6.5863054 | 9.398232 | 0.6657217 | 2.291415 | 0.4364115 | 139.8755 |  | 7.322385 | 0.2723129 | 0.7302739 | 1.369349 | 438.894
6.61065 | 9.109318 | 0.6922914 | 2.318153 | 0.4313779 | 138.2621 |  | 7.342257 | 0.2761623 | 0.7453517 | 1.341649 | 430.0156
6.6349946 | 8.819559 | 0.7138601 | 2.322863 | 0.4305031 | 137.9818 |  | 7.323958 | 0.2727621 | 0.7370443 | 1.356771 | 434.8623
6.6593392 | 8.681731 | 0.7229192 | 2.324076 | 0.4302785 | 137.9098 |  | 7.333256 | 0.2783449 | 0.7558477 | 1.323018 | 424.0442
6.6836838 | 8.51091 | 0.6877123 | 2.175313 | 0.4597039 | 147.341 |  | 7.318167 | 0.2720168 | 0.7398387 | 1.351646 | 433.2199
6.7080284 | 8.380224 | 0.6905211 | 2.158493 | 0.4632862 | 148.4892 |  | 7.335198 | 0.2752442 | 0.7530922 | 1.327859 | 425.5958
6.732373 | 8.471357 | 0.662431 | 2.100801 | 0.4760089 | 152.567 |  | 7.328938 | 0.2729737 | 0.7489505 | 1.335202 | 427.9493
6.7567176 | 8.40467 | 0.6586964 | 2.080007 | 0.4807675 | 154.0922 |  | 7.333365 | 0.2728512 | 0.7517752 | 1.330185 | 426.3413
6.7810622 | 8.416879 | 0.6474661 | 2.054892 | 0.4866436 | 155.9755 |  | 7.354129 | 0.2723994 | 0.7553674 | 1.323859 | 424.3138
6.8054068 | 8.209548 | 0.6522142 | 2.026221 | 0.4935297 | 158.1826 |  | 7.330916 | 0.2733123 | 0.7582189 | 1.31888 | 422.7181
6.8297514 | 8.270818 | 0.639575 | 2.008945 | 0.4977738 | 159.5429 |  | 7.352049 | 0.2721831 | 0.7599719 | 1.315838 | 421.743
6.854096 | 8.14953 | 0.6422075 | 1.994717 | 0.5013243 | 160.6809 |  | 7.330374 | 0.2707914 | 0.7565442 | 1.3218 | 423.6538
6.8784406 | 8.135774 | 0.62338 | 1.939835 | 0.5155076 | 165.2268 |  | 7.352424 | 0.2702796 | 0.7600758 | 1.315658 | 421.6853
6.9027852 | 8.211342 | 0.6208558 | 1.956827 | 0.5110315 | 163.7921 |  | 7.35361 | 0.2637644 | 0.7444992 | 1.343185 | 430.5079
6.9271298 | 8.193506 | 0.619658 | 1.955682 | 0.5113305 | 163.888 |  | 7.385427 | 0.2681234 | 0.7627582 | 1.311031 | 420.2024
6.9514744 | 8.283518 | 0.6082597 | 1.947619 | 0.5134475 | 164.5665 |  | 7.387826 | 0.2612219 | 0.7459785 | 1.340521 | 429.6542
6.975819 | 8.268423 | 0.6025422 | 1.93254 | 0.5174537 | 165.8505 |  | 7.427086 | 0.2667483 | 0.7684904 | 1.301252 | 417.0681
7.0001636 | 8.234032 | 0.6115399 | 1.960057 | 0.5101893 | 163.5222 |  | 7.426845 | 0.2626837 | 0.7593969 | 1.316834 | 422.0623
7.0245082 | 8.153572 | 0.6101455 | 1.943213 | 0.5146116 | 164.9396 |  | 7.444592 | 0.267489 | 0.7778321 | 1.285624 | 412.0591
7.0488528 | 8.214761 | 0.5962833 | 1.919947 | 0.5208478 | 166.9384 |  | 7.460872 | 0.2631492 | 0.7695436 | 1.299472 | 416.4973
7.0731974 | 8.285943 | 0.5931708 | 1.933128 | 0.5172963 | 165.8001 |  | 7.458739 | 0.2698855 | 0.7917424 | 1.263037 | 404.8196
7.097542 | 8.314085 | 0.5970553 | 1.959116 | 0.5104343 | 163.6008 |  | 7.475226 | 0.2647859 | 0.7811785 | 1.280117 | 410.2939
7.1218866 | 8.307155 | 0.5919989 | 1.947563 | 0.5134623 | 164.5713 |  | 7.483538 | 0.2699732 | 0.8001028 | 1.249839 | 400.5896
7.1462312 | 8.433481 | 0.5891564 | 1.974412 | 0.50648 | 162.3333 |  | 7.473 | 0.2698005 | 0.8011946 | 1.248136 | 400.0437
7.1705758 | 8.461163 | 0.6013387 | 2.02874 | 0.4929168 | 157.9861 |  | 7.491858 | 0.2680543 | 0.8007362 | 1.248851 | 400.2727
7.1949204 | 8.461524 | 0.6152041 | 2.082653 | 0.4801567 | 153.8964 |  | 7.475942 | 0.2736247 | 0.8184089 | 1.221883 | 391.6292
7.219265 | 8.502086 | 0.6328269 | 2.159865 | 0.462992 | 148.3949 |  | 7.475165 | 0.2677435 | 0.8034444 | 1.244641 | 398.9234
7.2436096 | 8.384904 | 0.6495209 | 2.19366 | 0.4558591 | 146.1087 |  | 7.490478 | 0.2734489 | 0.8250188 | 1.212094 | 388.4915
7.2679542 | 8.206979 | 0.6825298 | 2.263811 | 0.4417329 | 141.5811 |  | 7.471039 | 0.2686191 | 0.8110604 | 1.232954 | 395.1775
7.2922988 | 8.172483 | 0.7093033 | 2.350572 | 0.4254283 | 136.3552 |  | 7.483385 | 0.2711313 | 0.8227451 | 1.215443 | 389.5651
7.3166434 | 7.796635 | 0.753709 | 2.390815 | 0.4182675 | 134.0601 |  | 7.48339 | 0.2673171 | 0.8138796 | 1.228683 | 393.8086
7.340988 | 7.500999 | 0.7518338 | 2.30207 | 0.4343916 | 139.2281 |  | 7.474638 | 0.2685376 | 0.8193563 | 1.22047 | 391.1763
7.3653326 | 7.290905 | 0.7495094 | 2.238072 | 0.4468132 | 143.2094 |  | 7.500638 | 0.2627543 | 0.8071672 | 1.238901 | 397.0835
7.3896772 | 7.124207 | 0.7190707 | 2.105022 | 0.4750544 | 152.261 |  | 7.502498 | 0.264502 | 0.8154239 | 1.226356 | 393.0628
7.4140218 | 7.186549 | 0.6845169 | 2.028063 | 0.4930812 | 158.0389 |  | 7.526034 | 0.2629665 | 0.8159126 | 1.225622 | 392.8274
7.4383664 | 7.180814 | 0.6655958 | 1.976901 | 0.5058422 | 162.1289 |  | 7.535978 | 0.2613837 | 0.8147395 | 1.227386 | 393.393
7.462711 | 7.149415 | 0.6450634 | 1.913783 | 0.5225254 | 167.4761 |  | 7.536034 | 0.2649217 | 0.8284764 | 1.207035 | 386.8702
7.4870556 | 7.187013 | 0.6495131 | 1.943437 | 0.5145522 | 164.9206 |  | 7.538882 | 0.2607292 | 0.8183342 | 1.221995 | 391.6649
7.5114002 | 7.276081 | 0.6234322 | 1.894658 | 0.5277998 | 169.1666 |  | 7.539617 | 0.262694 | 0.8272627 | 1.208806 | 387.4378
7.5357448 | 7.326361 | 0.6420909 | 1.971216 | 0.5073012 | 162.5965 |  | 7.554988 | 0.2593511 | 0.8210529 | 1.217948 | 390.3681
7.5600894 | 7.150103 | 0.6279695 | 1.887561 | 0.5297843 | 169.8026 |  | 7.539936 | 0.2601951 | 0.8247397 | 1.212504 | 388.623
7.584434 | 7.156379 | 0.6180934 | 1.865494 | 0.5360511 | 171.8113 |  | 7.573555 | 0.2580249 | 0.8241528 | 1.213367 | 388.8997
7.6087786 | 7.139474 | 0.62274 | 1.881096 | 0.5316048 | 170.3862 |  | 7.542098 | 0.2583636 | 0.8244447 | 1.212938 | 388.7621
7.6331232 | 7.26018 | 0.6149688 | 1.895073 | 0.5276842 | 169.1296 |  | 7.580735 | 0.254779 | 0.8197858 | 1.219831 | 390.9714
7.6574678 | 7.181107 | 0.6014666 | 1.839125 | 0.5437368 | 174.2746 |  | 7.561516 | 0.2546138 | 0.8197834 | 1.219834 | 390.9726
7.6818124 | 7.24531 | 0.6026679 | 1.865185 | 0.5361399 | 171.8397 |  | 7.594085 | 0.2525163 | 0.8191279 | 1.22081 | 391.2854
7.706157 | 7.252204 | 0.6111881 | 1.899354 | 0.5264948 | 168.7483 |  | 7.595304 | 0.2502464 | 0.8144679 | 1.227796 | 393.5242
7.7305016 | 7.233925 | 0.6096502 | 1.89577 | 0.5274902 | 169.0674 |  | 7.617253 | 0.2515862 | 0.8237889 | 1.213903 | 389.0716
7.7548462 | 7.158022 | 0.6078479 | 1.876222 | 0.5329859 | 170.8288 |  | 7.626367 | 0.2483639 | 0.8167751 | 1.224327 | 392.4126
7.7791908 | 7.042641 | 0.6205354 | 1.890426 | 0.5289812 | 169.5453 |  | 7.637365 | 0.2493322 | 0.8237197 | 1.214005 | 389.1042
7.8035354 | 7.060452 | 0.5999788 | 1.838158 | 0.5440228 | 174.3663 |  | 7.663762 | 0.247769 | 0.8239551 | 1.213658 | 388.9931
7.82788 | 7.102987 | 0.6009855 | 1.858114 | 0.5381801 | 172.4936 |  | 7.653556 | 0.2486273 | 0.8282841 | 1.207315 | 386.96
7.8522246 | 7.169844 | 0.6144223 | 1.923502 | 0.5198852 | 166.6299 |  | 7.700575 | 0.2467127 | 0.8295272 | 1.205506 | 386.3801
7.8765692 | 7.06922 | 0.619165 | 1.917071 | 0.5216292 | 167.1888 |  | 7.677702 | 0.2499243 | 0.8404269 | 1.189871 | 381.3691
7.9009138 | 7.051587 | 0.6183517 | 1.91568 | 0.5220079 | 167.3102 |  | 7.711499 | 0.2464045 | 0.8348104 | 1.197877 | 383.9349
7.9252584 | 7.145561 | 0.6323299 | 1.991208 | 0.5022077 | 160.964 |  | 7.705822 | 0.2492734 | 0.846509 | 1.181322 | 378.629
7.949603 | 7.036319 | 0.642377 | 1.998039 | 0.5004906 | 160.4137 |  | 7.716606 | 0.2475617 | 0.8444586 | 1.184191 | 379.5483
7.9739476 | 6.921224 | 0.6551698 | 2.010635 | 0.4973553 | 159.4088 |  | 7.725183 | 0.2466301 | 0.8447951 | 1.183719 | 379.3971
7.9982922 | 6.86391 | 0.6437166 | 1.965109 | 0.5088776 | 163.1018 |  | 7.733574 | 0.2487852 | 0.8557072 | 1.168624 | 374.559
8.0226368 | 6.918884 | 0.6318948 | 1.950388 | 0.5127184 | 164.3328 |  | 7.733171 | 0.2453689 | 0.8464814 | 1.181361 | 378.6413
8.0469814 | 6.806262 | 0.6435502 | 1.95996 | 0.5102145 | 163.5303 |  | 7.753196 | 0.2461251 | 0.8538722 | 1.171135 | 375.3639
8.071326 | 6.840659 | 0.6123716 | 1.8801 | 0.5318865 | 170.4764 |  | 7.75642 | 0.2454282 | 0.8543852 | 1.170432 | 375.1385
8.0956706 | 6.999548 | 0.6358281 | 2.003483 | 0.4991307 | 159.9778 |  | 7.764114 | 0.2444341 | 0.8543379 | 1.170497 | 375.1593
8.1200152 | 6.953348 | 0.6338452 | 1.990019 | 0.5025078 | 161.0602 |  | 7.794815 | 0.24333 | 0.8564093 | 1.167666 | 374.2519
8.1443598 | 6.61198 | 0.6667499 | 1.996524 | 0.5008705 | 160.5354 |  | 7.783725 | 0.2455563 | 0.8656028 | 1.155264 | 370.277
8.1687044 | 6.327597 | 0.7414757 | 2.13114 | 0.4692324 | 150.395 |  | 7.811762 | 0.2430246 | 0.8623341 | 1.159643 | 371.6806
8.193049 | 6.170347 | 0.689151 | 1.937281 | 0.5161873 | 165.4446 |  | 7.806592 | 0.2443917 | 0.8691939 | 1.150491 | 368.7472
8.2173936 | 6.19322 | 0.6801528 | 1.924776 | 0.5195409 | 166.5195 |  | 7.820763 | 0.2436005 | 0.8705314 | 1.148724 | 368.1806
8.2417382 | 6.225411 | 0.6550907 | 1.869009 | 0.5350428 | 171.4881 |  | 7.833853 | 0.2404668 | 0.8633216 | 1.158317 | 371.2554
8.2660828 | 6.175831 | 0.6420621 | 1.822617 | 0.5486617 | 175.8531 |  | 7.853634 | 0.2430514 | 0.8773878 | 1.139747 | 365.3035
8.2904274 | 6.211585 | 0.6307456 | 1.806162 | 0.5536601 | 177.4552 |  | 7.871267 | 0.2393146 | 0.8683882 | 1.151559 | 369.0893
8.314772 | 6.217341 | 0.6212364 | 1.785809 | 0.5599702 | 179.4776 |  | 7.898994 | 0.2427348 | 0.886497 | 1.128035 | 361.5498
8.3391166 | 6.116916 | 0.637387 | 1.807919 | 0.5531223 | 177.2828 |  | 7.910724 | 0.2424902 | 0.8895156 | 1.124207 | 360.3229
8.3634612 | 6.12627 | 0.6093342 | 1.736045 | 0.576022 | 184.6224 |  | 7.924425 | 0.2448057 | 0.902191 | 1.108413 | 355.2605
8.3878058 | 6.111155 | 0.6177904 | 1.760905 | 0.5678898 | 182.016 |  | 7.937989 | 0.2469213 | 0.9141986 | 1.093854 | 350.5943
8.4121504 | 6.070066 | 0.6033386 | 1.713108 | 0.5837345 | 187.0944 |  | 7.91927 | 0.2494487 | 0.9240522 | 1.08219 | 346.8557
8.436495 | 5.99129 | 0.6140657 | 1.725919 | 0.5794015 | 185.7056 |  | 7.93522 | 0.2492424 | 0.9278251 | 1.077789 | 345.4453
8.4608396 | 6.02729 | 0.5908692 | 1.675522 | 0.596829 | 191.2914 |  | 7.918045 | 0.2513905 | 0.9364905 | 1.067816 | 342.2489
8.4851842 | 6.035611 | 0.5841198 | 1.663442 | 0.6011632 | 192.6805 |  | 7.927877 | 0.2520137 | 0.9426826 | 1.060802 | 340.0008
8.5095288 | 6.087213 | 0.5795662 | 1.669361 | 0.5990316 | 191.9973 |  | 7.922173 | 0.2509565 | 0.9407437 | 1.062989 | 340.7015
8.5338734 | 6.033519 | 0.5867771 | 1.680015 | 0.5952328 | 190.7797 |  | 7.935932 | 0.2528756 | 0.9523009 | 1.050088 | 336.5668
8.558218 | 6.076898 | 0.5707455 | 1.650558 | 0.6058556 | 194.1845 |  | 7.935518 | 0.2521734 | 0.9523159 | 1.050072 | 336.5615
8.5825626 | 6.019008 | 0.5855813 | 1.682102 | 0.5944944 | 190.5431 |  | 7.940338 | 0.2550434 | 0.9664808 | 1.034682 | 331.6288
8.6069072 | 6.059662 | 0.576224 | 1.671129 | 0.5983978 | 191.7942 |  | 7.937312 | 0.2565116 | 0.9744302 | 1.026241 | 328.9233
8.6312518 | 5.953092 | 0.5811867 | 1.660562 | 0.6022057 | 193.0146 |  | 7.915844 | 0.2573114 | 0.9775821 | 1.022932 | 327.8628
8.6555964 | 6.041812 | 0.575393 | 1.673216 | 0.5976515 | 191.555 |  | 7.917281 | 0.2572678 | 0.9803509 | 1.020043 | 326.9368
8.679941 | 5.936798 | 0.5733778 | 1.642983 | 0.608649 | 195.0798 |  | 7.89436 | 0.2572276 | 0.9801092 | 1.020294 | 327.0175
8.7042856 | 5.941837 | 0.5647201 | 1.62409 | 0.6157292 | 197.3491 |  | 7.905261 | 0.2557878 | 0.9787063 | 1.021757 | 327.4862
8.7286302 | 5.906099 | 0.5648111 | 1.619098 | 0.6176277 | 197.9576 |  | 7.887311 | 0.2568285 | 0.9831989 | 1.017088 | 325.9898
8.7529748 | 5.814256 | 0.5642727 | 1.596842 | 0.626236 | 200.7167 |  | 7.880759 | 0.2552083 | 0.9789076 | 1.021547 | 327.4189
8.7773194 | 5.791417 | 0.5515469 | 1.559022 | 0.6414277 | 205.5858 |  | 7.870553 | 0.2538999 | 0.9753328 | 1.025291 | 328.6189
8.801664 | 5.830589 | 0.5456995 | 1.557234 | 0.6421642 | 205.8219 |  | 7.862453 | 0.2533725 | 0.9750018 | 1.025639 | 328.7305
8.8260086 | 5.818962 | 0.5419515 | 1.547724 | 0.6461102 | 207.0866 |  | 7.852384 | 0.2501628 | 0.964077 | 1.037262 | 332.4556
8.8503532 | 5.830605 | 0.5376174 | 1.542661 | 0.6482304 | 207.7662 |  | 7.853681 | 0.2478018 | 0.9577704 | 1.044092 | 334.6447
8.8746978 | 5.829459 | 0.53217 | 1.53093 | 0.6531977 | 209.3582 |  | 7.86068 | 0.2458381 | 0.9536433 | 1.04861 | 336.093
8.8990424 | 5.831597 | 0.5273614 | 1.521816 | 0.6571095 | 210.612 |  | 7.850605 | 0.2430934 | 0.9443712 | 1.058906 | 339.3928
8.923387 | 5.807711 | 0.5255798 | 1.514595 | 0.6602426 | 211.6162 |  | 7.875519 | 0.2411055 | 0.9421915 | 1.061355 | 340.178
8.9477316 | 5.797933 | 0.5229842 | 1.508682 | 0.6628301 | 212.4455 |  | 7.864699 | 0.2397181 | 0.9380349 | 1.066058 | 341.6854
8.9720762 | 5.778466 | 0.5213343 | 1.502952 | 0.6653574 | 213.2556 |  | 7.886794 | 0.236735 | 0.931492 | 1.073547 | 344.0854
8.9964208 | 5.783472 | 0.5201102 | 1.504794 | 0.664543 | 212.9945 |  | 7.889451 | 0.236029 | 0.9315476 | 1.073482 | 344.0649
9.0207654 | 5.779292 | 0.5148477 | 1.492519 | 0.6700081 | 214.7462 |  | 7.902588 | 0.2343402 | 0.9289294 | 1.076508 | 345.0346
9.04511 | 5.745343 | 0.5175334 | 1.495517 | 0.6686652 | 214.3158 |  | 7.91297 | 0.2324422 | 0.9251059 | 1.080957 | 346.4607
9.0694546 | 5.710632 | 0.5094887 | 1.467314 | 0.6815174 | 218.4351 |  | 7.924249 | 0.2320684 | 0.9274242 | 1.078255 | 345.5946
9.0937992 | 5.725964 | 0.5070469 | 1.468133 | 0.6811374 | 218.3133 |  | 7.935552 | 0.2297093 | 0.9217735 | 1.084865 | 347.7132
9.1181438 | 5.741152 | 0.4989485 | 1.452394 | 0.6885186 | 220.679 |  | 7.951194 | 0.2297692 | 0.9263045 | 1.079559 | 346.0124
9.1424884 | 5.727359 | 0.4954456 | 1.442574 | 0.6932056 | 222.1813 |  | 7.962697 | 0.2284952 | 0.9249642 | 1.081123 | 346.5138
9.166833 | 5.737407 | 0.4955462 | 1.449247 | 0.6900136 | 221.1582 |  | 7.973027 | 0.2273896 | 0.9241369 | 1.082091 | 346.824
9.1911776 | 5.735362 | 0.4917841 | 1.44155 | 0.6936979 | 222.3391 |  | 7.988724 | 0.2271944 | 0.9276184 | 1.078029 | 345.5223
9.2155222 | 5.748886 | 0.4946783 | 1.457302 | 0.6861995 | 219.9357 |  | 7.99415 | 0.2258224 | 0.9250867 | 1.08098 | 346.4679
9.2398668 | 5.767801 | 0.4854723 | 1.438678 | 0.6950827 | 222.7829 |  | 8.015454 | 0.2255561 | 0.9289057 | 1.076535 | 345.0434
9.2642114 | 5.781033 | 0.4884289 | 1.454583 | 0.6874825 | 220.3469 |  | 8.025691 | 0.2252352 | 0.9312158 | 1.073865 | 344.1875
9.288556 | 5.783413 | 0.4845865 | 1.447527 | 0.6908332 | 221.4209 |  | 8.042609 | 0.2256515 | 0.9373604 | 1.066825 | 341.9312
9.3129006 | 5.788332 | 0.4930369 | 1.477886 | 0.6766422 | 216.8725 |  | 8.050489 | 0.2249693 | 0.9378935 | 1.066219 | 341.7369
9.3372452 | 5.820787 | 0.4877035 | 1.473939 | 0.6784541 | 217.4532 |  | 8.0611 | 0.2261102 | 0.94636 | 1.05668 | 338.6796
9.3615898 | 5.832158 | 0.4975265 | 1.510491 | 0.6620362 | 212.1911 |  | 8.070361 | 0.224801 | 0.9444176 | 1.058854 | 339.3762
9.3859344 | 5.800735 | 0.5099784 | 1.543958 | 0.647686 | 207.5917 |  | 8.082426 | 0.2258172 | 0.9525754 | 1.049786 | 336.4698
9.410279 | 5.741589 | 0.5139755 | 1.544188 | 0.6475895 | 207.5607 |  | 8.090208 | 0.2256978 | 0.9554601 | 1.046616 | 335.4539
9.4346236 | 5.670042 | 0.5190758 | 1.544062 | 0.6476423 | 207.5777 |  | 8.096924 | 0.2259272 | 0.9597017 | 1.04199 | 333.9713
9.4589682 | 5.613592 | 0.5144885 | 1.51909 | 0.6582889 | 210.99 |  | 8.105048 | 0.2263579 | 0.9649797 | 1.036291 | 332.1446
9.4833128 | 5.614069 | 0.5036489 | 1.491038 | 0.6706735 | 214.9595 |  | 8.108661 | 0.226532 | 0.9686389 | 1.032376 | 330.8899
9.5076574 | 5.626703 | 0.4966105 | 1.477293 | 0.676914 | 216.9596 |  | 8.115387 | 0.2269974 | 0.9739277 | 1.02677 | 329.093
9.532002 | 5.609676 | 0.4966267 | 1.476642 | 0.6772124 | 217.0553 |  | 8.114974 | 0.22695 | 0.9761682 | 1.024414 | 328.3377
9.5563466 | 5.594048 | 0.4948428 | 1.470986 | 0.6798162 | 217.8898 |  | 8.11924 | 0.2262796 | 0.9762832 | 1.024293 | 328.299
9.5806912 | 5.626935 | 0.494867 | 1.483476 | 0.6740927 | 216.0553 |  | 8.126409 | 0.2262145 | 0.9793525 | 1.021083 | 327.2701
9.6050358 | 5.643856 | 0.4986914 | 1.503246 | 0.6652273 | 213.2139 |  | 8.129052 | 0.2264223 | 0.9830627 | 1.017229 | 326.035
9.6293804 | 5.604364 | 0.5000695 | 1.500646 | 0.6663797 | 213.5832 |  | 8.135836 | 0.2258482 | 0.9838756 | 1.016389 | 325.7656
9.653725 | 5.640793 | 0.4954655 | 1.500278 | 0.6665434 | 213.6357 |  | 8.139176 | 0.2263339 | 0.9888904 | 1.011234 | 324.1136
9.6780696 | 5.600421 | 0.5053585 | 1.523113 | 0.6565501 | 210.4327 |  | 8.140798 | 0.2260046 | 0.9901388 | 1.009959 | 323.7049
9.7024142 | 5.598732 | 0.5064968 | 1.529922 | 0.653628 | 209.4962 |  | 8.148328 | 0.2262765 | 0.9947429 | 1.005285 | 322.2067
9.7267588 | 5.494122 | 0.512087 | 1.521715 | 0.6571533 | 210.6261 |  | 8.148026 | 0.2269924 | 1.000357 | 0.999643 | 320.3984
9.7511034 | 5.492277 | 0.5094417 | 1.517134 | 0.6591378 | 211.2621 |  | 8.153602 | 0.2264286 | 1.001054 | 0.9989468 | 320.1752
9.775448 | 5.45626 | 0.5123207 | 1.519486 | 0.6581173 | 210.935 |  | 8.155073 | 0.2278515 | 1.010042 | 0.9900576 | 317.3262
9.7997926 | 5.426725 | 0.5134926 | 1.51849 | 0.6585488 | 211.0733 |  | 8.15276 | 0.2282885 | 1.014212 | 0.9859871 | 316.0215
9.8241372 | 5.365565 | 0.5215018 | 1.528582 | 0.6542009 | 209.6798 |  | 8.149562 | 0.2288349 | 1.018765 | 0.9815805 | 314.6091
9.8484818 | 5.348772 | 0.5196293 | 1.522089 | 0.6569916 | 210.5742 |  | 8.147715 | 0.2297213 | 1.025014 | 0.9755969 | 312.6913
9.8728264 | 5.288536 | 0.5127922 | 1.488818 | 0.6716739 | 215.2801 |  | 8.138203 | 0.2296648 | 1.026095 | 0.9745687 | 312.3618
9.897171 | 5.272921 | 0.5040868 | 1.46282 | 0.6836113 | 219.1062 |  | 8.132906 | 0.2297227 | 1.028215 | 0.9725594 | 311.7178
9.9215156 | 5.277525 | 0.4941249 | 1.438693 | 0.6950752 | 222.7805 |  | 8.12682 | 0.2297755 | 1.030209 | 0.9706764 | 311.1142
9.9458602 | 5.308377 | 0.499034 | 1.465067 | 0.6825628 | 218.7701 |  | 8.116549 | 0.2298557 | 1.031792 | 0.9691876 | 310.6371
9.9702048 | 5.325686 | 0.500326 | 1.477256 | 0.6769306 | 216.965 |  | 8.111674 | 0.2290249 | 1.02996 | 0.9709112 | 311.1895
9.9945494 | 5.339865 | 0.496604 | 1.47376 | 0.6785365 | 217.4796 |  | 8.099687 | 0.2286301 | 1.029172 | 0.9716549 | 311.4279
10.018894 | 5.355681 | 0.5033957 | 1.50199 | 0.6657833 | 213.3921 |  | 8.103045 | 0.2262923 | 1.021553 | 0.9789017 | 313.7505
10.0432386 | 5.326919 | 0.51692 | 1.537788 | 0.6502849 | 208.4246 |  | 8.100633 | 0.2267937 | 1.025999 | 0.9746601 | 312.3911
10.0675832 | 5.32397 | 0.5220638 | 1.555993 | 0.6426765 | 205.9861 |  | 8.098637 | 0.2260529 | 1.024874 | 0.9757299 | 312.7339
10.0919278 | 5.251349 | 0.5228147 | 1.540692 | 0.6490589 | 208.0317 |  | 8.097754 | 0.2243482 | 1.019493 | 0.9808794 | 314.3844
10.1162724 | 5.22664 | 0.5293522 | 1.556363 | 0.6425235 | 205.937 |  | 8.100125 | 0.2251683 | 1.025989 | 0.9746695 | 312.3941
10.140617 | 5.206692 | 0.5213587 | 1.530686 | 0.6533019 | 209.3916 |  | 8.096573 | 0.2219346 | 1.013243 | 0.9869298 | 316.3237
10.1649616 | 5.173039 | 0.5290302 | 1.546875 | 0.6464648 | 207.2003 |  | 8.110361 | 0.2217429 | 1.016527 | 0.9837421 | 315.302
10.1893062 | 5.182604 | 0.5220734 | 1.533018 | 0.6523079 | 209.0731 |  | 8.107939 | 0.2214754 | 1.017428 | 0.9828702 | 315.0225
10.2136508 | 5.145547 | 0.5422221 | 1.584576 | 0.6310838 | 202.2705 |  | 8.117677 | 0.2197197 | 1.01299 | 0.9871769 | 316.4029
10.2379954 | 5.056403 | 0.5456673 | 1.570752 | 0.6366376 | 204.0505 |  | 8.12583 | 0.2204925 | 1.019999 | 0.9803933 | 314.2286
10.26234 | 4.948187 | 0.55567 | 1.569035 | 0.6373344 | 204.2739 |  | 8.116093 | 0.2204499 | 1.021002 | 0.9794304 | 313.92
10.2866846 | 4.920507 | 0.5442834 | 1.531911 | 0.6527795 | 209.2242 |  | 8.130066 | 0.2183568 | 1.015452 | 0.9847831 | 315.6356
10.3110292 | 4.824592 | 0.5478086 | 1.515356 | 0.6599111 | 211.51 |  | 8.124034 | 0.220271 | 1.026016 | 0.9746435 | 312.3857
10.3353738 | 4.811858 | 0.5312387 | 1.469102 | 0.6806881 | 218.1693 |  | 8.131342 | 0.2186277 | 1.021684 | 0.9787759 | 313.7102
10.3597184 | 4.760935 | 0.5289145 | 1.450604 | 0.6893681 | 220.9513 |  | 8.128096 | 0.2175983 | 1.018862 | 0.9814872 | 314.5792
10.384063 | 4.727832 | 0.521128 | 1.422646 | 0.7029154 | 225.2934 |  | 8.137546 | 0.2198393 | 1.032974 | 0.9680789 | 310.2817
10.4084076 | 4.697229 | 0.5093051 | 1.384609 | 0.7222256 | 231.4826 |  | 8.12428 | 0.2160339 | 1.015814 | 0.9844321 | 315.5231
10.4327522 | 4.716553 | 0.4924244 | 1.347368 | 0.7421876 | 237.8806 |  | 8.146004 | 0.2167531 | 1.024311 | 0.9762659 | 312.9057
10.4570968 | 4.696647 | 0.483519 | 1.320492 | 0.7572935 | 242.7223 |  | 8.12947 | 0.217891 | 1.029997 | 0.9708771 | 311.1786
10.4814414 | 4.754585 | 0.4590107 | 1.271978 | 0.7861772 | 251.9799 |  | 8.139473 | 0.2131159 | 1.011012 | 0.989108 | 317.0218
10.505786 | 4.788356 | 0.4567162 | 1.277569 | 0.7827364 | 250.877 |  | 8.14952 | 0.2154747 | 1.025841 | 0.9748099 | 312.4391
10.5301306 | 4.777346 | 0.455592 | 1.274441 | 0.7846578 | 251.4929 |  | 8.12689 | 0.2148055 | 1.022178 | 0.9783029 | 313.5586
10.5544752 | 4.819447 | 0.4514625 | 1.276964 | 0.7831074 | 250.996 |  | 8.153946 | 0.2109836 | 1.009663 | 0.9904298 | 317.4454
10.5788198 | 4.833444 | 0.4538972 | 1.290549 | 0.7748639 | 248.3538 |  | 8.136931 | 0.2142873 | 1.025693 | 0.9749505 | 312.4841
10.6031644 | 4.844866 | 0.4516297 | 1.290099 | 0.7751345 | 248.4405 |  | 8.135188 | 0.2101297 | 1.007891 | 0.9921705 | 318.0034
10.627509 | 4.830723 | 0.4497361 | 1.28388 | 0.7788888 | 249.6438 |  | 8.149498 | 0.2065377 | 0.994683 | 1.005345 | 322.2261
10.6518536 | 4.825104 | 0.4526189 | 1.293563 | 0.7730585 | 247.7752 |  | 8.147981 | 0.2099533 | 1.01326 | 0.986913 | 316.3183
10.6761982 | 4.821122 | 0.4339185 | 1.241927 | 0.8052002 | 258.077 |  | 8.141448 | 0.2011405 | 0.9721673 | 1.02863 | 329.689
10.7005428 | 4.864387 | 0.4450902 | 1.288265 | 0.7762381 | 248.7943 |  | 8.19288 | 0.2037311 | 0.9931683 | 1.006879 | 322.7175
10.7248874 | 4.821312 | 0.440033 | 1.265221 | 0.7903758 | 253.3256 |  | 8.153245 | 0.2019598 | 0.9819997 | 1.01833 | 326.3879
10.749232 | 4.8475 | 0.4320053 | 1.251721 | 0.7989001 | 256.0577 |  | 8.200631 | 0.1951084 | 0.9563652 | 1.045626 | 335.1364
10.7735766 | 4.898326 | 0.4332024 | 1.271223 | 0.7866442 | 252.1296 |  | 8.255047 | 0.1985015 | 0.9816722 | 1.01867 | 326.4968
10.7979212 | 4.899219 | 0.4248703 | 1.249817 | 0.8001169 | 256.4477 |  | 8.249478 | 0.1912214 | 0.9471663 | 1.055781 | 338.3913
10.8222658 | 4.972406 | 0.4295889 | 1.285467 | 0.7779272 | 249.3356 |  | 8.35526 | 0.1955174 | 0.983075 | 1.017216 | 326.0309
10.8466104 | 5.045698 | 0.4536413 | 1.380546 | 0.7243509 | 232.1638 |  | 8.46523 | 0.2122311 | 1.08359 | 0.9228584 | 295.788
10.870955 | 5.079038 | 0.4327129 | 1.328532 | 0.7527104 | 241.2533 |  | 8.496621 | 0.2020358 | 1.037685 | 0.9636837 | 308.873
10.8952996 | 5.052306 | 0.487584 | 1.492456 | 0.6700367 | 214.7553 |  | 8.466305 | 0.2383777 | 1.222705 | 0.8178586 | 262.1342
10.9196442 | 5.066267 | 0.4662965 | 1.434438 | 0.6971371 | 223.4414 |  | 8.515721 | 0.2297571 | 1.188015 | 0.84174 | 269.7885
10.9439888 | 4.984026 | 0.4752817 | 1.441552 | 0.6936969 | 222.3388 |  | 8.363494 | 0.2271269 | 1.155993 | 0.8650573 | 277.2619
10.9683334 | 4.852136 | 0.4973669 | 1.471884 | 0.6794014 | 217.7569 |  | 8.250079 | 0.2410318 | 1.21282 | 0.8245249 | 264.2708
10.992678 | 4.912361 | 0.463158 | 1.39074 | 0.7190415 | 230.462 |  | 8.299264 | 0.2218057 | 1.125224 | 0.888712 | 284.8436
11.0170226 | 4.854854 | 0.4814855 | 1.432012 | 0.698318 | 223.8199 |  | 8.249571 | 0.2262432 | 1.14339 | 0.8745924 | 280.3181
11.0413672 | 4.756473 | 0.4907437 | 1.43313 | 0.6977732 | 223.6453 |  | 8.188191 | 0.226767 | 1.140024 | 0.8771748 | 281.1458
11.0657118 | 4.818508 | 0.4711385 | 1.396895 | 0.7158736 | 229.4467 |  | 8.259954 | 0.2205193 | 1.120796 | 0.8922228 | 285.9688
11.0900564 | 4.76685 | 0.4807806 | 1.413303 | 0.7075623 | 226.7828 |  | 8.227888 | 0.2254569 | 1.143955 | 0.8741605 | 280.1796
11.114401 | 4.740514 | 0.476569 | 1.396241 | 0.7162086 | 229.554 |  | 8.200031 | 0.2213916 | 1.121982 | 0.8912802 | 285.6667
11.1387456 | 4.76406 | 0.4750709 | 1.401829 | 0.7133537 | 228.639 |  | 8.277161 | 0.2212926 | 1.134508 | 0.8814392 | 282.5126
11.1630902 | 4.712465 | 0.4839834 | 1.415749 | 0.7063401 | 226.3911 |  | 8.232075 | 0.2263341 | 1.156557 | 0.8646355 | 277.1268
11.1874348 | 4.760812 | 0.462536 | 1.369873 | 0.7299947 | 233.9727 |  | 8.229951 | 0.2209613 | 1.131272 | 0.8839605 | 283.3207
11.2117794 | 4.724432 | 0.4778494 | 1.407467 | 0.7104961 | 227.7231 |  | 8.264966 | 0.2238733 | 1.153562 | 0.8668798 | 277.8461
11.236124 | 4.702808 | 0.4866274 | 1.42986 | 0.6993693 | 224.1568 |  | 8.239845 | 0.2239449 | 1.152922 | 0.8673613 | 278.0004
11.2604686 | 4.699754 | 0.4767473 | 1.402953 | 0.7127825 | 228.4559 |  | 8.250715 | 0.2190442 | 1.131626 | 0.8836842 | 283.2321
11.2848132 | 4.677715 | 0.4835069 | 1.419234 | 0.7046056 | 225.8351 |  | 8.280894 | 0.2246351 | 1.167273 | 0.8566979 | 274.5826
11.3091578 | 4.613844 | 0.4792412 | 1.390498 | 0.7191666 | 230.5021 |  | 8.245589 | 0.2215904 | 1.149016 | 0.87031 | 278.9455
11.3335024 | 4.629642 | 0.4782559 | 1.395388 | 0.7166464 | 229.6943 |  | 8.282979 | 0.2203621 | 1.150299 | 0.8693393 | 278.6344
11.357847 | 4.58438 | 0.4847825 | 1.403611 | 0.7124483 | 228.3488 |  | 8.28225 | 0.2230361 | 1.166655 | 0.8571511 | 274.7279
11.3821916 | 4.592941 | 0.4736568 | 1.376904 | 0.726267 | 232.7779 |  | 8.266688 | 0.2207833 | 1.155173 | 0.8656716 | 277.4588
11.4065362 | 4.589078 | 0.4712754 | 1.371757 | 0.7289921 | 233.6513 |  | 8.301106 | 0.2198279 | 1.157433 | 0.8639812 | 276.917
11.4308808 | 4.598173 | 0.4725175 | 1.381039 | 0.7240923 | 232.0809 |  | 8.282074 | 0.2234655 | 1.176393 | 0.8500561 | 272.4539
11.4552254 | 4.590154 | 0.4694345 | 1.372553 | 0.7285695 | 233.5159 |  | 8.288583 | 0.2187819 | 1.155097 | 0.8657281 | 277.477
11.47957 | 4.61467 | 0.4645902 | 1.368546 | 0.7307025 | 234.1995 |  | 8.312668 | 0.2191607 | 1.162926 | 0.8599003 | 275.6091
11.5039146 | 4.605931 | 0.4736835 | 1.395644 | 0.7165153 | 229.6523 |  | 8.314283 | 0.2213164 | 1.177083 | 0.8495577 | 272.2941
11.5282592 | 4.640255 | 0.4655148 | 1.384721 | 0.7221672 | 231.4639 |  | 8.316369 | 0.2153292 | 1.147951 | 0.871117 | 279.2042
11.5526038 | 4.582794 | 0.4850916 | 1.428095 | 0.7002335 | 224.4338 |  | 8.355042 | 0.2210444 | 1.1864 | 0.8428859 | 270.1557
11.5769484 | 4.553626 | 0.4751594 | 1.392881 | 0.7179366 | 230.1079 |  | 8.319584 | 0.2179226 | 1.167135 | 0.8567987 | 274.615
11.601293 | 4.571418 | 0.4840909 | 1.427603 | 0.7004749 | 224.5112 |  | 8.361484 | 0.2176615 | 1.174072 | 0.8517368 | 272.9926
11.6256376 | 4.54031 | 0.49161 | 1.442933 | 0.693033 | 222.126 |  | 8.357623 | 0.2196004 | 1.186467 | 0.8428384 | 270.1405
11.6499822 | 4.484833 | 0.4861852 | 1.412526 | 0.7079516 | 226.9076 |  | 8.348087 | 0.2184279 | 1.181254 | 0.8465576 | 271.3326
11.6743268 | 4.533137 | 0.471816 | 1.388438 | 0.7202338 | 230.8442 |  | 8.382217 | 0.2173047 | 1.182451 | 0.8457013 | 271.0581
11.6986714 | 4.474773 | 0.4905205 | 1.427868 | 0.7003451 | 224.4696 |  | 8.355901 | 0.2209043 | 1.200762 | 0.8328042 | 266.9244
11.723016 | 4.485317 | 0.4719042 | 1.379779 | 0.7247538 | 232.2929 |  | 8.383104 | 0.2153623 | 1.176893 | 0.8496949 | 272.3381
11.7473606 | 4.491374 | 0.4718889 | 1.384466 | 0.7222999 | 231.5064 |  | 8.385606 | 0.2167566 | 1.187327 | 0.8422281 | 269.9449
11.7717052 | 4.512324 | 0.4710791 | 1.391415 | 0.718693 | 230.3503 |  | 8.402327 | 0.218263 | 1.200445 | 0.8330246 | 266.9951
11.7960498 | 4.521468 | 0.4743467 | 1.406809 | 0.7108285 | 227.8297 |  | 8.398003 | 0.2134649 | 1.175878 | 0.8504286 | 272.5733
11.8203944 | 4.455419 | 0.4906754 | 1.436938 | 0.6959244 | 223.0527 |  | 8.432473 | 0.2177282 | 1.206771 | 0.8286578 | 265.5955
11.844739 | 4.451426 | 0.4783784 | 1.402553 | 0.7129855 | 228.521 |  | 8.419035 | 0.2149266 | 1.191794 | 0.8390715 | 268.9332
11.8690836 | 4.4557 | 0.4867677 | 1.431456 | 0.6985892 | 223.9068 |  | 8.437038 | 0.215135 | 1.197957 | 0.8347542 | 267.5494
11.89343 | 4.415097 | 0.4782756 | 1.396525 | 0.7160632 | 229.5074 |  | 8.45857 | 0.2153513 | 1.204688 | 0.8300903 | 266.0546
11.9177728 | 4.422916 | 0.4745558 | 1.390959 | 0.7189287 | 230.4259 |  | 8.440729 | 0.2149231 | 1.202213 | 0.8317996 | 266.6025
11.94212 | 4.422531 | 0.478848 | 1.406284 | 0.7110939 | 227.9147 |  | 8.486345 | 0.2128147 | 1.199297 | 0.8338217 | 267.2505
11.96646 | 4.400684 | 0.475182 | 1.391455 | 0.7186723 | 230.3437 |  | 8.472194 | 0.2163863 | 1.219873 | 0.8197575 | 262.7428
11.99081 | 4.398217 | 0.4742561 | 1.390789 | 0.7190165 | 230.454 |  | 8.495016 | 0.2125307 | 1.203809 | 0.8306968 | 266.249
12.01515 | 4.325703 | 0.4871068 | 1.407775 | 0.7103407 | 227.6733 |  | 8.512623 | 0.2134802 | 1.214153 | 0.8236196 | 263.9806
12.0395 | 4.275244 | 0.4924494 | 1.409464 | 0.7094895 | 227.4005 |  | 8.518998 | 0.2158095 | 1.230808 | 0.8124742 | 260.4084
12.06384 | 4.309722 | 0.4669294 | 1.349924 | 0.7407827 | 237.4303 |  | 8.530634 | 0.2124179 | 1.215573 | 0.822657 | 263.6721
12.08818 | 4.322744 | 0.4947774 | 1.437651 | 0.6955789 | 222.942 |  | 8.546107 | 0.2166597 | 1.244602 | 0.8034695 | 257.5223
12.11253 | 4.214979 | 0.4802618 | 1.363425 | 0.7334468 | 235.0791 |  | 8.544386 | 0.2153471 | 1.239304 | 0.8069043 | 258.6232
12.13687 | 4.213878 | 0.4837274 | 1.375665 | 0.7269212 | 232.9876 |  | 8.549647 | 0.215308 | 1.242334 | 0.8049366 | 257.9925
12.16122 | 4.291643 | 0.4715986 | 1.368662 | 0.7306405 | 234.1796 |  | 8.565366 | 0.2184354 | 1.265229 | 0.7903705 | 253.3239
12.18556 | 4.198191 | 0.4885938 | 1.389885 | 0.719484 | 230.6038 |  | 8.543192 | 0.2163419 | 1.252361 | 0.7984918 | 255.9269
12.20991 | 4.241422 | 0.4750791 | 1.368085 | 0.730949 | 234.2785 |  | 8.571066 | 0.215289 | 1.25283 | 0.7981926 | 255.831
12.23425 | 4.204762 | 0.4748688 | 1.358362 | 0.7361806 | 235.9553 |  | 8.564037 | 0.2175927 | 1.26772 | 0.7888176 | 252.8262
12.2586 | 4.235113 | 0.4721223 | 1.362961 | 0.7336968 | 235.1592 |  | 8.574835 | 0.2156993 | 1.260777 | 0.7931614 | 254.2184
12.28294 | 4.201757 | 0.4659874 | 1.337306 | 0.7477722 | 239.6706 |  | 8.59229 | 0.2142576 | 1.257392 | 0.7952969 | 254.9029
12.30729 | 4.200896 | 0.4758938 | 1.368161 | 0.7309079 | 234.2653 |  | 8.596993 | 0.2188819 | 1.28778 | 0.7765299 | 248.8878
12.33163 | 4.185064 | 0.4618743 | 1.325469 | 0.75445 | 241.8109 |  | 8.596996 | 0.213591 | 1.259138 | 0.794194 | 254.5494
12.35598 | 4.206189 | 0.4626291 | 1.336971 | 0.7479595 | 239.7306 |  | 8.630567 | 0.2187666 | 1.297241 | 0.770867 | 247.0728
12.38032 | 4.198681 | 0.459683 | 1.328698 | 0.7526163 | 241.2232 |  | 8.604933 | 0.2179514 | 1.291107 | 0.7745293 | 248.2466
12.40466 | 4.185558 | 0.4593073 | 1.326065 | 0.7541107 | 241.7021 |  | 8.634333 | 0.2186001 | 1.301929 | 0.7680909 | 246.183
12.42901 | 4.208619 | 0.4569557 | 1.329148 | 0.7523616 | 241.1416 |  | 8.629616 | 0.2219247 | 1.3236 | 0.7555151 | 242.1523
12.45335 | 4.193547 | 0.4560994 | 1.324495 | 0.7550045 | 241.9886 |  | 8.613837 | 0.2213513 | 1.320347 | 0.7573767 | 242.7489
12.4777 | 4.241431 | 0.4548837 | 1.33866 | 0.7470154 | 239.428 |  | 8.620008 | 0.2225473 | 1.331029 | 0.7512984 | 240.8008
12.50204 | 4.170935 | 0.4589253 | 1.330698 | 0.7514852 | 240.8607 |  | 8.596714 | 0.2235442 | 1.33598 | 0.7485141 | 239.9084
12.52639 | 4.236792 | 0.4551971 | 1.343339 | 0.7444138 | 238.5942 |  | 8.604669 | 0.2227104 | 1.334823 | 0.7491629 | 240.1163
12.55073 | 4.220377 | 0.4511773 | 1.328895 | 0.7525048 | 241.1874 |  | 8.595315 | 0.2210005 | 1.325706 | 0.754315 | 241.7676
12.57508 | 4.18344 | 0.4747923 | 1.3889 | 0.7199941 | 230.7673 |  | 8.599053 | 0.2254569 | 1.355651 | 0.7376528 | 236.4272
12.59942 | 4.174058 | 0.4535929 | 1.326473 | 0.7538788 | 241.6278 |  | 8.585529 | 0.217934 | 1.310889 | 0.7628412 | 244.5004
12.62377 | 4.168417 | 0.4701037 | 1.375552 | 0.7269811 | 233.0067 |  | 8.61832 | 0.2235411 | 1.35236 | 0.7394483 | 237.0027
12.64811 | 4.138807 | 0.4618455 | 1.344376 | 0.7438397 | 238.4102 |  | 8.593272 | 0.2197716 | 1.328247 | 0.7528718 | 241.3051
12.67246 | 4.105818 | 0.4639359 | 1.342275 | 0.7450036 | 238.7832 |  | 8.622157 | 0.2213654 | 1.344961 | 0.7435162 | 238.3065
12.6968 | 4.126898 | 0.4614023 | 1.344377 | 0.7438392 | 238.41 |  | 8.627702 | 0.2215109 | 1.349297 | 0.7411265 | 237.5405
12.72114 | 4.071902 | 0.4674014 | 1.346284 | 0.7427855 | 238.0723 |  | 8.611265 | 0.2247344 | 1.368944 | 0.7304898 | 234.1314
12.74549 | 4.064946 | 0.4627581 | 1.333179 | 0.7500867 | 240.4124 |  | 8.627897 | 0.2216252 | 1.355201 | 0.7378979 | 236.5057
12.76983 | 4.055462 | 0.4675502 | 1.346409 | 0.7427165 | 238.0502 |  | 8.596512 | 0.2279815 | 1.391651 | 0.718571 | 230.3112
12.79418 | 4.049943 | 0.4628943 | 1.333725 | 0.7497797 | 240.314 |  | 8.605778 | 0.2240083 | 1.371481 | 0.7291387 | 233.6983
12.81852 | 4.040002 | 0.461168 | 1.328012 | 0.7530054 | 241.3479 |  | 8.590248 | 0.2237252 | 1.369877 | 0.7299924 | 233.9719
12.84287 | 4.023432 | 0.4656775 | 1.338034 | 0.7473653 | 239.5402 |  | 8.598794 | 0.2259693 | 1.387625 | 0.7206558 | 230.9794
12.86721 | 4.04245 | 0.4566774 | 1.320875 | 0.7570738 | 242.6519 |  | 8.593388 | 0.2212485 | 1.360356 | 0.7351019 | 235.6096
12.89156 | 4.004344 | 0.4631572 | 1.3295 | 0.7521626 | 241.0777 |  | 8.604136 | 0.2253855 | 1.39015 | 0.7193468 | 230.5599
12.9159 | 4.02515 | 0.4576995 | 1.323154 | 0.75577 | 242.234 |  | 8.6083 | 0.2211007 | 1.366959 | 0.731551 | 234.4715
12.94025 | 3.98563 | 0.4597655 | 1.318557 | 0.7584046 | 243.0784 |  | 8.611592 | 0.2240668 | 1.388438 | 0.7202336 | 230.8441
12.96459 | 3.991454 | 0.4609074 | 1.326254 | 0.7540033 | 241.6677 |  | 8.631398 | 0.2223285 | 1.383433 | 0.7228394 | 231.6793
12.98894 | 3.976416 | 0.4596388 | 1.320095 | 0.7575212 | 242.7953 |  | 8.62047 | 0.2267856 | 1.412027 | 0.7082017 | 226.9877
13.01328 | 3.99011 | 0.4492347 | 1.297084 | 0.7709603 | 247.1026 |  | 8.632729 | 0.2228713 | 1.392234 | 0.7182703 | 230.2148
13.03762 | 3.962754 | 0.4654882 | 1.337296 | 0.7477778 | 239.6724 |  | 8.628629 | 0.2279061 | 1.425671 | 0.701424 | 224.8154
13.06197 | 3.963873 | 0.456861 | 1.315333 | 0.760264 | 243.6743 |  | 8.620655 | 0.2257614 | 1.413584 | 0.7074216 | 226.7377
13.08631 | 3.95372 | 0.4550723 | 1.309263 | 0.7637885 | 244.804 |  | 8.631707 | 0.2258634 | 1.418675 | 0.7048829 | 225.924
13.11066 | 3.919542 | 0.4674065 | 1.335604 | 0.7487249 | 239.9759 |  | 8.627671 | 0.2301329 | 1.447504 | 0.6908443 | 221.4245
13.135 | 3.920977 | 0.452838 | 1.296852 | 0.771098 | 247.1468 |  | 8.628063 | 0.2259174 | 1.423693 | 0.7023985 | 225.1277
13.15935 | 3.922557 | 0.4556871 | 1.307957 | 0.7645511 | 245.0484 |  | 8.639486 | 0.2300042 | 1.454056 | 0.6877313 | 220.4267
13.18369 | 3.92558 | 0.4503351 | 1.295985 | 0.7716141 | 247.3122 |  | 8.644663 | 0.2284372 | 1.447688 | 0.6907564 | 221.3963
13.20804 | 3.916127 | 0.4456507 | 1.281778 | 0.7801662 | 250.0533 |  | 8.637571 | 0.2303348 | 1.46121 | 0.6843643 | 219.3475
13.23238 | 3.923418 | 0.4392952 | 1.268184 | 0.7885293 | 252.7337 |  | 8.654832 | 0.2298113 | 1.463495 | 0.6832958 | 219.0051
13.25673 | 3.914468 | 0.4423525 | 1.276441 | 0.7834285 | 251.0989 |  | 8.64101 | 0.2317343 | 1.476095 | 0.6774633 | 217.1357
13.28107 | 3.926628 | 0.4384985 | 1.271581 | 0.7864224 | 252.0585 |  | 8.663612 | 0.2306685 | 1.475854 | 0.6775737 | 217.1711
13.30541 | 3.905867 | 0.4422226 | 1.277938 | 0.7825103 | 250.8046 |  | 8.660719 | 0.2339289 | 1.498958 | 0.6671302 | 213.8238
13.32976 | 3.901919 | 0.4391588 | 1.270122 | 0.7873262 | 252.3482 |  | 8.665285 | 0.2344591 | 1.505897 | 0.6640559 | 212.8384
13.3541 | 3.92681 | 0.4444724 | 1.296052 | 0.7715738 | 247.2993 |  | 8.660344 | 0.2335479 | 1.501928 | 0.665811 | 213.401
13.37845 | 3.879707 | 0.4568332 | 1.318516 | 0.7584283 | 243.086 |  | 8.666571 | 0.2382964 | 1.536363 | 0.650888 | 208.6179
13.40279 | 3.871768 | 0.4479758 | 1.292654 | 0.7736021 | 247.9494 |  | 8.654057 | 0.2339892 | 1.509156 | 0.6626221 | 212.3789
13.42714 | 3.885802 | 0.4601722 | 1.335081 | 0.7490182 | 240.0699 |  | 8.695318 | 0.2363105 | 1.534176 | 0.6518158 | 208.9153
13.45148 | 3.839452 | 0.4593419 | 1.319163 | 0.7580562 | 242.9667 |  | 8.696641 | 0.2341494 | 1.523134 | 0.6565412 | 210.4299
13.47583 | 3.821141 | 0.459691 | 1.316248 | 0.7597353 | 243.5049 |  | 8.711742 | 0.236031 | 1.540822 | 0.6490041 | 208.0141
13.50017 | 3.816513 | 0.4514729 | 1.293483 | 0.7731062 | 247.7904 |  | 8.748764 | 0.2349923 | 1.543344 | 0.6479435 | 207.6742
13.52452 | 3.772173 | 0.4566873 | 1.295554 | 0.7718707 | 247.3944 |  | 8.751633 | 0.2388043 | 1.571723 | 0.6362443 | 203.9244
13.54886 | 3.783044 | 0.4430316 | 1.262705 | 0.7919503 | 253.8302 |  | 8.785697 | 0.2370708 | 1.569207 | 0.6372647 | 204.2515
13.57321 | 3.741424 | 0.4549121 | 1.284606 | 0.7784487 | 249.5028 |  | 8.77956 | 0.2432849 | 1.612105 | 0.6203068 | 198.8163
13.59755 | 3.757993 | 0.4485544 | 1.274544 | 0.7845941 | 251.4725 |  | 8.817196 | 0.2400267 | 1.600198 | 0.6249226 | 200.2957
13.62189 | 3.71511 | 0.4499737 | 1.26625 | 0.7897335 | 253.1197 |  | 8.819978 | 0.2431921 | 1.624717 | 0.6154919 | 197.273
13.64624 | 3.737837 | 0.4467797 | 1.267214 | 0.7891329 | 252.9272 |  | 8.851402 | 0.2448172 | 1.644334 | 0.6081489 | 194.9195
13.67058 | 3.695431 | 0.4480341 | 1.258596 | 0.7945361 | 254.659 |  | 8.868519 | 0.2436309 | 1.642455 | 0.6088445 | 195.1425
13.69493 | 3.706437 | 0.4559699 | 1.286992 | 0.7770059 | 249.0403 |  | 8.901645 | 0.2458516 | 1.66658 | 0.600031 | 192.3176
13.71927 | 3.687231 | 0.4463968 | 1.25567 | 0.7963873 | 255.2523 |  | 8.912931 | 0.2446875 | 1.663744 | 0.601054 | 192.6455
13.74362 | 3.71067 | 0.4453204 | 1.262842 | 0.7918645 | 253.8027 |  | 8.936034 | 0.2476254 | 1.69108 | 0.591338 | 189.5314
13.76796 | 3.671587 | 0.4438659 | 1.247666 | 0.8014965 | 256.8899 |  | 8.978496 | 0.2440958 | 1.677864 | 0.595996 | 191.0243
13.79231 | 3.672916 | 0.4400642 | 1.239616 | 0.8067017 | 258.5582 |  | 8.999347 | 0.2494596 | 1.721755 | 0.5808028 | 186.1547
13.81665 | 3.670903 | 0.4320482 | 1.218516 | 0.8206706 | 263.0355 |  | 9.03511 | 0.2435659 | 1.690736 | 0.5914582 | 189.5699
13.841 | 3.642875 | 0.4370767 | 1.225441 | 0.8160328 | 261.549 |  | 9.052342 | 0.2466434 | 1.718387 | 0.5819411 | 186.5196
13.86534 | 3.646733 | 0.4303351 | 1.209942 | 0.8264861 | 264.8994 |  | 9.102801 | 0.2438274 | 1.711241 | 0.5843712 | 187.2985
13.88969 | 3.6339 | 0.4272438 | 1.199124 | 0.8339419 | 267.2891 |  | 9.111789 | 0.2432687 | 1.712007 | 0.5841099 | 187.2147
13.91403 | 3.641159 | 0.4285582 | 1.207329 | 0.8282748 | 265.4727 |  | 9.153464 | 0.2424968 | 1.717385 | 0.5822806 | 186.6284
13.93837 | 3.622432 | 0.4213657 | 1.183027 | 0.8452893 | 270.9261 |  | 9.171656 | 0.2403639 | 1.708646 | 0.5852586 | 187.5829
13.96272 | 3.614673 | 0.433693 | 1.217151 | 0.8215905 | 263.3303 |  | 9.212584 | 0.2401827 | 1.717973 | 0.5820814 | 186.5646
13.98706 | 3.618431 | 0.4244107 | 1.194418 | 0.8372278 | 268.3422 |  | 9.232841 | 0.2370589 | 1.702321 | 0.5874334 | 188.2799
14.01141 | 3.567107 | 0.4337243 | 1.20541 | 0.8295932 | 265.8953 |  | 9.249771 | 0.2365599 | 1.704814 | 0.5865742 | 188.0046
14.03575 | 3.600864 | 0.4263865 | 1.19831 | 0.8345088 | 267.4708 |  | 9.283791 | 0.2336808 | 1.693196 | 0.5905991 | 189.2946
14.0601 | 3.537292 | 0.4371604 | 1.208992 | 0.8271357 | 265.1076 |  | 9.27539 | 0.2331256 | 1.690572 | 0.5915158 | 189.5884
14.08444 | 3.55713 | 0.420143 | 1.170468 | 0.8543589 | 273.833 |  | 9.303037 | 0.2293152 | 1.670784 | 0.5985214 | 191.8338
14.10879 | 3.521738 | 0.4233295 | 1.16963 | 0.8549714 | 274.0293 |  | 9.31654 | 0.228383 | 1.669288 | 0.5990578 | 192.0057
14.13313 | 3.518997 | 0.4195338 | 1.160239 | 0.8618915 | 276.2473 |  | 9.339505 | 0.2249496 | 1.65109 | 0.6056606 | 194.122
14.15748 | 3.499296 | 0.4083487 | 1.124918 | 0.8889538 | 284.9211 |  | 9.346589 | 0.2219197 | 1.632894 | 0.6124098 | 196.2852
14.18182 | 3.500166 | 0.4101861 | 1.132204 | 0.883233 | 283.0875 |  | 9.387696 | 0.2217707 | 1.641793 | 0.6090903 | 195.2213
14.20617 | 3.480147 | 0.4043188 | 1.111531 | 0.8996601 | 288.3526 |  | 9.377128 | 0.2190885 | 1.622891 | 0.6161844 | 197.495
14.23051 | 3.464843 | 0.4041202 | 1.107995 | 0.9025313 | 289.2729 |  | 9.40011 | 0.2176714 | 1.619116 | 0.617621 | 197.9554
14.25485 | 3.478047 | 0.3967435 | 1.093783 | 0.914258 | 293.0314 |  | 9.411508 | 0.2154384 | 1.607194 | 0.6222025 | 199.4239
14.2792 | 3.440636 | 0.3961179 | 1.082157 | 0.9240803 | 296.1796 |  | 9.418042 | 0.2151133 | 1.608625 | 0.6216488 | 199.2464
14.30354 | 3.468452 | 0.3864169 | 1.066003 | 0.9380834 | 300.6677 |  | 9.434845 | 0.2126211 | 1.59554 | 0.6267469 | 200.8804
14.32789 | 3.435981 | 0.3859323 | 1.056494 | 0.9465267 | 303.3739 |  | 9.426224 | 0.2139676 | 1.606909 | 0.622313 | 199.4593
14.35223 | 3.459337 | 0.3755883 | 1.036925 | 0.9643896 | 309.0992 |  | 9.432206 | 0.2101163 | 1.581669 | 0.6322434 | 202.6421
14.37658 | 3.452479 | 0.372667 | 1.028562 | 0.9722309 | 311.6125 |  | 9.435432 | 0.210511 | 1.587871 | 0.6297742 | 201.8507
14.40092 | 3.457875 | 0.3672846 | 1.017011 | 0.983274 | 315.1519 |  | 9.439621 | 0.2072164 | 1.566362 | 0.638422 | 204.6224
14.42527 | 3.461883 | 0.3605848 | 1.001306 | 0.9986959 | 320.0948 |  | 9.441446 | 0.2068301 | 1.566387 | 0.6384116 | 204.6191
14.44961 | 3.473379 | 0.3557113 | 0.9927254 | 1.007328 | 322.8615 |  | 9.460992 | 0.2047259 | 1.556284 | 0.6425564 | 205.9476
14.47396 | 3.488314 | 0.3538897 | 0.9935595 | 1.006482 | 322.5905 |  | 9.46451 | 0.2048902 | 1.560737 | 0.6407231 | 205.36
14.4983 | 3.474733 | 0.3529445 | 0.9887082 | 1.011421 | 324.1733 |  | 9.464463 | 0.2034799 | 1.552594 | 0.6440836 | 206.437
14.52264 | 3.504754 | 0.3460802 | 0.9794971 | 1.020932 | 327.2218 |  | 9.488406 | 0.2031983 | 1.556977 | 0.6422703 | 205.8559
14.54699 | 3.482175 | 0.3494175 | 0.9842184 | 1.016035 | 325.6521 |  | 9.474583 | 0.2046807 | 1.568676 | 0.6374803 | 204.3206
14.57133 | 3.518241 | 0.3433292 | 0.9787207 | 1.021742 | 327.4814 |  | 9.489471 | 0.2029746 | 1.560653 | 0.6407576 | 205.371
14.59568 | 3.492969 | 0.3498171 | 0.9917065 | 1.008363 | 323.1932 |  | 9.474906 | 0.2065392 | 1.588272 | 0.6296151 | 201.7997
14.62002 | 3.521351 | 0.3407292 | 0.975416 | 1.025204 | 328.5909 |  | 9.477965 | 0.2037779 | 1.570158 | 0.6368786 | 204.1278
14.64437 | 3.509405 | 0.3456368 | 0.9877505 | 1.012401 | 324.4876 |  | 9.458728 | 0.2064956 | 1.590513 | 0.6287279 | 201.5154
14.66871 | 3.518782 | 0.342344 | 0.9825852 | 1.017723 | 326.1934 |  | 9.45594 | 0.2046751 | 1.578647 | 0.633454 | 203.0301
14.69306 | 3.507889 | 0.3440516 | 0.9860632 | 1.014134 | 325.0429 |  | 9.429509 | 0.2067264 | 1.59265 | 0.6278845 | 201.245
14.7174 | 3.512706 | 0.3431853 | 0.9865627 | 1.01362 | 324.8783 |  | 9.430097 | 0.20579 | 1.588162 | 0.6296588 | 201.8137
14.74175 | 3.509128 | 0.3393466 | 0.9761458 | 1.024437 | 328.3452 |  | 9.404437 | 0.2042521 | 1.574604 | 0.6350803 | 203.5514
14.76609 | 3.498712 | 0.3424881 | 0.9838806 | 1.016383 | 325.7639 |  | 9.393069 | 0.2063191 | 1.59124 | 0.6284407 | 201.4233
14.79044 | 3.502154 | 0.3362693 | 0.9685601 | 1.03246 | 330.9168 |  | 9.3781 | 0.2019832 | 1.557881 | 0.6418975 | 205.7364
14.81478 | 3.493498 | 0.3404554 | 0.9798037 | 1.020613 | 327.1194 |  | 9.367633 | 0.2045711 | 1.578674 | 0.633443 | 203.0266
14.83912 | 3.499903 | 0.3320276 | 0.9588744 | 1.042889 | 334.2594 |  | 9.356492 | 0.2005832 | 1.548599 | 0.6457448 | 206.9695
14.86347 | 3.489123 | 0.338265 | 0.9754763 | 1.02514 | 328.5706 |  | 9.341102 | 0.2025048 | 1.563424 | 0.6396219 | 205.007
14.88781 | 3.497449 | 0.3318243 | 0.9607573 | 1.040846 | 333.6044 |  | 9.336989 | 0.2002336 | 1.54774 | 0.6461035 | 207.0845
14.91216 | 3.478492 | 0.3341867 | 0.9639264 | 1.037424 | 332.5076 |  | 9.315914 | 0.1999989 | 1.544958 | 0.6472668 | 207.4573
14.9365 | 3.495938 | 0.3293033 | 0.9561629 | 1.045847 | 335.2073 |  | 9.326237 | 0.197649 | 1.530993 | 0.6531708 | 209.3496
14.96085 | 3.467973 | 0.3285815 | 0.9479776 | 1.054877 | 338.1017 |  | 9.29083 | 0.1968944 | 1.521834 | 0.6571021 | 210.6096
14.98519 | 3.497811 | 0.3262619 | 0.9509293 | 1.051603 | 337.0522 |  | 9.332783 | 0.1959521 | 1.523865 | 0.6562262 | 210.3289
15.00954 | 3.462748 | 0.321828 | 0.9301119 | 1.075139 | 344.596 |  | 9.302314 | 0.1946462 | 1.511219 | 0.6617175 | 212.0889
15.03388 | 3.482814 | 0.3219946 | 0.9375039 | 1.066662 | 341.8789 |  | 9.307782 | 0.1954237 | 1.52061 | 0.657631 | 210.7792
15.05823 | 3.481621 | 0.3160589 | 0.9213963 | 1.085309 | 347.8556 |  | 9.307547 | 0.1940627 | 1.512427 | 0.661189 | 211.9196
15.08257 | 3.480564 | 0.3180407 | 0.9283907 | 1.077133 | 345.2348 |  | 9.296057 | 0.1960882 | 1.528793 | 0.6541106 | 209.6508
15.10692 | 3.490035 | 0.3110034 | 0.911788 | 1.096746 | 351.5212 |  | 9.296969 | 0.1937619 | 1.513243 | 0.6608323 | 211.8052
15.13126 | 3.491141 | 0.3106797 | 0.9125957 | 1.095775 | 351.2101 |  | 9.284808 | 0.1951475 | 1.524523 | 0.6559427 | 210.2381
15.1556 | 3.502189 | 0.3094306 | 0.91327 | 1.094966 | 350.9508 |  | 9.291811 | 0.1944859 | 1.522948 | 0.6566213 | 210.4556
15.17995 | 3.497871 | 0.3076587 | 0.9083776 | 1.100864 | 352.8409 |  | 9.266341 | 0.195644 | 1.530271 | 0.653479 | 209.4484
15.20429 | 3.515066 | 0.3061818 | 0.9099181 | 1.099 | 352.2436 |  | 9.280992 | 0.1937582 | 1.520351 | 0.6577429 | 210.815
15.22864 | 3.494224 | 0.3085977 | 0.9131195 | 1.095147 | 351.0086 |  | 9.249506 | 0.1957603 | 1.533301 | 0.6521878 | 209.0346
15.25298 | 3.525329 | 0.303397 | 0.9071705 | 1.102329 | 353.3105 |  | 9.273854 | 0.1927192 | 1.515874 | 0.6596852 | 211.4376
15.27733 | 3.50515 | 0.3083557 | 0.9181827 | 1.089108 | 349.073 |  | 9.260531 | 0.1949938 | 1.534006 | 0.6518878 | 208.9384
15.30167 | 3.515447 | 0.3050326 | 0.9124075 | 1.096002 | 351.2825 |  | 9.256122 | 0.1943408 | 1.530577 | 0.6533485 | 209.4066
15.32602 | 3.525493 | 0.3031476 | 0.9108073 | 1.097927 | 351.8997 |  | 9.259865 | 0.1950541 | 1.539261 | 0.6496624 | 208.2251
15.35036 | 3.508232 | 0.3072004 | 0.9199239 | 1.087046 | 348.4123 |  | 9.238827 | 0.1977403 | 1.559386 | 0.641278 | 205.5378
15.37471 | 3.534588 | 0.301089 | 0.9098371 | 1.099098 | 352.2749 |  | 9.251574 | 0.1957166 | 1.548008 | 0.6459915 | 207.0486
15.39905 | 3.521386 | 0.304405 | 0.9178728 | 1.089476 | 349.1909 |  | 9.237369 | 0.1999014 | 1.581179 | 0.6324393 | 202.7049
15.4234 | 3.545355 | 0.300825 | 0.914696 | 1.093259 | 350.4037 |  | 9.237219 | 0.1999562 | 1.584088 | 0.6312781 | 202.3327
15.44774 | 3.532667 | 0.3052688 | 0.926346 | 1.07951 | 345.9969 |  | 9.209586 | 0.2035555 | 1.610316 | 0.6209962 | 199.0372
15.47208 | 3.550135 | 0.3035629 | 0.927183 | 1.078536 | 345.6845 |  | 9.210004 | 0.2030205 | 1.608687 | 0.6216248 | 199.2387
15.49643 | 3.541321 | 0.3061846 | 0.9343367 | 1.070278 | 343.0378 |  | 9.168626 | 0.2069708 | 1.635189 | 0.61155 | 196.0096
15.52077 | 3.551294 | 0.3081515 | 0.9444685 | 1.058797 | 339.3579 |  | 9.167794 | 0.2058561 | 1.62879 | 0.6139526 | 196.7797
15.54512 | 3.542493 | 0.3119813 | 0.9553329 | 1.046756 | 335.4986 |  | 9.137656 | 0.2077507 | 1.640946 | 0.6094044 | 195.3219
15.56946 | 3.544678 | 0.3130801 | 0.9607914 | 1.040809 | 333.5925 |  | 9.131404 | 0.2082032 | 1.645969 | 0.6075448 | 194.7259
15.59381 | 3.541895 | 0.3164045 | 0.9717481 | 1.029073 | 329.8312 |  | 9.111285 | 0.208831 | 1.649871 | 0.6061082 | 194.2654
15.61815 | 3.53157 | 0.3208845 | 0.9841683 | 1.016086 | 325.6687 |  | 9.105006 | 0.2116432 | 1.673545 | 0.597534 | 191.5173
15.6425 | 3.526332 | 0.320247 | 0.982285 | 1.018034 | 326.2931 |  | 9.07179 | 0.2116679 | 1.670234 | 0.5987187 | 191.897
15.66684 | 3.521841 | 0.3224275 | 0.9892505 | 1.010866 | 323.9956 |  | 9.052228 | 0.2145139 | 1.69167 | 0.5911319 | 189.4654
15.69119 | 3.506004 | 0.3230559 | 0.9882551 | 1.011884 | 324.3219 |  | 9.018572 | 0.2150426 | 1.692159 | 0.590961 | 189.4106
15.71553 | 3.496226 | 0.3275071 | 1.000627 | 0.999373 | 320.3118 |  | 9.007204 | 0.2175411 | 1.712314 | 0.584005 | 187.1811
15.73987 | 3.491612 | 0.3296698 | 1.007464 | 0.9925913 | 318.1382 |  | 8.986908 | 0.2175118 | 1.710872 | 0.5844971 | 187.3388
15.76422 | 3.466451 | 0.3278364 | 0.9961801 | 1.003835 | 321.7418 |  | 8.930428 | 0.2216768 | 1.735354 | 0.5762512 | 184.6959
15.78856 | 3.463257 | 0.330514 | 1.004941 | 0.9950837 | 318.9371 |  | 8.906624 | 0.2208626 | 1.727035 | 0.5790272 | 185.5856
15.81291 | 3.444484 | 0.3292417 | 0.9971807 | 1.002827 | 321.419 |  | 8.848866 | 0.2222629 | 1.729376 | 0.5782431 | 185.3343
15.83725 | 3.441725 | 0.3294699 | 0.998608 | 1.001394 | 320.9596 |  | 8.83133 | 0.2210248 | 1.718977 | 0.5817414 | 186.4556
15.8616 | 3.411521 | 0.3291431 | 0.9903824 | 1.009711 | 323.6253 |  | 8.77834 | 0.2218456 | 1.717645 | 0.5821926 | 186.6002
15.88594 | 3.409032 | 0.329603 | 0.9925638 | 1.007492 | 322.9141 |  | 8.742055 | 0.2215386 | 1.710799 | 0.5845222 | 187.3468
15.91029 | 3.390001 | 0.3244893 | 0.9731983 | 1.02754 | 329.3397 |  | 8.697191 | 0.2181172 | 1.678302 | 0.5958402 | 190.9744
15.93463 | 3.381197 | 0.3256069 | 0.9755044 | 1.025111 | 328.5611 |  | 8.688265 | 0.2166928 | 1.668179 | 0.599456 | 192.1333
15.95898 | 3.384505 | 0.3195246 | 0.9596827 | 1.042011 | 333.9779 |  | 8.678248 | 0.2136904 | 1.64568 | 0.6076516 | 194.7601
15.98332 | 3.368117 | 0.3179446 | 0.951763 | 1.050682 | 336.757 |  | 8.639669 | 0.2132533 | 1.637506 | 0.6106847 | 195.7323
16.00767 | 3.384406 | 0.3148591 | 0.9485272 | 1.054266 | 337.9058 |  | 8.641638 | 0.2126796 | 1.635961 | 0.6112614 | 195.9171
16.03201 | 3.366321 | 0.3147097 | 0.9444452 | 1.058823 | 339.3662 |  | 8.59845 | 0.2129776 | 1.632545 | 0.6125405 | 196.3271
16.05635 | 3.387821 | 0.3084399 | 0.9329558 | 1.071862 | 343.5456 |  | 8.602196 | 0.2104172 | 1.616072 | 0.6187843 | 198.3283
16.0807 | 3.367501 | 0.3073894 | 0.9256031 | 1.080377 | 346.2746 |  | 8.550749 | 0.2116481 | 1.618253 | 0.6179502 | 198.061
16.10504 | 3.378028 | 0.3054553 | 0.9240511 | 1.082191 | 346.8562 |  | 8.541991 | 0.2085097 | 1.595035 | 0.6269453 | 200.944
16.12939 | 3.375554 | 0.3044578 | 0.9217502 | 1.084893 | 347.722 |  | 8.50872 | 0.2072755 | 1.581806 | 0.6321888 | 202.6246
16.15373 | 3.372317 | 0.3057741 | 0.9262433 | 1.07963 | 346.0352 |  | 8.4932 | 0.2063922 | 1.574565 | 0.6350961 | 203.5564
16.17808 | 3.375197 | 0.3018382 | 0.916481 | 1.09113 | 349.7212 |  | 8.479716 | 0.2034411 | 1.551923 | 0.644362 | 206.5263
16.20242 | 3.366359 | 0.3032262 | 0.9196662 | 1.087351 | 348.51 |  | 8.456706 | 0.2026941 | 1.544349 | 0.6475222 | 207.5392
16.22677 | 3.375636 | 0.3012637 | 0.9176086 | 1.089789 | 349.2914 |  | 8.447074 | 0.2000558 | 1.524799 | 0.6558242 | 210.2001
16.25111 | 3.354837 | 0.3023647 | 0.9166608 | 1.090916 | 349.6526 |  | 8.415985 | 0.1986932 | 1.511104 | 0.661768 | 212.1051
16.27546 | 3.377335 | 0.299093 | 0.9141907 | 1.093864 | 350.5973 |  | 8.416375 | 0.1968549 | 1.499435 | 0.666918 | 213.7558
16.2998 | 3.354289 | 0.2978206 | 0.9054422 | 1.104433 | 353.9849 |  | 8.399492 | 0.195605 | 1.48915 | 0.6715241 | 215.2321
16.32415 | 3.378704 | 0.2980151 | 0.9139912 | 1.094102 | 350.6738 |  | 8.397261 | 0.1930226 | 1.471294 | 0.679674 | 217.8442
16.34849 | 3.359584 | 0.2963368 | 0.9050484 | 1.104913 | 354.1389 |  | 8.373249 | 0.1914328 | 1.457173 | 0.6862603 | 219.9552
16.37283 | 3.362572 | 0.2986753 | 0.9143614 | 1.093659 | 350.5319 |  | 8.363797 | 0.190633 | 1.451606 | 0.6888923 | 220.7988
16.39718 | 3.363569 | 0.2952864 | 0.9055994 | 1.104241 | 353.9234 |  | 8.35419 | 0.1873605 | 1.427167 | 0.700689 | 224.5798
16.42152 | 3.357095 | 0.2977554 | 0.912767 | 1.09557 | 351.1442 |  | 8.357127 | 0.1867996 | 1.425507 | 0.7015046 | 224.8412
16.44587 | 3.360026 | 0.2956673 | 0.9085017 | 1.100713 | 352.7927 |  | 8.351525 | 0.1840869 | 1.405946 | 0.7112648 | 227.9695
16.47021 | 3.351049 | 0.2991015 | 0.9179557 | 1.089377 | 349.1593 |  | 8.336854 | 0.1838961 | 1.404097 | 0.7122016 | 228.2698
16.49456 | 3.348737 | 0.2975958 | 0.9140538 | 1.094028 | 350.6499 |  | 8.338268 | 0.181745 | 1.38996 | 0.7194452 | 230.5914
16.5189 | 3.33945 | 0.2991409 | 0.9176034 | 1.089795 | 349.2934 |  | 8.333001 | 0.1809221 | 1.384833 | 0.7221089 | 231.4451
16.54325 | 3.348182 | 0.2960976 | 0.9119855 | 1.096509 | 351.4451 |  | 8.33659 | 0.178979 | 1.37257 | 0.7285605 | 233.513
16.56759 | 3.331751 | 0.2988363 | 0.9172516 | 1.090213 | 349.4274 |  | 8.318604 | 0.1799886 | 1.379361 | 0.7249734 | 232.3633
16.59194 | 3.330912 | 0.2983393 | 0.9168408 | 1.090702 | 349.584 |  | 8.322634 | 0.1777452 | 1.364831 | 0.7326915 | 234.837
16.61628 | 3.320933 | 0.296649 | 0.9102484 | 1.098601 | 352.1158 |  | 8.309466 | 0.1769099 | 1.358258 | 0.7362373 | 235.9735
16.64063 | 3.326082 | 0.2977428 | 0.9163619 | 1.091272 | 349.7667 |  | 8.317285 | 0.1763486 | 1.357208 | 0.7368069 | 236.156
16.66497 | 3.317179 | 0.2949172 | 0.9065604 | 1.10307 | 353.5482 |  | 8.297253 | 0.1760606 | 1.353705 | 0.7387133 | 236.7671
16.68931 | 3.314784 | 0.2957044 | 0.9096508 | 1.099323 | 352.3471 |  | 8.310543 | 0.1747175 | 1.347496 | 0.7421173 | 237.8581
16.71366 | 3.312462 | 0.2941234 | 0.9054723 | 1.104396 | 353.9731 |  | 8.295541 | 0.1746957 | 1.346857 | 0.7424693 | 237.9709
16.738 | 3.315045 | 0.2943898 | 0.9083202 | 1.100933 | 352.8633 |  | 8.297081 | 0.1741198 | 1.344622 | 0.7437035 | 238.3665
16.76235 | 3.314363 | 0.2927315 | 0.9043312 | 1.10579 | 354.4197 |  | 8.28841 | 0.1733923 | 1.33955 | 0.7465194 | 239.269
16.78669 | 3.30372 | 0.2936263 | 0.9054958 | 1.104367 | 353.9639 |  | 8.283827 | 0.1746062 | 1.35014 | 0.7406637 | 237.3922
16.81104 | 3.311107 | 0.2923096 | 0.9047611 | 1.105264 | 354.2513 |  | 8.288746 | 0.172992 | 1.340394 | 0.7460492 | 239.1183
16.83538 | 3.302179 | 0.293562 | 0.9074998 | 1.101929 | 353.1823 |  | 8.269746 | 0.1744673 | 1.35068 | 0.740368 | 237.2975
16.85973 | 3.299608 | 0.2915947 | 0.902019 | 1.108624 | 355.3282 |  | 8.274352 | 0.1736695 | 1.347197 | 0.7422819 | 237.9109
16.88407 | 3.294535 | 0.2915204 | 0.9017027 | 1.109013 | 355.4529 |  | 8.253768 | 0.1747855 | 1.354434 | 0.7383156 | 236.6396
16.90842 | 3.293447 | 0.2918041 | 0.9035833 | 1.106705 | 354.7131 |  | 8.25453 | 0.1739007 | 1.349646 | 0.7409352 | 237.4792
16.93276 | 3.284148 | 0.2893856 | 0.8948509 | 1.117505 | 358.1746 |  | 8.236597 | 0.1738132 | 1.347974 | 0.7418542 | 237.7738
16.9571 | 3.290096 | 0.2895142 | 0.8981594 | 1.113388 | 356.8552 |  | 8.233846 | 0.1742042 | 1.352497 | 0.7393734 | 236.9787
16.98145 | 3.282768 | 0.28678 | 0.8889697 | 1.124898 | 360.5441 |  | 8.221497 | 0.1735608 | 1.347412 | 0.7421635 | 237.8729
17.00579 | 3.281459 | 0.2878696 | 0.8932701 | 1.119482 | 358.8084 |  | 8.216155 | 0.1736708 | 1.349322 | 0.7411131 | 237.5362
17.03014 | 3.286046 | 0.2845401 | 0.8854385 | 1.129384 | 361.982 |  | 8.210925 | 0.1725112 | 1.341376 | 0.7455029 | 238.9432
17.05448 | 3.279632 | 0.2857974 | 0.8888841 | 1.125006 | 360.5788 |  | 8.191283 | 0.1734983 | 1.347748 | 0.7419782 | 237.8135
17.07883 | 3.284693 | 0.2836461 | 0.8848158 | 1.130179 | 362.2368 |  | 8.196465 | 0.1723195 | 1.34135 | 0.7455173 | 238.9479
17.10317 | 3.275217 | 0.2840321 | 0.884723 | 1.130297 | 362.2748 |  | 8.180516 | 0.1735427 | 1.350165 | 0.7406503 | 237.3879
17.12752 | 3.28459 | 0.2817343 | 0.8813298 | 1.134649 | 363.6696 |  | 8.184438 | 0.1725994 | 1.345383 | 0.743283 | 238.2317
17.15186 | 3.278587 | 0.282728 | 0.8840769 | 1.131123 | 362.5395 |  | 8.168657 | 0.172806 | 1.346306 | 0.7427731 | 238.0683
17.17621 | 3.279416 | 0.2803258 | 0.8780313 | 1.138912 | 365.0358 |  | 8.168087 | 0.1732723 | 1.351761 | 0.7397759 | 237.1076
17.20055 | 3.283941 | 0.2790227 | 0.8763958 | 1.141037 | 365.717 |  | 8.156454 | 0.1740488 | 1.357806 | 0.7364821 | 236.052
17.2249 | 3.28131 | 0.2811353 | 0.8835727 | 1.131769 | 362.7464 |  | 8.154286 | 0.1741457 | 1.360124 | 0.7352272 | 235.6497
17.24924 | 3.288014 | 0.2801122 | 0.8834027 | 1.131987 | 362.8162 |  | 8.138481 | 0.1744709 | 1.361945 | 0.7342441 | 235.3346
17.27358 | 3.281362 | 0.2819022 | 0.8885017 | 1.12549 | 360.7341 |  | 8.129393 | 0.1749902 | 1.366398 | 0.731851 | 234.5676
17.29793 | 3.291077 | 0.2826257 | 0.8946786 | 1.11772 | 358.2435 |  | 8.124591 | 0.1751555 | 1.368808 | 0.7305626 | 234.1547
17.32227 | 3.281598 | 0.2852466 | 0.9016413 | 1.109088 | 355.4771 |  | 8.111547 | 0.1759814 | 1.374987 | 0.7272798 | 233.1025
17.34662 | 3.286574 | 0.2866064 | 0.9085887 | 1.100608 | 352.759 |  | 8.102519 | 0.1760298 | 1.375765 | 0.7268684 | 232.9706
17.37096 | 3.278022 | 0.2878244 | 0.9113529 | 1.09727 | 351.689 |  | 8.08759 | 0.1771329 | 1.383775 | 0.7226611 | 231.6221
17.39531 | 3.278939 | 0.2895313 | 0.9182991 | 1.08897 | 349.0288 |  | 8.081259 | 0.1777346 | 1.389333 | 0.7197698 | 230.6955
17.41965 | 3.26912 | 0.2919371 | 0.9244486 | 1.081726 | 346.707 |  | 8.063873 | 0.1791505 | 1.399344 | 0.7146207 | 229.0451
17.444 | 3.271737 | 0.296795 | 0.9418983 | 1.061686 | 340.2839 |  | 8.055246 | 0.1803585 | 1.409239 | 0.7096028 | 227.4368
17.46834 | 3.257544 | 0.2961 | 0.9369221 | 1.067325 | 342.0912 |  | 8.035713 | 0.1803274 | 1.407541 | 0.7104591 | 227.7112
17.49269 | 3.254305 | 0.2979185 | 0.9430515 | 1.060387 | 339.8678 |  | 8.020981 | 0.1813702 | 1.415054 | 0.7066867 | 226.5021
17.51703 | 3.236704 | 0.3007472 | 0.9481745 | 1.054658 | 338.0315 |  | 7.99452 | 0.182457 | 1.420811 | 0.7038232 | 225.5843
17.54138 | 3.230335 | 0.3019629 | 0.9514541 | 1.051023 | 336.8663 |  | 7.980354 | 0.181881 | 1.415782 | 0.7063235 | 226.3857
17.56572 | 3.220068 | 0.3019996 | 0.9498619 | 1.052785 | 337.431 |  | 7.964593 | 0.1814017 | 1.411218 | 0.7086079 | 227.1179
17.59006 | 3.20556 | 0.303476 | 0.9515221 | 1.050948 | 336.8422 |  | 7.942461 | 0.1819465 | 1.413479 | 0.7074741 | 226.7545
17.61441 | 3.202297 | 0.3008811 | 0.9437299 | 1.059625 | 339.6235 |  | 7.934298 | 0.1813095 | 1.40903 | 0.7097081 | 227.4705
17.63875 | 3.194838 | 0.3018045 | 0.9457266 | 1.057388 | 338.9064 |  | 7.921262 | 0.1810283 | 1.406475 | 0.7109974 | 227.8838
17.6631 | 3.18971 | 0.3000567 | 0.9400361 | 1.063789 | 340.958 |  | 7.908134 | 0.1807391 | 1.403836 | 0.7123341 | 228.3122
17.68744 | 3.181295 | 0.2996423 | 0.9375516 | 1.066608 | 341.8615 |  | 7.895542 | 0.1806949 | 1.403189 | 0.7126625 | 228.4175
17.71179 | 3.177124 | 0.2966943 | 0.9283867 | 1.077137 | 345.2363 |  | 7.882742 | 0.180389 | 1.400467 | 0.7140477 | 228.8614
17.73613 | 3.175042 | 0.2970545 | 0.9301814 | 1.075059 | 344.5702 |  | 7.869703 | 0.1801518 | 1.398231 | 0.7151893 | 229.2273
17.76048 | 3.164523 | 0.2957826 | 0.9243972 | 1.081786 | 346.7263 |  | 7.860885 | 0.1802308 | 1.399195 | 0.7146968 | 229.0695
17.78482 | 3.163159 | 0.2907948 | 0.9096626 | 1.099309 | 352.3425 |  | 7.84604 | 0.1804542 | 1.4002 | 0.7141836 | 228.905
17.80917 | 3.154704 | 0.2892318 | 0.9035898 | 1.106697 | 354.7105 |  | 7.839014 | 0.180126 | 1.398314 | 0.715147 | 229.2138
17.83351 | 3.149664 | 0.2865084 | 0.8948736 | 1.117476 | 358.1655 |  | 7.826967 | 0.1795756 | 1.393801 | 0.7174625 | 229.9559
17.85786 | 3.150509 | 0.2842758 | 0.8893508 | 1.124416 | 360.3897 |  | 7.820651 | 0.1792869 | 1.392336 | 0.7182176 | 230.198
17.8822 | 3.155114 | 0.2816964 | 0.8837725 | 1.131513 | 362.6644 |  | 7.813502 | 0.179263 | 1.392774 | 0.7179917 | 230.1256
17.90654 | 3.156683 | 0.2797512 | 0.8793017 | 1.137266 | 364.5084 |  | 7.813705 | 0.1800021 | 1.400456 | 0.714053 | 228.8631
17.93089 | 3.158269 | 0.2788174 | 0.8779988 | 1.138954 | 365.0493 |  | 7.806466 | 0.1806375 | 1.406006 | 0.7112344 | 227.9597
17.95523 | 3.165137 | 0.2770904 | 0.8756451 | 1.142015 | 366.0305 |  | 7.79827 | 0.1811619 | 1.410521 | 0.7089581 | 227.2302
17.97958 | 3.173035 | 0.2786905 | 0.8840964 | 1.131098 | 362.5315 |  | 7.79367 | 0.1829061 | 1.425191 | 0.7016606 | 224.8912
18.00392 | 3.174095 | 0.2801563 | 0.8902473 | 1.123283 | 360.0267 |  | 7.776313 | 0.1852188 | 1.441946 | 0.6935071 | 222.2779
18.02827 | 3.178074 | 0.2809654 | 0.8951465 | 1.117136 | 358.0563 |  | 7.761638 | 0.1867711 | 1.453249 | 0.6881132 | 220.5491
18.05261 | 3.171867 | 0.2832367 | 0.9018364 | 1.108849 | 355.4002 |  | 7.736071 | 0.1875806 | 1.456705 | 0.6864809 | 220.0259
18.07696 | 3.169491 | 0.2855885 | 0.9098687 | 1.09906 | 352.2627 |  | 7.713753 | 0.1887911 | 1.463847 | 0.6831316 | 218.9524
18.1013 | 3.162707 | 0.2862973 | 0.9114002 | 1.097213 | 351.6708 |  | 7.679674 | 0.1894792 | 1.464662 | 0.6827515 | 218.8306
18.12565 | 3.15077 | 0.2869737 | 0.9113295 | 1.097298 | 351.698 |  | 7.659614 | 0.1897843 | 1.465155 | 0.6825214 | 218.7569
18.14999 | 3.151414 | 0.2861773 | 0.9102068 | 1.098651 | 352.1319 |  | 7.646071 | 0.1880658 | 1.451268 | 0.6890526 | 220.8502
18.17433 | 3.135059 | 0.2878475 | 0.9119896 | 1.096504 | 351.4435 |  | 7.625072 | 0.1887552 | 1.454536 | 0.6875043 | 220.3539
18.19868 | 3.135393 | 0.2874982 | 0.9122003 | 1.09625 | 351.3623 |  | 7.612368 | 0.1878458 | 1.447052 | 0.69106 | 221.4936
18.22302 | 3.129365 | 0.2870933 | 0.9103804 | 1.098442 | 352.0647 |  | 7.602084 | 0.1863621 | 1.435602 | 0.696572 | 223.2603
18.24737 | 3.121119 | 0.2877435 | 0.9112535 | 1.097389 | 351.7274 |  | 7.580039 | 0.186799 | 1.436711 | 0.6960344 | 223.0879
18.27171 | 3.116822 | 0.2873611 | 0.9100021 | 1.098899 | 352.2111 |  | 7.569931 | 0.1858359 | 1.429302 | 0.6996424 | 224.2444
18.29606 | 3.111493 | 0.2868552 | 0.9080553 | 1.101255 | 352.9662 |  | 7.553218 | 0.1858169 | 1.427901 | 0.7003289 | 224.4644
18.3204 | 3.106812 | 0.288373 | 0.9126994 | 1.095651 | 351.1702 |  | 7.535124 | 0.1867717 | 1.433704 | 0.697494 | 223.5558
18.34475 | 3.103736 | 0.2850122 | 0.9023668 | 1.108197 | 355.1913 |  | 7.518667 | 0.185503 | 1.422744 | 0.7028673 | 225.278
18.36909 | 3.103935 | 0.2852328 | 0.9043214 | 1.105802 | 354.4236 |  | 7.506725 | 0.1861695 | 1.42748 | 0.7005354 | 224.5306
18.39344 | 3.101908 | 0.2847855 | 0.9035096 | 1.106795 | 354.742 |  | 7.491119 | 0.1851701 | 1.418742 | 0.7048497 | 225.9134
18.41778 | 3.097888 | 0.2844681 | 0.9025258 | 1.108002 | 355.1287 |  | 7.477351 | 0.1844016 | 1.412124 | 0.708153 | 226.9721
18.44213 | 3.098175 | 0.2827871 | 0.8984619 | 1.113013 | 356.735 |  | 7.468877 | 0.1842348 | 1.411111 | 0.7086616 | 227.1351
18.46647 | 3.091795 | 0.28147 | 0.8936137 | 1.119052 | 358.6705 |  | 7.450672 | 0.1840711 | 1.408277 | 0.7100875 | 227.5921
18.49081 | 3.08888 | 0.2800851 | 0.8895496 | 1.124164 | 360.3091 |  | 7.441193 | 0.1833069 | 1.402492 | 0.7130163 | 228.5309
18.51516 | 3.085842 | 0.2798792 | 0.8891907 | 1.124618 | 360.4545 |  | 7.428577 | 0.1830234 | 1.39979 | 0.7143929 | 228.9721
18.5395 | 3.08619 | 0.278073 | 0.8847135 | 1.130309 | 362.2787 |  | 7.417407 | 0.1821554 | 1.392885 | 0.7179341 | 230.1071
18.56385 | 3.083289 | 0.2761325 | 0.8788662 | 1.13783 | 364.689 |  | 7.401298 | 0.1816894 | 1.388125 | 0.7203961 | 230.8962
18.58819 | 3.08129 | 0.2770599 | 0.8824021 | 1.13327 | 363.2276 |  | 7.387491 | 0.1821702 | 1.391024 | 0.7188949 | 230.415
18.61254 | 3.085377 | 0.274984 | 0.8781008 | 1.138821 | 365.0069 |  | 7.383842 | 0.1809758 | 1.38303 | 0.7230502 | 231.7469
18.63688 | 3.084005 | 0.2758963 | 0.8817742 | 1.134077 | 363.4863 |  | 7.367789 | 0.1808636 | 1.380972 | 0.7241278 | 232.0922
18.66123 | 3.083449 | 0.2751883 | 0.8805014 | 1.135717 | 364.0117 |  | 7.348843 | 0.1794766 | 1.368643 | 0.7306506 | 234.1829
18.68557 | 3.082092 | 0.2747215 | 0.8797672 | 1.136664 | 364.3155 |  | 7.338771 | 0.1786283 | 1.362081 | 0.7341706 | 235.3111
18.70992 | 3.079893 | 0.2752362 | 0.881934 | 1.133872 | 363.4204 |  | 7.336426 | 0.1778171 | 1.357229 | 0.7367952 | 236.1523
18.73426 | 3.078493 | 0.2748155 | 0.8813311 | 1.134647 | 363.669 |  | 7.336772 | 0.1776748 | 1.357971 | 0.7363926 | 236.0233
18.75861 | 3.074641 | 0.2735589 | 0.8773419 | 1.139806 | 365.3226 |  | 7.328017 | 0.1765693 | 1.349663 | 0.7409257 | 237.4762
18.78295 | 3.070819 | 0.2728297 | 0.87505 | 1.142792 | 366.2794 |  | 7.322183 | 0.1779017 | 1.360528 | 0.7350087 | 235.5797
18.80729 | 3.072549 | 0.2718431 | 0.8735073 | 1.14481 | 366.9263 |  | 7.320807 | 0.177296 | 1.357398 | 0.7367034 | 236.1229
18.83164 | 3.065649 | 0.2714491 | 0.8714091 | 1.147567 | 367.8098 |  | 7.306354 | 0.1774972 | 1.358011 | 0.736371 | 236.0163
18.85598 | 3.069783 | 0.270818 | 0.8716809 | 1.147209 | 367.6951 |  | 7.30097 | 0.177996 | 1.362584 | 0.7339 | 235.2244
18.88033 | 3.063694 | 0.269629 | 0.8672506 | 1.153069 | 369.5735 |  | 7.285097 | 0.177674 | 1.358914 | 0.735882 | 235.8596
18.90467 | 3.066925 | 0.2706728 | 0.87265 | 1.145935 | 367.2868 |  | 7.284502 | 0.1788201 | 1.369331 | 0.7302835 | 234.0652
18.92902 | 3.062818 | 0.270927 | 0.8734233 | 1.14492 | 366.9616 |  | 7.268807 | 0.1790784 | 1.370117 | 0.7298647 | 233.931
18.95336 | 3.06126 | 0.2711565 | 0.8748419 | 1.143064 | 366.3666 |  | 7.261323 | 0.1788688 | 1.368862 | 0.7305337 | 234.1454
18.97771 | 3.059654 | 0.2706063 | 0.8737297 | 1.144519 | 366.8329 |  | 7.252432 | 0.1793962 | 1.372979 | 0.7283434 | 233.4434
19.00205 | 3.056199 | 0.2723995 | 0.8796536 | 1.136811 | 364.3625 |  | 7.236826 | 0.1801822 | 1.377792 | 0.7257991 | 232.6279
19.0264 | 3.059375 | 0.2718581 | 0.8799432 | 1.136437 | 364.2426 |  | 7.232991 | 0.1808967 | 1.384294 | 0.7223901 | 231.5353
19.05074 | 3.053674 | 0.271965 | 0.8797733 | 1.136656 | 364.313 |  | 7.210538 | 0.1813147 | 1.384955 | 0.722045 | 231.4247
19.07509 | 3.056653 | 0.2713064 | 0.8796216 | 1.136853 | 364.3758 |  | 7.208331 | 0.1816875 | 1.389151 | 0.7198642 | 230.7257
19.09943 | 3.057442 | 0.2722457 | 0.8840214 | 1.131194 | 362.5623 |  | 7.191452 | 0.1812286 | 1.384162 | 0.7224587 | 231.5573
19.12377 | 3.054204 | 0.2724254 | 0.8847944 | 1.130206 | 362.2455 |  | 7.17483 | 0.1827209 | 1.394109 | 0.7173043 | 229.9052
19.14812 | 3.049962 | 0.2727169 | 0.885637 | 1.129131 | 361.9009 |  | 7.152058 | 0.1827216 | 1.391458 | 0.7186707 | 230.3432
19.17246 | 3.057386 | 0.2732099 | 0.8905285 | 1.122929 | 359.9131 |  | 7.150065 | 0.1826109 | 1.391995 | 0.7183932 | 230.2542
19.19681 | 3.045248 | 0.2751991 | 0.8945853 | 1.117836 | 358.2809 |  | 7.132683 | 0.1829664 | 1.393081 | 0.7178334 | 230.0748
19.22115 | 3.044271 | 0.276472 | 0.8995743 | 1.111637 | 356.2939 |  | 7.119539 | 0.1824875 | 1.388633 | 0.7201327 | 230.8118
19.2455 | 3.038862 | 0.2762819 | 0.8984951 | 1.112972 | 356.7218 |  | 7.108884 | 0.182476 | 1.388224 | 0.7203449 | 230.8798
19.26984 | 3.027423 | 0.2788305 | 0.9045126 | 1.105568 | 354.3486 |  | 7.082607 | 0.1836724 | 1.393922 | 0.7174005 | 229.936
19.29419 | 3.029414 | 0.2770514 | 0.9004685 | 1.110533 | 355.9401 |  | 7.079325 | 0.1828643 | 1.388898 | 0.7199952 | 230.7677
19.31853 | 3.020769 | 0.2776111 | 0.9008481 | 1.110065 | 355.7901 |  | 7.061026 | 0.1838096 | 1.394226 | 0.7172437 | 229.8858
19.34288 | 3.017923 | 0.2771679 | 0.8996949 | 1.111488 | 356.2461 |  | 7.045449 | 0.1829311 | 1.386246 | 0.7213727 | 231.2092
19.36722 | 3.009488 | 0.2743304 | 0.889113 | 1.124716 | 360.486 |  | 7.02537 | 0.1823747 | 1.379826 | 0.7247291 | 232.285
19.39156 | 3.010218 | 0.2764079 | 0.8971901 | 1.114591 | 357.2407 |  | 7.017308 | 0.1836482 | 1.389611 | 0.7196258 | 230.6493
19.41591 | 3.004863 | 0.2731955 | 0.8862966 | 1.12829 | 361.6316 |  | 6.999724 | 0.1823307 | 1.377912 | 0.7257358 | 232.6076
19.44025 | 3.002956 | 0.2733995 | 0.8875068 | 1.126752 | 361.1384 |  | 6.98418 | 0.1819598 | 1.373776 | 0.7279207 | 233.3079
19.4646 | 3.000714 | 0.2702717 | 0.8777965 | 1.139216 | 365.1334 |  | 6.971576 | 0.181107 | 1.36658 | 0.731754 | 234.5365
19.48894 | 2.997529 | 0.2716961 | 0.8825884 | 1.133031 | 363.151 |  | 6.951 | 0.1818038 | 1.369499 | 0.7301943 | 234.0366
19.51329 | 2.995792 | 0.2689053 | 0.8741071 | 1.144025 | 366.6745 |  | 6.939723 | 0.1801527 | 1.356552 | 0.7371629 | 236.2702
Sheet resistance changes in the X and Y direction | [7 empty] | Waveguide data (NRW method) in the same band as the microstrip data up to 19.5 GHz |  |  |  |  | X/Y Direction anisotropy
Hot |  |  |  | Cold X | 220C X |  |  | WR42
tanD |  | RF R/R0 |  | tanD | tanD | R/R0 |  | Freq | Real |  |  |  | Freq | E_r Cold | Cold direction X
0.2637414 | 3.791593 | #REF! |  | 1.119768 | 0.1071227 | 10.45313 |  | 18 | 13.26008 | 18 | 3.37663 |  | 0.01 | 48.95396 | 190.7167
0.2625925 | 3.808181 | #REF! |  | 1.199789 | 0.05707433 | 21.02152 |  | 18.00425 | 13.25492 | 18.00425 | 3.359722 |  | 0.01598402 | 48.28717 | 101.3974
0.2593673 | 3.855536 | #REF! |  | 1.165436 | 3.04293 | 0.3829979 |  | 18.0085 | 13.25004 | 18.0085 | 3.411686 |  | 0.02196803 | 47.38403 | 72.65911
0.2558438 | 3.908635 | #REF! |  | 1.089034 | 2.043791 | 0.5328499 |  | 18.01275 | 13.25343 | 18.01275 | 3.391203 |  | 0.02795205 | 46.78638 | 60.14263
0.2538624 | 3.939142 | #REF! |  | 1.003982 | 1.936837 | 0.5183618 |  | 18.017 | 13.25882 | 18.017 | 3.39867 |  | 0.03393606 | 46.43647 | 53.57475
0.2516901 | 3.97314 | #REF! |  | 0.9275331 | 1.891701 | 0.490317 |  | 18.02125 | 13.27755 | 18.02125 | 3.365562 |  | 0.03992008 | 45.8967 | 49.63836
0.2495384 | 4.007399 | #REF! |  | 0.8598637 | 1.927432 | 0.4461188 |  | 18.0255 | 13.28337 | 18.0255 | 3.393867 |  | 0.0459041 | 45.44861 | 47.00969
0.2457834 | 4.068623 | #REF! |  | 0.788021 | 1.937558 | 0.4067083 |  | 18.02975 | 13.29577 | 18.02975 | 3.294283 |  | 0.05188811 | 44.94796 | 45.32581
0.2418197 | 4.135312 | #REF! |  | 0.7531359 | 2.028086 | 0.371353 |  | 18.034 | 13.29111 | 18.034 | 3.268674 |  | 0.05787213 | 44.51271 | 43.64151
0.2395364 | 4.17473 | #REF! |  | 0.7094889 | 2.211967 | 0.3207503 |  | 18.03825 | 13.29102 | 18.03825 | 3.244993 |  | 0.06385614 | 44.07015 | 42.49928
0.2377575 | 4.205966 | #REF! |  | 0.6717831 | 2.479113 | 0.2709772 |  | 18.0425 | 13.2817 | 18.0425 | 3.212743 |  | 0.06984016 | 43.57351 | 41.56415
0.2356653 | 4.243306 | #REF! |  | 0.6404063 | 3.051604 | 0.2098589 |  | 18.04675 | 13.2656 | 18.04675 | 3.189865 |  | 0.07582418 | 43.15742 | 40.76362
0.2325681 | 4.299817 | #REF! |  | 0.6104931 | 4.436753 | 0.1375991 |  | 18.051 | 13.27097 | 18.051 | 3.150696 |  | 0.08180819 | 42.5954 | 40.06702
0.2292465 | 4.362116 | #REF! |  | 0.5838826 | 3.86439 | 0.1510931 |  | 18.05525 | 13.26419 | 18.05525 | 3.074083 |  | 0.08779221 | 42.1258 | 39.39886
0.2274517 | 4.396538 | #REF! |  | 0.5568387 | 3.731653 | 0.1492204 |  | 18.0595 | 13.27127 | 18.0595 | 3.034408 |  | 0.09377622 | 41.63442 | 38.77087
0.2253256 | 4.438021 | #REF! |  | 0.5423879 | 3.162805 | 0.1714895 |  | 18.06375 | 13.26127 | 18.06375 | 2.989832 |  | 0.09976024 | 41.11487 | 38.20689
0.2229375 | 4.485563 | #REF! |  | 0.5289857 | 3.40169 | 0.1555068 |  | 18.068 | 13.25759 | 18.068 | 2.853216 |  | 0.1057443 | 40.70929 | 37.91305
0.2197964 | 4.549664 | #REF! |  | 0.514271 | 3.735569 | 0.1376687 |  | 18.07225 | 13.23434 | 18.07225 | 2.901176 |  | 0.1117283 | 40.31918 | 37.56955
0.2165944 | 4.616924 | #REF! |  | 0.5020655 | 4.237674 | 0.1184767 |  | 18.0765 | 13.21161 | 18.0765 | 3.043735 |  | 0.1177123 | 39.88626 | 37.1977
0.2150071 | 4.651009 | #REF! |  | 0.4915799 | 4.891023 | 0.1005066 |  | 18.08075 | 13.19134 | 18.08075 | 3.245812 |  | 0.1236963 | 39.44421 | 36.83892
0.214068 | 4.671413 | #REF! |  | 0.4837759 | 5.812481 | 0.08323053 |  | 18.085 | 13.19124 | 18.085 | 3.289872 |  | 0.1296803 | 39.0283 | 36.51474
0.2125061 | 4.705748 | #REF! |  | 0.4742519 | 7.384295 | 0.0642244 |  | 18.08925 | 13.18041 | 18.08925 | 3.435506 |  | 0.1356643 | 38.65896 | 36.26464
0.2104299 | 4.752175 | #REF! |  | 0.4665028 | 11.66289 | 0.0399989 |  | 18.0935 | 13.1541 | 18.0935 | 3.487596 |  | 0.1416484 | 38.21596 | 35.95194
0.2088239 | 4.788725 | #REF! |  | 0.4591669 | -88.8726 | -0.005166575 |  | 18.09775 | 13.11723 | 18.09775 | 3.483222 |  | 0.1476324 | 37.76039 | 35.62544
0.2076823 | 4.815046 | #REF! |  | 0.4534657 | -4.013569 | -0.1129832 |  | 18.102 | 13.07891 | 18.102 | 3.513695 |  | 0.1536164 | 37.2735 | 35.22927
0.2063997 | 4.844967 | #REF! |  | 0.4476169 | -0.7744211 | -0.578002 |  | 18.10625 | 13.04393 | 18.10625 | 3.49293 |  | 0.1596004 | 36.8855 | 34.94782
0.2047665 | 4.883611 | #REF! |  | 0.4409553 | -1.96839 | -0.2240183 |  | 18.1105 | 13.01262 | 18.1105 | 3.517103 |  | 0.1655844 | 36.53368 | 34.69659
0.2019214 | 4.952422 | #REF! |  | 0.4355158 | -3.258128 | -0.1336705 |  | 18.11475 | 12.98166 | 18.11475 | 3.492403 |  | 0.1715684 | 36.1164 | 34.42103
0.1996612 | 5.008484 | #REF! |  | 0.4292968 | -0.2738712 | -1.567514 |  | 18.119 | 12.95766 | 18.119 | 3.501232 |  | 0.1775524 | 35.70009 | 34.1486
0.1986588 | 5.033757 | #REF! |  | 0.4248833 | -3.265735 | -0.1301034 |  | 18.12325 | 12.94001 | 18.12325 | 3.464454 |  | 0.1835365 | 35.36382 | 33.93446
0.1984455 | 5.039168 | #REF! |  | 0.419766 | -11.1947 | -0.03749686 |  | 18.1275 | 12.92735 | 18.1275 | 3.492226 |  | 0.1895205 | 35.03935 | 33.76504
0.1975201 | 5.062776 | #REF! |  | 0.4190518 | -117.7552 | -0.00355867 |  | 18.13175 | 12.92706 | 18.13175 | 3.522515 |  | 0.1955045 | 34.71509 | 33.5694
0.1953861 | 5.118071 | #REF! |  | 0.4148693 | 54.68401 | 0.007586666 |  | 18.136 | 12.93921 | 18.136 | 3.461569 |  | 0.2014885 | 34.34559 | 33.36443
0.193674 | 5.163314 | #REF! |  | 0.409258 | 9.930489 | 0.04121227 |  | 18.14025 | 12.9599 | 18.14025 | 3.510993 |  | 0.2074725 | 33.96984 | 33.12339
0.192931 | 5.1832 | #REF! |  | 0.4093538 | 7.257773 | 0.05640211 |  | 18.1445 | 12.97624 | 18.1445 | 3.476009 |  | 0.2134565 | 33.62177 | 32.88995
0.1931713 | 5.176753 | #REF! |  | 0.4070568 | 5.389502 | 0.07552771 |  | 18.14875 | 12.98796 | 18.14875 | 3.512487 |  | 0.2194406 | 33.3172 | 32.67649
0.1925351 | 5.193859 | #REF! |  | 0.4047431 | 3.27025 | 0.1237652 |  | 18.153 | 12.99469 | 18.153 | 3.439383 |  | 0.2254246 | 33.01675 | 32.45607
0.1908192 | 5.240563 | #REF! |  | 0.403812 | 2.135477 | 0.1890969 |  | 18.15725 | 13.00298 | 18.15725 | 3.468428 |  | 0.2314086 | 32.67713 | 32.18652
0.1892271 | 5.284654 | #REF! |  | 0.4025638 | 1.352335 | 0.2976807 |  | 18.1615 | 12.99108 | 18.1615 | 3.469071 |  | 0.2373926 | 32.38128 | 31.93753
0.1882979 | 5.310734 | #REF! |  | 0.4027609 | 0.8588858 | 0.4689342 |  | 18.16575 | 12.98242 | 18.16575 | 3.446367 |  | 0.2433766 | 32.16612 | 31.77676
0.1876564 | 5.328887 | #REF! |  | 0.4016085 | 0.5402857 | 0.7433262 |  | 18.17 | 12.97764 | 18.17 | 3.370191 |  | 0.2493606 | 31.93036 | 31.64097
0.1865093 | 5.361662 | #REF! |  | 0.4008177 | 0.3359533 | 1.193076 |  | 18.17425 | 12.9609 | 18.17425 | 3.33549 |  | 0.2553447 | 31.6527 | 31.46245
0.1840626 | 5.432935 | #REF! |  | 0.4003596 | 0.1992345 | 2.009489 |  | 18.1785 | 12.9651 | 18.1785 | 3.192688 |  | 0.2613287 | 31.36646 | 31.28722
0.1819836 | 5.495 | #REF! |  | 0.4014255 | 0.08952649 | 4.483875 |  | 18.18275 | 12.96355 | 18.18275 | 3.072908 |  | 0.2673127 | 31.14514 | 31.10987
0.1812703 | 5.516624 | #REF! |  | 0.4017038 | 0.001824472 | 220.1754 |  | 18.187 | 12.94633 | 18.187 | 3.010323 |  | 0.2732967 | 30.97325 | 30.95599
0.1814879 | 5.51001 | #REF! |  | 0.4024923 | 0.04680326 | 8.599663 |  | 18.19125 | 12.93622 | 18.19125 | 2.963275 |  | 0.2792807 | 30.70191 | 30.81402
0.1808889 | 5.528256 | #REF! |  | 0.4007664 | 0.09527517 | 4.20641 |  | 18.1955 | 12.92521 | 18.1955 | 2.953152 |  | 0.2852647 | 30.45654 | 30.62986
0.179159 | 5.581634 | #REF! |  | 0.4004388 | 0.1195057 | 3.350794 |  | 18.19975 | 12.93654 | 18.19975 | 3.063888 |  | 0.2912488 | 30.13344 | 30.39231
0.1771266 | 5.645679 | #REF! |  | 0.4005447 | 0.1082303 | 3.700857 |  | 18.204 | 12.926 | 18.204 | 3.236364 |  | 0.2972328 | 29.90183 | 30.19748
0.1763216 | 5.671456 | #REF! |  | 0.4028787 | 0.08560879 | 4.706044 |  | 18.20825 | 12.92215 | 18.20825 | 3.284939 |  | 0.3032168 | 29.75539 | 30.04702
0.1761953 | 5.675522 | #REF! |  | 0.4031418 | 0.0802018 | 5.026593 |  | 18.2125 | 12.90722 | 18.2125 | 3.438764 |  | 0.3092008 | 29.59348 | 29.90273
0.1758835 | 5.685582 | #REF! |  | 0.402098 | 0.08575995 | 4.688645 |  | 18.21675 | 12.88639 | 18.21675 | 3.451452 |  | 0.3151848 | 29.41114 | 29.75128
0.1748044 | 5.720681 | #REF! |  | 0.4035249 | 0.1041162 | 3.875716 |  | 18.221 | 12.85809 | 18.221 | 3.496552 |  | 0.3211688 | 29.24199 | 29.62275
0.1733434 | 5.768894 | #REF! |  | 0.404561 | 0.1120293 | 3.611208 |  | 18.22525 | 12.82399 | 18.22525 | 3.559783 |  | 0.3271528 | 29.08522 | 29.52406
0.1721977 | 5.807279 | #REF! |  | 0.4055243 | 0.1139051 | 3.560194 |  | 18.2295 | 12.79149 | 18.2295 | 3.637404 |  | 0.3331369 | 28.92604 | 29.43314
0.1718014 | 5.820676 | #REF! |  | 0.4066423 | 0.1213541 | 3.350873 |  | 18.23375 | 12.76821 | 18.23375 | 3.636548 |  | 0.3391209 | 28.73155 | 29.30169
0.1711721 | 5.842073 | #REF! |  | 0.4063675 | 0.1244641 | 3.264938 |  | 18.238 | 12.72568 | 18.238 | 3.652415 |  | 0.3451049 | 28.53902 | 29.14382
0.1695599 | 5.897619 | #REF! |  | 0.4073424 | 0.1294993 | 3.145517 |  | 18.24225 | 12.70485 | 18.24225 | 3.667434 |  | 0.3510889 | 28.38274 | 28.99172
0.1679249 | 5.955042 | #REF! |  | 0.4079505 | 0.1382278 | 2.951291 |  | 18.2465 | 12.67434 | 18.2465 | 3.722676 |  | 0.3570729 | 28.26584 | 28.86012
0.1670069 | 5.987778 | #REF! |  | 0.4069416 | 0.1537527 | 2.646728 |  | 18.25075 | 12.66598 | 18.25075 | 3.688534 |  | 0.3630569 | 28.15047 | 28.74051
0.1665215 | 6.00523 | #REF! |  | 0.4041034 | 0.1687895 | 2.394127 |  | 18.255 | 12.65985 | 18.255 | 3.751262 |  | 0.369041 | 28.01156 | 28.60329
0.166092 | 6.020759 | #REF! |  | 0.4025943 | 0.181992 | 2.212154 |  | 18.25925 | 12.65095 | 18.25925 | 3.826404 |  | 0.375025 | 27.87985 | 28.48853
0.1650983 | 6.056996 | #REF! |  | 0.4018081 | 0.1883697 | 2.133083 |  | 18.2635 | 12.67548 | 18.2635 | 3.781566 |  | 0.381009 | 27.76945 | 28.40554
0.1642425 | 6.088558 | #REF! |  | 0.4021425 | 0.1782692 | 2.255816 |  | 18.26775 | 12.69571 | 18.26775 | 3.698087 |  | 0.386993 | 27.66504 | 28.34928
0.1639116 | 6.100851 | #REF! |  | 0.4026927 | 0.1697774 | 2.371887 |  | 18.272 | 12.68974 | 18.272 | 3.671406 |  | 0.392977 | 27.55235 | 28.28126
0.1638052 | 6.104813 | #REF! |  | 0.4035811 | 0.1601041 | 2.520742 |  | 18.27625 | 12.69277 | 18.27625 | 3.611002 |  | 0.398961 | 27.44555 | 28.18543
0.1634953 | 6.116384 | #REF! |  | 0.4065099 | 0.15123 | 2.688024 |  | 18.2805 | 12.69406 | 18.2805 | 3.627451 |  | 0.4049451 | 27.35561 | 28.08278
0.1630742 | 6.132178 | #REF! |  | 0.4102576 | 0.145483 | 2.819969 |  | 18.28475 | 12.69655 | 18.28475 | 3.673533 |  | 0.4109291 | 27.26178 | 27.98329
0.1624616 | 6.155302 | #REF! |  | 0.4113671 | 0.1414333 | 2.908559 |  | 18.289 | 12.68873 | 18.289 | 3.616423 |  | 0.4169131 | 27.15772 | 27.89632
0.1620496 | 6.170949 | #REF! |  | 0.4117512 | 0.1382024 | 2.979335 |  | 18.29325 | 12.68625 | 18.29325 | 3.6363 |  | 0.4228971 | 27.06537 | 27.77768
0.1617797 | 6.181245 | #REF! |  | 0.412749 | 0.1379261 | 2.992538 |  | 18.2975 | 12.68191 | 18.2975 | 3.590253 |  | 0.4288811 | 26.97997 | 27.63807
0.1611125 | 6.206844 | #REF! |  | 0.4138742 | 0.1430602 | 2.893007 |  | 18.30175 | 12.67484 | 18.30175 | 3.483513 |  | 0.4348651 | 26.91993 | 27.51168
0.1606248 | 6.22569 | #REF! |  | 0.4158215 | 0.1545406 | 2.690694 |  | 18.306 | 12.66675 | 18.306 | 3.342542 |  | 0.4408492 | 26.87388 | 27.42461
0.1599554 | 6.251743 | #REF! |  | 0.4164321 | 0.1721395 | 2.419155 |  | 18.31025 | 12.66108 | 18.31025 | 3.296734 |  | 0.4468332 | 26.81294 | 27.35169
0.1595753 | 6.266635 | #REF! |  | 0.4158543 | 0.1818617 | 2.286652 |  | 18.3145 | 12.6559 | 18.3145 | 3.246135 |  | 0.4528172 | 26.71982 | 27.27214
0.1593969 | 6.273646 | #REF! |  | 0.4166325 | 0.1788413 | 2.329621 |  | 18.31875 | 12.66033 | 18.31875 | 3.245082 |  | 0.4588012 | 26.61359 | 27.1891
0.1587231 | 6.300281 | #REF! |  | 0.4187131 | 0.1675355 | 2.499251 |  | 18.323 | 12.67762 | 18.323 | 3.283209 |  | 0.4647852 | 26.52189 | 27.13352
0.1576318 | 6.343898 | #REF! |  | 0.4226949 | 0.1575274 | 2.683311 |  | 18.32725 | 12.6907 | 18.32725 | 3.294698 |  | 0.4707692 | 26.45172 | 27.08493
0.1566431 | 6.38394 | #REF! |  | 0.4261302 | 0.1468764 | 2.901284 |  | 18.3315 | 12.68035 | 18.3315 | 3.473859 |  | 0.4767532 | 26.3834 | 27.02125
0.1560935 | 6.406415 | #REF! |  | 0.4283251 | 0.1373621 | 3.118219 |  | 18.33575 | 12.65684 | 18.33575 | 3.535183 |  | 0.4827373 | 26.32798 | 26.93772
0.1557389 | 6.421003 | #REF! |  | 0.4318513 | 0.1315194 | 3.283555 |  | 18.34 | 12.63935 | 18.34 | 3.633126 |  | 0.4887213 | 26.27398 | 26.82455
0.1550775 | 6.44839 | #REF! |  | 0.4356217 | 0.1290257 | 3.37624 |  | 18.34425 | 12.60738 | 18.34425 | 3.707953 |  | 0.4947053 | 26.24119 | 26.72742
0.1541767 | 6.486063 | #REF! |  | 0.4391057 | 0.1289261 | 3.405871 |  | 18.3485 | 12.57441 | 18.3485 | 3.736908 |  | 0.5006893 | 26.21278 | 26.64307
0.153921 | 6.496839 | #REF! |  | 0.4403787 | 0.1294283 | 3.402491 |  | 18.35275 | 12.52978 | 18.35275 | 3.748925 |  | 0.5066733 | 26.17272 | 26.55322
0.1540245 | 6.492476 | #REF! |  | 0.4407471 | 0.1279673 | 3.444217 |  | 18.357 | 12.49115 | 18.357 | 3.839502 |  | 0.5126573 | 26.13015 | 26.45056
0.1542749 | 6.481937 | #REF! |  | 0.4410594 | 0.1270141 | 3.472525 |  | 18.36125 | 12.46206 | 18.36125 | 3.79533 |  | 0.5186414 | 26.09546 | 26.36283
0.1543672 | 6.478059 | #REF! |  | 0.4422742 | 0.1252856 | 3.530127 |  | 18.3655 | 12.41993 | 18.3655 | 3.818779 |  | 0.5246254 | 26.06838 | 26.30655
0.1541106 | 6.488848 | #REF! |  | 0.4424427 | 0.1236277 | 3.57883 |  | 18.36975 | 12.40002 | 18.36975 | 3.837457 |  | 0.5306094 | 26.04192 | 26.27576
0.1539709 | 6.494736 | #REF! |  | 0.4416763 | 0.1216356 | 3.631144 |  | 18.374 | 12.38582 | 18.374 | 3.923975 |  | 0.5365934 | 25.99617 | 26.23373
0.154382 | 6.477441 | #REF! |  | 0.4405065 | 0.1170703 | 3.762751 |  | 18.37825 | 12.38059 | 18.37825 | 3.947171 |  | 0.5425774 | 25.94983 | 26.18087
0.1546917 | 6.464473 | #REF! |  | 0.4405103 | 0.1121121 | 3.929196 |  | 18.3825 | 12.3959 | 18.3825 | 3.938726 |  | 0.5485614 | 25.89969 | 26.1199
0.1544336 | 6.475275 | #REF! |  | 0.4416498 | 0.108396 | 4.07441 |  | 18.38675 | 12.40981 | 18.38675 | 3.964072 |  | 0.5545455 | 25.86347 | 26.07182
0.1538567 | 6.499556 | #REF! |  | 0.4428741 | 0.1042581 | 4.247861 |  | 18.391 | 12.42361 | 18.391 | 3.879423 |  | 0.5605295 | 25.83596 | 26.0157
0.1535766 | 6.511409 | #REF! |  | 0.4429687 | 0.1006853 | 4.399538 |  | 18.39525 | 12.44163 | 18.39525 | 3.838112 |  | 0.5665135 | 25.80279 | 25.94285
0.1539229 | 6.496761 | #REF! |  | 0.4436332 | 0.0966601 | 4.589621 |  | 18.3995 | 12.44966 | 18.3995 | 3.785073 |  | 0.5724975 | 25.77497 | 25.86272
0.1541914 | 6.485446 | #REF! |  | 0.4452785 | 0.09499439 | 4.687419 |  | 18.40375 | 12.44651 | 18.40375 | 3.771713 |  | 0.5784815 | 25.74774 | 25.80194
0.1544015 | 6.476622 | #REF! |  | 0.4477817 | 0.09627034 | 4.651294 |  | 18.408 | 12.4481 | 18.408 | 3.798518 |  | 0.5844655 | 25.72108 | 25.75766
0.1547574 | 6.461727 | #REF! |  | 0.4496031 | 0.09825564 | 4.57585 |  | 18.41225 | 12.44044 | 18.41225 | 3.805246 |  | 0.5904496 | 25.70097 | 25.72936
0.1548969 | 6.455907 | #REF! |  | 0.4510138 | 0.1005006 | 4.487673 |  | 18.4165 | 12.43732 | 18.4165 | 3.759123 |  | 0.5964336 | 25.67978 | 25.69313
0.156125 | 6.405126 | #REF! |  | 0.4522601 | 0.1019556 | 4.435852 |  | 18.42075 | 12.42981 | 18.42075 | 3.707181 |  | 0.6024176 | 25.65902 | 25.65975
0.1573396 | 6.355678 | #REF! |  | 0.4536792 | 0.1047489 | 4.331113 |  | 18.425 | 12.41434 | 18.425 | 3.696715 |  | 0.6084016 | 25.62852 | 25.63121
0.1575752 | 6.346177 | #REF! |  | 0.4549657 | 0.1092013 | 4.166304 |  | 18.42925 | 12.40936 | 18.42925 | 3.62858 |  | 0.6143856 | 25.59863 | 25.60324
0.1578406 | 6.335505 | #REF! |  | 0.4566415 | 0.1108237 | 4.120434 |  | 18.4335 | 12.40087 | 18.4335 | 3.633811 |  | 0.6203696 | 25.56934 | 25.55952
0.1578589 | 6.334771 | #REF! |  | 0.4557363 | 0.1080816 | 4.216595 |  | 18.43775 | 12.41313 | 18.43775 | 3.562449 |  | 0.6263536 | 25.53639 | 25.50256
0.1582531 | 6.31899 | #REF! |  | 0.4559893 | 0.1029241 | 4.430347 |  | 18.442 | 12.42593 | 18.442 | 3.557956 |  | 0.6323377 | 25.50967 | 25.43476
0.1585186 | 6.308407 | #REF! |  | 0.4561086 | 0.09922772 | 4.596584 |  | 18.44625 | 12.43704 | 18.44625 | 3.588291 |  | 0.6383217 | 25.49035 | 25.38016
0.158528 | 6.308035 | #REF! |  | 0.4579792 | 0.09762776 | 4.691075 |  | 18.4505 | 12.44238 | 18.4505 | 3.529323 |  | 0.6443057 | 25.46731 | 25.32077
0.1584774 | 6.310046 | #REF! |  | 0.4586628 | 0.09606241 | 4.774633 |  | 18.45475 | 12.43293 | 18.45475 | 3.549673 |  | 0.6502897 | 25.45011 | 25.27608
0.1584888 | 6.309593 | #REF! |  | 0.4599376 | 0.09588649 | 4.796689 |  | 18.459 | 12.41834 | 18.459 | 3.59549 |  | 0.6562737 | 25.42787 | 25.23607
0.159384 | 6.274154 | #REF! |  | 0.4624143 | 0.0945616 | 4.890086 |  | 18.46325 | 12.39803 | 18.46325 | 3.615341 |  | 0.6622577 | 25.40869 | 25.20818
0.1604661 | 6.231845 | #REF! |  | 0.4651964 | 0.09160916 | 5.078055 |  | 18.4675 | 12.38771 | 18.4675 | 3.767894 |  | 0.6682418 | 25.38724 | 25.19772
0.1613087 | 6.199294 | #REF! |  | 0.4670713 | 0.08873048 | 5.263933 |  | 18.47175 | 12.35157 | 18.47175 | 3.82445 |  | 0.6742258 | 25.36487 | 25.18186
0.1619716 | 6.173923 | #REF! |  | 0.4700585 | 0.08575505 | 5.481409 |  | 18.476 | 12.31828 | 18.476 | 3.828961 |  | 0.6802098 | 25.33644 | 25.14784
0.1627869 | 6.142999 | #REF! |  | 0.4729048 | 0.08316361 | 5.686439 |  | 18.48025 | 12.29309 | 18.48025 | 3.875472 |  | 0.6861938 | 25.30598 | 25.10347
0.1634816 | 6.116896 | #REF! |  | 0.4753782 | 0.08084318 | 5.880251 |  | 18.4845 | 12.25959 | 18.4845 | 3.899719 |  | 0.6921778 | 25.27225 | 25.04544
0.1640152 | 6.096994 | #REF! |  | 0.4773366 | 0.07851795 | 6.079331 |  | 18.48875 | 12.22562 | 18.48875 | 3.926838 |  | 0.6981618 | 25.24666 | 24.99385
0.1640315 | 6.096389 | #REF! |  | 0.4779688 | 0.07683469 | 6.220742 |  | 18.493 | 12.19717 | 18.493 | 3.993996 |  | 0.7041459 | 25.21778 | 24.93076
0.1635958 | 6.112626 | #REF! |  | 0.4777315 | 0.07514619 | 6.357362 |  | 18.49725 | 12.1808 | 18.49725 | 4.00891 |  | 0.7101299 | 25.18694 | 24.87232
0.1630074 | 6.13469 | #REF! |  | 0.4767755 | 0.07386043 | 6.455087 |  | 18.5015 | 12.1731 | 18.5015 | 4.058535 |  | 0.7161139 | 25.15296 | 24.82885
0.1624495 | 6.155757 | #REF! |  | 0.4764737 | 0.07350293 | 6.482377 |  | 18.50575 | 12.17211 | 18.50575 | 4.022426 |  | 0.7220979 | 25.12078 | 24.79477
0.1619283 | 6.175574 | #REF! |  | 0.4767734 | 0.07278984 | 6.55 |  | 18.51 | 12.17984 | 18.51 | 4.078053 |  | 0.7280819 | 25.09395 | 24.77494
0.1613007 | 6.199602 | #REF! |  | 0.477127 | 0.07134835 | 6.687289 |  | 18.51425 | 12.19034 | 18.51425 | 4.049372 |  | 0.7340659 | 25.06639 | 24.75883
0.1604754 | 6.231487 | #REF! |  | 0.4781933 | 0.0688574 | 6.94469 |  | 18.5185 | 12.19609 | 18.5185 | 3.99855 |  | 0.74005 | 25.04164 | 24.74804
0.1597337 | 6.260419 | #REF! |  | 0.4797603 | 0.06649579 | 7.214897 |  | 18.52275 | 12.20084 | 18.52275 | 3.961631 |  | 0.746034 | 25.0173 | 24.73242
0.159103 | 6.285238 | #REF! |  | 0.4825217 | 0.06498668 | 7.424932 |  | 18.527 | 12.19782 | 18.527 | 3.901668 |  | 0.752018 | 24.98756 | 24.70217
0.1582662 | 6.31847 | #REF! |  | 0.4848398 | 0.0632089 | 7.670436 |  | 18.53125 | 12.20918 | 18.53125 | 3.858178 |  | 0.758002 | 24.96291 | 24.66422
0.1572614 | 6.358838 | #REF! |  | 0.4864063 | 0.06137943 | 7.924581 |  | 18.5355 | 12.21283 | 18.5355 | 3.814646 |  | 0.763986 | 24.93638 | 24.61064
0.1558482 | 6.4165 | #REF! |  | 0.4873802 | 0.05951006 | 8.189879 |  | 18.53975 | 12.2163 | 18.53975 | 3.857673 |  | 0.76997 | 24.91027 | 24.55151
0.1543882 | 6.477178 | #REF! |  | 0.4876989 | 0.05806719 | 8.398872 |  | 18.544 | 12.20403 | 18.544 | 3.771777 |  | 0.775954 | 24.88906 | 24.50294
0.1527226 | 6.547821 | #REF! |  | 0.4878449 | 0.0578361 | 8.434955 |  | 18.54825 | 12.19738 | 18.54825 | 3.679017 |  | 0.7819381 | 24.86708 | 24.45357
0.1511578 | 6.615605 | #REF! |  | 0.4873872 | 0.05727312 | 8.509876 |  | 18.5525 | 12.1895 | 18.5525 | 3.656757 |  | 0.7879221 | 24.84654 | 24.41912
0.1496857 | 6.680667 | #REF! |  | 0.4869107 | 0.05598514 | 8.697142 |  | 18.55675 | 12.1921 | 18.55675 | 3.642108 |  | 0.7939061 | 24.82303 | 24.39455
0.148387 | 6.739136 | #REF! |  | 0.48704 | 0.05466804 | 8.909046 |  | 18.561 | 12.19879 | 18.561 | 3.604907 |  | 0.7998901 | 24.79337 | 24.37809
0.1471503 | 6.795772 | #REF! |  | 0.4876638 | 0.05391137 | 9.045658 |  | 18.56525 | 12.20991 | 18.56525 | 3.627098 |  | 0.8058741 | 24.76417 | 24.3726
0.146366 | 6.83219 | #REF! |  | 0.48892 | 0.05372152 | 9.101008 |  | 18.5695 | 12.22791 | 18.5695 | 3.582178 |  | 0.8118581 | 24.72472 | 24.35806
0.14579 | 6.85918 | #REF! |  | 0.4903961 | 0.05309855 | 9.235583 |  | 18.57375 | 12.22162 | 18.57375 | 3.529979 |  | 0.8178422 | 24.67952 | 24.33771
0.1452865 | 6.882952 | #REF! |  | 0.4911083 | 0.05143791 | 9.547594 |  | 18.578 | 12.22145 | 18.578 | 3.530119 |  | 0.8238262 | 24.62977 | 24.30568
0.1449211 | 6.900307 | #REF! |  | 0.4914319 | 0.04975644 | 9.876748 |  | 18.58225 | 12.20607 | 18.58225 | 3.575892 |  | 0.8298102 | 24.58077 | 24.2667
0.1444657 | 6.922059 | #REF! |  | 0.4918808 | 0.04877369 | 10.08496 |  | 18.5865 | 12.18842 | 18.5865 | 3.609651 |  | 0.8357942 | 24.54184 | 24.21947
0.1440244 | 6.943267 | #REF! |  | 0.491109 | 0.04871669 | 10.08092 |  | 18.59075 | 12.16566 | 18.59075 | 3.74241 |  | 0.8417782 | 24.50451 | 24.16565
0.1435247 | 6.967444 | #REF! |  | 0.4894575 | 0.04820486 | 10.1537 |  | 18.595 | 12.1422 | 18.595 | 3.800402 |  | 0.8477622 | 24.47385 | 24.12424
0.1427953 | 7.003034 | #REF! |  | 0.4876173 | 0.04691273 | 10.39414 |  | 18.59925 | 12.10998 | 18.59925 | 3.895305 |  | 0.8537463 | 24.44768 | 24.09064
0.1419021 | 7.04711 | #REF! |  | 0.4861571 | 0.04627558 | 10.5057 |  | 18.6035 | 12.06807 | 18.6035 | 3.894066 |  | 0.8597303 | 24.41888 | 24.06467
0.1409173 | 7.096363 | #REF! |  | 0.4857105 | 0.04638723 | 10.47078 |  | 18.60775 | 12.03684 | 18.60775 | 3.967874 |  | 0.8657143 | 24.39049 | 24.04899
0.1400151 | 7.142085 | #REF! |  | 0.4855989 | 0.04702911 | 10.3255 |  | 18.612 | 12.0056 | 18.612 | 4.016042 |  | 0.8716983 | 24.35658 | 24.03494
0.1389721 | 7.195688 | #REF! |  | 0.4859077 | 0.04718454 | 10.29803 |  | 18.61625 | 11.98459 | 18.61625 | 4.015487 |  | 0.8776823 | 24.31923 | 24.02109
0.137955 | 7.248743 | #REF! |  | 0.4865011 | 0.04652464 | 10.45685 |  | 18.6205 | 11.95527 | 18.6205 | 4.077945 |  | 0.8836663 | 24.28436 | 24.00188
0.1369795 | 7.300363 | #REF! |  | 0.4873413 | 0.04571522 | 10.66037 |  | 18.62475 | 11.93544 | 18.62475 | 4.065261 |  | 0.8896503 | 24.25192 | 23.97329
0.1362718 | 7.338277 | #REF! |  | 0.4880547 | 0.04550805 | 10.72458 |  | 18.629 | 11.93168 | 18.629 | 4.044835 |  | 0.8956344 | 24.21802 | 23.93416
0.1356191 | 7.373595 | #REF! |  | 0.4875933 | 0.04552781 | 10.70979 |  | 18.63325 | 11.9364 | 18.63325 | 4.053262 |  | 0.9016184 | 24.17887 | 23.88744
0.1350822 | 7.402901 | #REF! |  | 0.4862971 | 0.04470692 | 10.87745 |  | 18.6375 | 11.93828 | 18.6375 | 3.942821 |  | 0.9076024 | 24.14216 | 23.84542
0.134717 | 7.422968 | #REF! |  | 0.4841492 | 0.04326532 | 11.19024 |  | 18.64175 | 11.94683 | 18.64175 | 3.964135 |  | 0.9135864 | 24.10596 | 23.80666
0.1343399 | 7.443802 | #REF! |  | 0.4821355 | 0.04229377 | 11.39968 |  | 18.646 | 11.95939 | 18.646 | 3.861979 |  | 0.9195704 | 24.07398 | 23.77242
0.1339071 | 7.467865 | #REF! |  | 0.4804498 | 0.04203021 | 11.43106 |  | 18.65025 | 11.9787 | 18.65025 | 3.829097 |  | 0.9255544 | 24.03967 | 23.74918
0.1335443 | 7.488152 | #REF! |  | 0.4793931 | 0.04164123 | 11.51246 |  | 18.6545 | 11.98369 | 18.6545 | 3.849155 |  | 0.9315385 | 24.0003 | 23.73149
0.133188 | 7.508182 | #REF! |  | 0.4784824 | 0.04084391 | 11.7149 |  | 18.65875 | 11.97564 | 18.65875 | 3.813175 |  | 0.9375225 | 23.96148 | 23.71663
0.1326776 | 7.537068 | #REF! |  | 0.4783813 | 0.03988712 | 11.99338 |  | 18.663 | 11.97404 | 18.663 | 3.819227 |  | 0.9435065 | 23.92951 | 23.70197
0.1321289 | 7.568369 | #REF! |  | 0.4785132 | 0.03950045 | 12.11412 |  | 18.66725 | 11.96444 | 18.66725 | 3.737856 |  | 0.9494905 | 23.89976 | 23.68236
0.1316497 | 7.595916 | #REF! |  | 0.4796464 | 0.03968918 | 12.08507 |  | 18.6715 | 11.9575 | 18.6715 | 3.745493 |  | 0.9554745 | 23.86326 | 23.65153
0.1311781 | 7.623225 | #REF! |  | 0.4802988 | 0.03981567 | 12.06306 |  | 18.67575 | 11.95095 | 18.67575 | 3.726418 |  | 0.9614585 | 23.82547 | 23.61732
0.1308311 | 7.643445 | #REF! |  | 0.4802581 | 0.03920105 | 12.25115 |  | 18.68 | 11.97193 | 18.68 | 3.737147 |  | 0.9674426 | 23.78993 | 23.57601
0.1304945 | 7.663156 | #REF! |  | 0.479938 | 0.03879094 | 12.37242 |  | 18.68425 | 11.98784 | 18.68425 | 3.6655 |  | 0.9734266 | 23.75574 | 23.534
0.1302321 | 7.678601 | #REF! |  | 0.4790599 | 0.03889808 | 12.31577 |  | 18.6885 | 12.00361 | 18.6885 | 3.55588 |  | 0.9794106 | 23.72285 | 23.49502
0.1299153 | 7.697322 | #REF! |  | 0.4777281 | 0.03888926 | 12.28432 |  | 18.69275 | 12.02444 | 18.69275 | 3.46836 |  | 0.9853946 | 23.68607 | 23.46146
0.1295309 | 7.720168 | #REF! |  | 0.4763677 | 0.03892571 | 12.23787 |  | 18.697 | 12.03162 | 18.697 | 3.39677 |  | 0.9913786 | 23.64891 | 23.43566
0.1290264 | 7.750354 | #REF! |  | 0.4749165 | 0.03832155 | 12.39294 |  | 18.70125 | 12.0316 | 18.70125 | 3.327061 |  | 0.9973626 | 23.61307 | 23.41262
0.1283789 | 7.789443 | #REF! |  | 0.4739319 | 0.03784247 | 12.52381 |  | 18.7055 | 12.01558 | 18.7055 | 3.405326 |  | 1.003347 | 23.58192 | 23.39589
0.1276722 | 7.832559 | #REF! |  | 0.473845 | 0.037966 | 12.48077 |  | 18.70975 | 12.008 | 18.70975 | 3.41976 |  | 1.009331 | 23.54863 | 23.37937
0.126888 | 7.880966 | #REF! |  | 0.4744159 | 0.03774969 | 12.56741 |  | 18.714 | 11.97864 | 18.714 | 3.529063 |  | 1.015315 | 23.50992 | 23.35828
0.1259883 | 7.937243 | #REF! |  | 0.4751511 | 0.03793348 | 12.5259 |  | 18.71825 | 11.94143 | 18.71825 | 3.634693 |  | 1.021299 | 23.46755 | 23.33508
0.1251335 | 7.991465 | #REF! |  | 0.4759668 | 0.03782944 | 12.58192 |  | 18.7225 | 11.90322 | 18.7225 | 3.68274 |  | 1.027283 | 23.42983 | 23.30511
0.1244313 | 8.036562 | #REF! |  | 0.4769084 | 0.03774981 | 12.6334 |  | 18.72675 | 11.8687 | 18.72675 | 3.750001 |  | 1.033267 | 23.39176 | 23.26615
0.1238407 | 8.074889 | #REF! |  | 0.4775799 | 0.03671298 | 13.00847 |  | 18.731 | 11.8294 | 18.731 | 3.856837 |  | 1.039251 | 23.35334 | 23.2265
0.1233994 | 8.103769 | #REF! |  | 0.4773727 | 0.03716005 | 12.84639 |  | 18.73525 | 11.80168 | 18.73525 | 3.964229 |  | 1.045235 | 23.31137 | 23.18619
0.1229802 | 8.131392 | #REF! |  | 0.4771461 | 0.03760816 | 12.6873 |  | 18.7395 | 11.77995 | 18.7395 | 4.010995 |  | 1.051219 | 23.2699 | 23.15211
0.1226406 | 8.153908 | #REF! |  | 0.4763688 | 0.03762859 | 12.65976 |  | 18.74375 | 11.75308 | 18.74375 | 4.033734 |  | 1.057203 | 23.23292 | 23.12184
0.1223884 | 8.17071 | #REF! |  | 0.4755526 | 0.03775512 | 12.59571 |  | 18.748 | 11.73511 | 18.748 | 4.050051 |  | 1.063187 | 23.19718 | 23.09986
0.1221584 | 8.186092 | #REF! |  | 0.4748081 | 0.03824094 | 12.41622 |  | 18.75225 | 11.71986 | 18.75225 | 3.997962 |  | 1.069171 | 23.16265 | 23.08827
0.1218795 | 8.204826 | #REF! |  | 0.4745615 | 0.03867804 | 12.26953 |  | 18.7565 | 11.69918 | 18.7565 | 3.953831 |  | 1.075155 | 23.11994 | 23.07792
0.1216029 | 8.223491 | #REF! |  | 0.4745305 | 0.03896123 | 12.17956 |  | 18.76075 | 11.68837 | 18.76075 | 3.90513 |  | 1.081139 | 23.07852 | 23.06212
0.1210328 | 8.262226 | #REF! |  | 0.4750201 | 0.03923519 | 12.10699 |  | 18.765 | 11.68455 | 18.765 | 3.899768 |  | 1.087123 | 23.04144 | 23.04872
0.1204836 | 8.299887 | #REF! |  | 0.4757886 | 0.03927346 | 12.11476 |  | 18.76925 | 11.67851 | 18.76925 | 3.83673 |  | 1.093107 | 23.0025 | 23.02997
0.1199644 | 8.335809 | #REF! |  | 0.47671 | 0.03956766 | 12.04797 |  | 18.7735 | 11.68514 | 18.7735 | 3.784939 |  | 1.099091 | 22.96249 | 23.0027
0.1194218 | 8.37368 | #REF! |  | 0.4775766 | 0.03985652 | 11.9824 |  | 18.77775 | 11.69487 | 18.77775 | 3.748873 |  | 1.105075 | 22.91992 | 22.96813
0.1188686 | 8.41265 | #REF! |  | 0.478034 | 0.03972999 | 12.03207 |  | 18.782 | 11.69691 | 18.782 | 3.743101 |  | 1.111059 | 22.88311 | 22.92856
0.1183944 | 8.446345 | #REF! |  | 0.4782986 | 0.03978115 | 12.02325 |  | 18.78625 | 11.69139 | 18.78625 | 3.71644 |  | 1.117043 | 22.84449 | 22.88731
0.1179786 | 8.476115 | #REF! |  | 0.4780277 | 0.03976193 | 12.02224 |  | 18.7905 | 11.68745 | 18.7905 | 3.727 |  | 1.123027 | 22.81002 | 22.85506
0.1177991 | 8.489026 | #REF! |  | 0.4776032 | 0.04002428 | 11.93284 |  | 18.79475 | 11.68769 | 18.79475 | 3.691125 |  | 1.129011 | 22.77372 | 22.82529
0.117617 | 8.502171 | #REF! |  | 0.4771698 | 0.04004035 | 11.91722 |  | 18.799 | 11.69167 | 18.799 | 3.66203 |  | 1.134995 | 22.73784 | 22.80006
0.1174318 | 8.515578 | #REF! |  | 0.4769577 | 0.03984965 | 11.96893 |  | 18.80325 | 11.69979 | 18.80325 | 3.607676 |  | 1.140979 | 22.70309 | 22.77931
0.116985 | 8.548102 | #REF! |  | 0.4772518 | 0.04013213 | 11.89201 |  | 18.8075 | 11.70389 | 18.8075 | 3.530656 |  | 1.146963 | 22.66873 | 22.76399
0.1164382 | 8.58825 | #REF! |  | 0.4777221 | 0.0401827 | 11.88875 |  | 18.81175 | 11.7091 | 18.81175 | 3.501882 |  | 1.152947 | 22.63259 | 22.74883
0.1160575 | 8.616421 | #REF! |  | 0.478693 | 0.04061567 | 11.78592 |  | 18.816 | 11.719 | 18.816 | 3.371226 |  | 1.158931 | 22.59541 | 22.72868
0.115691 | 8.643718 | #REF! |  | 0.4797459 | 0.04083966 | 11.74706 |  | 18.82025 | 11.73104 | 18.82025 | 3.391209 |  | 1.164915 | 22.55794 | 22.70158
0.1152203 | 8.67903 | #REF! |  | 0.4808877 | 0.04081443 | 11.7823 |  | 18.8245 | 11.74102 | 18.8245 | 3.334335 |  | 1.170899 | 22.51946 | 22.66968
0.114904 | 8.702918 | #REF! |  | 0.4819487 | 0.04130279 | 11.66867 |  | 18.82875 | 11.75547 | 18.82875 | 3.381916 |  | 1.176883 | 22.48 | 22.63205
0.1145106 | 8.732818 | #REF! |  | 0.4826467 | 0.04164236 | 11.59028 |  | 18.833 | 11.76686 | 18.833 | 3.359412 |  | 1.182867 | 22.43818 | 22.59885
0.1141037 | 8.763958 | #REF! |  | 0.4831278 | 0.04222599 | 11.44148 |  | 18.83725 | 11.7386 | 18.83725 | 3.381697 |  | 1.188851 | 22.3975 | 22.56102
0.1137931 | 8.787883 | #REF! |  | 0.4834517 | 0.04286285 | 11.27904 |  | 18.8415 | 11.70581 | 18.8415 | 3.460317 |  | 1.194835 | 22.35728 | 22.52657
0.1133282 | 8.823926 | #REF! |  | 0.483248 | 0.04367108 | 11.06563 |  | 18.84575 | 11.66786 | 18.84575 | 3.562183 |  | 1.200819 | 22.31611 | 22.49744
0.1128303 | 8.862865 | #REF! |  | 0.483174 | 0.04567409 | 10.57873 |  | 18.85 | 11.63305 | 18.85 | 3.617395 |  | 1.206803 | 22.27607 | 22.47944
0.1121611 | 8.91575 | #REF! |  | 0.4831075 | 0.04749052 | 10.17271 |  | 18.85425 | 11.58758 | 18.85425 | 3.693497 |  | 1.212787 | 22.2351 | 22.4626
0.1115374 | 8.965599 | #REF! |  | 0.4833459 | 0.04933916 | 9.796396 |  | 18.8585 | 11.54824 | 18.8585 | 3.819703 |  | 1.218771 | 22.19323 | 22.44788
0.1111715 | 8.995112 | #REF! |  | 0.4841004 | 0.05092363 | 9.506401 |  | 18.86275 | 11.52821 | 18.86275 | 3.85486 |  | 1.224755 | 22.15381 | 22.4304
0.1106272 | 9.039368 | #REF! |  | 0.4848846 | 0.05135238 | 9.442301 |  | 18.867 | 11.50517 | 18.867 | 3.891767 |  | 1.230739 | 22.11548 | 22.4131
0.1100736 | 9.084828 | #REF! |  | 0.4858427 | 0.05154881 | 9.424905 |  | 18.87125 | 11.48292 | 18.87125 | 3.859247 |  | 1.236723 | 22.07489 | 22.38448
0.1096382 | 9.120906 | #REF! |  | 0.4868244 | 0.05114113 | 9.519233 |  | 18.8755 | 11.45846 | 18.8755 | 3.875358 |  | 1.242707 | 22.0387 | 22.35615
0.1091553 | 9.161262 | #REF! |  | 0.4876048 | 0.05061166 | 9.634238 |  | 18.87975 | 11.44236 | 18.87975 | 3.865427 |  | 1.248691 | 22.00353 | 22.31863
0.1088232 | 9.189217 | #REF! |  | 0.4883248 | 0.05031282 | 9.705772 |  | 18.884 | 11.4215 | 18.884 | 3.872052 |  | 1.254675 | 21.96612 | 22.27961
0.1086558 | 9.20337 | #REF! |  | 0.4884221 | 0.05057683 | 9.657032 |  | 18.88825 | 11.41478 | 18.88825 | 3.840246 |  | 1.260659 | 21.92909 | 22.24475
0.1085382 | 9.213349 | #REF! |  | 0.4883043 | 0.05189967 | 9.40862 |  | 18.8925 | 11.40205 | 18.8925 | 3.845175 |  | 1.266643 | 21.88986 | 22.21583
0.1086491 | 9.203938 | #REF! |  | 0.4881573 | 0.05325243 | 9.166855 |  | 18.89675 | 11.39735 | 18.89675 | 3.795445 |  | 1.272627 | 21.85488 | 22.19369
0.1086231 | 9.206143 | #REF! |  | 0.488038 | 0.05373522 | 9.082274 |  | 18.901 | 11.39791 | 18.901 | 3.777989 |  | 1.278611 | 21.81771 | 22.17454
0.1085057 | 9.216103 | #REF! |  | 0.4884137 | 0.05244171 | 9.313458 |  | 18.90525 | 11.39768 | 18.90525 | 3.796699 |  | 1.284595 | 21.78028 | 22.15925
0.1081792 | 9.243924 | #REF! |  | 0.4890101 | 0.0482611 | 10.13259 |  | 18.9095 | 11.40253 | 18.9095 | 3.836914 |  | 1.290579 | 21.74386 | 22.14592
0.1075272 | 9.299972 | #REF! |  | 0.4897872 | 0.04235466 | 11.56395 |  | 18.91375 | 11.4107 | 18.91375 | 3.830023 |  | 1.296563 | 21.70717 | 22.12819
0.1067445 | 9.368164 | #REF! |  | 0.4911401 | 0.03674906 | 13.3647 |  | 18.918 | 11.41489 | 18.918 | 3.787211 |  | 1.302547 | 21.67273 | 22.10429
0.1060842 | 9.42647 | #REF! |  | 0.4925684 | 0.03429127 | 14.36425 |  | 18.92225 | 11.4113 | 18.92225 | 3.778103 |  | 1.308531 | 21.63925 | 22.07433
0.1051732 | 9.508129 | #REF! |  | 0.4937552 | 0.03430508 | 14.39306 |  | 18.9265 | 11.416 | 18.9265 | 3.733952 |  | 1.314515 | 21.60363 | 22.0375
0.1044231 | 9.576429 | #REF! |  | 0.4944201 | 0.03453612 | 14.31603 |  | 18.93075 | 11.41216 | 18.93075 | 3.687567 |  | 1.3205 | 21.56713 | 22.00192
0.1034875 | 9.663006 | #REF! |  | 0.4948296 | 0.03510245 | 14.09672 |  | 18.935 | 11.42481 | 18.935 | 3.590315 |  | 1.326484 | 21.53037 | 21.96581
0.1027966 | 9.727953 | #REF! |  | 0.4949502 | 0.03556451 | 13.91697 |  | 18.93925 | 11.43116 | 18.93925 | 3.501395 |  | 1.332468 | 21.49763 | 21.93446
0.1024112 | 9.764556 | #REF! |  | 0.494701 | 0.03556802 | 13.90859 |  | 18.9435 | 11.43606 | 18.9435 | 3.415416 |  | 1.338452 | 21.46278 | 21.90691
0.1020125 | 9.802723 | #REF! |  | 0.4947978 | 0.03573507 | 13.84628 |  | 18.94775 | 11.43677 | 18.94775 | 3.361501 |  | 1.344436 | 21.42647 | 21.88746
0.1017647 | 9.826594 | #REF! |  | 0.4948803 | 0.0358475 | 13.80515 |  | 18.952 | 11.43925 | 18.952 | 3.258662 |  | 1.35042 | 21.3923 | 21.87514
0.1015849 | 9.843987 | #REF! |  | 0.49524 | 0.03635168 | 13.62358 |  | 18.95625 | 11.43002 | 18.95625 | 3.255566 |  | 1.356404 | 21.35489 | 21.86207
0.1011833 | 9.883055 | #REF! |  | 0.4956599 | 0.03703171 | 13.38475 |  | 18.9605 | 11.41711 | 18.9605 | 3.324669 |  | 1.362388 | 21.31903 | 21.8474
0.1006783 | 9.932626 | #REF! |  | 0.4970286 | 0.03756094 | 13.23259 |  | 18.96475 | 11.39641 | 18.96475 | 3.366335 |  | 1.368372 | 21.28586 | 21.82772
0.1001674 | 9.983289 | #REF! |  | 0.498683 | 0.03835291 | 13.00248 |  | 18.969 | 11.37941 | 18.969 | 3.420903 |  | 1.374356 | 21.25067 | 21.80142
0.09937644 | 10.06275 | #REF! |  | 0.4999357 | 0.03880942 | 12.88181 |  | 18.97325 | 11.35788 | 18.97325 | 3.502114 |  | 1.38034 | 21.21697 | 21.76689
0.09864509 | 10.13735 | #REF! |  | 0.5007839 | 0.03912189 | 12.80061 |  | 18.9775 | 11.32612 | 18.9775 | 3.592673 |  | 1.386324 | 21.18301 | 21.72848
0.09770638 | 10.23475 | #REF! |  | 0.5013731 | 0.03926887 | 12.7677 |  | 18.98175 | 11.2998 | 18.98175 | 3.612068 |  | 1.392308 | 21.1511 | 21.69042
0.09702864 | 10.30624 | #REF! |  | 0.5019925 | 0.03897425 | 12.88011 |  | 18.986 | 11.27116 | 18.986 | 3.572999 |  | 1.398292 | 21.11776 | 21.65106
0.09656203 | 10.35604 | #REF! |  | 0.5019519 | 0.03873121 | 12.95988 |  | 18.99025 | 11.25006 | 18.99025 | 3.603924 |  | 1.404276 | 21.08473 | 21.61953
0.09616027 | 10.39931 | #REF! |  | 0.501685 | 0.03862564 | 12.98839 |  | 18.9945 | 11.21665 | 18.9945 | 3.629053 |  | 1.41026 | 21.0503 | 21.59573
0.09592868 | 10.42441 | #REF! |  | 0.501561 | 0.03883975 | 12.9136 |  | 18.99875 | 11.19735 | 18.99875 | 3.64514 |  | 1.416244 | 21.0162 | 21.57624
0.09579986 | 10.43843 | #REF! |  | 0.5017494 | 0.03935639 | 12.74887 |  | 19.003 | 11.16792 | 19.003 | 3.653201 |  | 1.422228 | 20.9824 | 21.56102
0.09559165 | 10.46116 | #REF! |  | 0.5025374 | 0.0398541 | 12.60943 |  | 19.00725 | 11.14934 | 19.00725 | 3.635856 |  | 1.428212 | 20.94947 | 21.54919
0.09542214 | 10.47975 | #REF! |  | 0.5035415 | 0.04061512 | 12.39788 |  | 19.0115 | 11.12821 | 19.0115 | 3.643446 |  | 1.434196 | 20.91518 | 21.53503
0.09512933 | 10.51201 | #REF! |  | 0.5046302 | 0.04153047 | 12.15084 |  | 19.01575 | 11.11963 | 19.01575 | 3.629606 |  | 1.44018 | 20.88119 | 21.51614
0.09462565 | 10.56796 | #REF! |  | 0.5057135 | 0.04209985 | 12.01224 |  | 19.02 | 11.12157 | 19.02 | 3.678574 |  | 1.446164 | 20.84972 | 21.49341
0.09417087 | 10.619 | #REF! |  | 0.5066237 | 0.04237823 | 11.95481 |  | 19.02425 | 11.11384 | 19.02425 | 3.688592 |  | 1.452148 | 20.82073 | 21.46607
0.09361221 | 10.68237 | #REF! |  | 0.5076033 | 0.04232453 | 11.99312 |  | 19.0285 | 11.10587 | 19.0285 | 3.676635 |  | 1.458132 | 20.79145 | 21.43341
0.09314199 | 10.7363 | #REF! |  | 0.5080797 | 0.04201646 | 12.09239 |  | 19.03275 | 11.09721 | 19.03275 | 3.674663 |  | 1.464116 | 20.76406 | 21.40104
0.09259782 | 10.79939 | #REF! |  | 0.508499 | 0.04161945 | 12.21782 |  | 19.037 | 11.09864 | 19.037 | 3.646717 |  | 1.4701 | 20.73637 | 21.37053
0.0920621 | 10.86223 | #REF! |  | 0.5086372 | 0.0412402 | 12.33353 |  | 19.04125 | 11.09261 | 19.04125 | 3.595123 |  | 1.476084 | 20.70784 | 21.345
0.09170337 | 10.90472 | #REF! |  | 0.5088853 | 0.04128458 | 12.32628 |  | 19.0455 | 11.10205 | 19.0455 | 3.596797 |  | 1.482068 | 20.67742 | 21.32125
0.09144816 | 10.93516 | #REF! |  | 0.5096904 | 0.04153506 | 12.27133 |  | 19.04975 | 11.09448 | 19.04975 | 3.556057 |  | 1.488052 | 20.6478 | 21.29926
0.0911844 | 10.96679 | #REF! |  | 0.5105269 | 0.04197872 | 12.16156 |  | 19.054 | 11.10054 | 19.054 | 3.481245 |  | 1.494036 | 20.61684 | 21.279
0.09096468 | 10.99328 | #REF! |  | 0.5117555 | 0.04272598 | 11.97762 |  | 19.05825 | 11.10784 | 19.05825 | 3.44404 |  | 1.50002 | 20.58457 | 21.25737
0.0905482 | 11.04384 | #REF! |  | 0.5132532 | 0.04364995 | 11.75839 |  | 19.0625 | 11.11133 | 19.0625 | 3.378347 |  | 1.506004 | 20.54994 | 21.23209
0.09012182 | 11.09609 | #REF! |  | 0.5147894 | 0.04442967 | 11.58661 |  | 19.06675 | 11.12238 | 19.06675 | 3.300167 |  | 1.511988 | 20.51667 | 21.20245
0.08975005 | 11.14206 | #REF! |  | 0.5162712 | 0.04510764 | 11.44532 |  | 19.071 | 11.12867 | 19.071 | 3.271225 |  | 1.517972 | 20.48056 | 21.16546
0.08957022 | 11.16443 | #REF! |  | 0.5172508 | 0.04506778 | 11.47718 |  | 19.07525 | 11.13191 | 19.07525 | 3.327675 |  | 1.523956 | 20.44528 | 21.12804
0.08934361 | 11.19274 | #REF! |  | 0.5179232 | 0.04462255 | 11.60676 |  | 19.0795 | 11.14208 | 19.0795 | 3.286329 |  | 1.52994 | 20.41082 | 21.08642
0.08894775 | 11.24256 | #REF! |  | 0.5181376 | 0.04400737 | 11.77388 |  | 19.08375 | 11.13595 | 19.08375 | 3.28765 |  | 1.535924 | 20.37563 | 21.04593
0.0885444 | 11.29377 | #REF! |  | 0.5180862 | 0.04332636 | 11.95776 |  | 19.088 | 11.12874 | 19.088 | 3.293658 |  | 1.541908 | 20.33921 | 21.01025
0.08815997 | 11.34302 | #REF! |  | 0.5180167 | 0.04281107 | 12.10006 |  | 19.09225 | 11.11249 | 19.09225 | 3.334376 |  | 1.547892 | 20.30311 | 20.98081
0.08764542 | 11.40961 | #REF! |  | 0.5181481 | 0.04239361 | 12.22232 |  | 19.0965 | 11.07733 | 19.0965 | 3.362743 |  | 1.553876 | 20.2663 | 20.95605
0.08717968 | 11.47056 | #REF! |  | 0.5182926 | 0.0423684 | 12.233 |  | 19.10075 | 11.04118 | 19.10075 | 3.450958 |  | 1.55986 | 20.2293 | 20.93223
0.08652074 | 11.55792 | #REF! |  | 0.5189509 | 0.04249106 | 12.21318 |  | 19.105 | 11.00738 | 19.105 | 3.512971 |  | 1.565844 | 20.19262 | 20.91007
0.08579702 | 11.65542 | #REF! |  | 0.5197123 | 0.04291841 | 12.10931 |  | 19.10925 | 10.97067 | 19.10925 | 3.555782 |  | 1.571828 | 20.15325 | 20.88808
0.08520015 | 11.73707 | #REF! |  | 0.5208446 | 0.04357907 | 11.95172 |  | 19.1135 | 10.94278 | 19.1135 | 3.555758 |  | 1.577812 | 20.11322 | 20.8612
0.08485188 | 11.78524 | #REF! |  | 0.5217643 | 0.04409087 | 11.83384 |  | 19.11775 | 10.91409 | 19.11775 | 3.528394 |  | 1.583796 | 20.07502 | 20.83453
0.08473251 | 11.80185 | #REF! |  | 0.5234017 | 0.04453373 | 11.75293 |  | 19.122 | 10.88942 | 19.122 | 3.512979 |  | 1.58978 | 20.0396 | 20.80161
0.08464661 | 11.81382 | #REF! |  | 0.5240765 | 0.0448889 | 11.67497 |  | 19.12625 | 10.86055 | 19.12625 | 3.497824 |  | 1.595764 | 20.00203 | 20.76825
0.08480082 | 11.79234 | #REF! |  | 0.5246376 | 0.04512091 | 11.62737 |  | 19.1305 | 10.82629 | 19.1305 | 3.426172 |  | 1.601748 | 19.96624 | 20.73587
0.0850351 | 11.75985 | #REF! |  | 0.5248405 | 0.04508171 | 11.64198 |  | 19.13475 | 10.79777 | 19.13475 | 3.47357 |  | 1.607732 | 19.93269 | 20.70731
0.08528174 | 11.72584 | #REF! |  | 0.5245552 | 0.04497557 | 11.66312 |  | 19.139 | 10.78771 | 19.139 | 3.506936 |  | 1.613716 | 19.89989 | 20.68604
0.0854922 | 11.69697 | #REF! |  | 0.5244652 | 0.0448848 | 11.68469 |  | 19.14325 | 10.77317 | 19.14325 | 3.575691 |  | 1.6197 | 19.86689 | 20.66705
0.08558015 | 11.68495 | #REF! |  | 0.5248747 | 0.04497143 | 11.67129 |  | 19.1475 | 10.76311 | 19.1475 | 3.559724 |  | 1.625684 | 19.83511 | 20.64961
0.0855267 | 11.69226 | #REF! |  | 0.525131 | 0.04526206 | 11.60201 |  | 19.15175 | 10.7586 | 19.15175 | 3.597859 |  | 1.631668 | 19.80549 | 20.62952
0.085383 | 11.71193 | #REF! |  | 0.5257597 | 0.0455219 | 11.5496 |  | 19.156 | 10.76212 | 19.156 | 3.565865 |  | 1.637652 | 19.77802 | 20.60888
0.08523381 | 11.73243 | #REF! |  | 0.5263374 | 0.04568696 | 11.52052 |  | 19.16025 | 10.76749 | 19.16025 | 3.559333 |  | 1.643636 | 19.75359 | 20.59048
0.08539287 | 11.71058 | #REF! |  | 0.5272138 | 0.04568919 | 11.53914 |  | 19.1645 | 10.76754 | 19.1645 | 3.52746 |  | 1.64962 | 19.73172 | 20.56533
0.08586129 | 11.64669 | #REF! |  | 0.5283848 | 0.04568179 | 11.56664 |  | 19.16875 | 10.77372 | 19.16875 | 3.482102 |  | 1.655604 | 19.71142 | 20.53009
0.08652022 | 11.55799 | #REF! |  | 0.5295473 | 0.04559805 | 11.61338 |  | 19.173 | 10.7727 | 19.173 | 3.43289 |  | 1.661588 | 19.70015 | 20.49307
0.08770464 | 11.40191 | #REF! |  | 0.5299427 | 0.04528071 | 11.7035 |  | 19.17725 | 10.78944 | 19.17725 | 3.397535 |  | 1.667572 | 19.69083 | 20.45704
0.08911516 | 11.22144 | #REF! |  | 0.5301557 | 0.04495674 | 11.79257 |  | 19.1815 | 10.78977 | 19.1815 | 3.294073 |  | 1.673556 | 19.67879 | 20.42129
0.09063881 | 11.0328 | #REF! |  | 0.5302629 | 0.04476074 | 11.84661 |  | 19.18575 | 10.79807 | 19.18575 | 3.183633 |  | 1.67954 | 19.66315 | 20.38852
0.09209815 | 10.85798 | #REF! |  | 0.5301811 | 0.04461201 | 11.88427 |  | 19.19 | 10.79634 | 19.19 | 3.070922 |  | 1.685524 | 19.64441 | 20.36072
0.09330986 | 10.71698 | #REF! |  | 0.5300524 | 0.04475624 | 11.84309 |  | 19.19425 | 10.79806 | 19.19425 | 3.026334 |  | 1.691508 | 19.62718 | 20.33513
0.09422384 | 10.61302 | #REF! |  | 0.5304097 | 0.04491371 | 11.80953 |  | 19.1985 | 10.79818 | 19.1985 | 3.043412 |  | 1.697493 | 19.60643 | 20.3104
0.0949611 | 10.53063 | #REF! |  | 0.5309453 | 0.0452361 | 11.7372 |  | 19.20275 | 10.80957 | 19.20275 | 2.960415 |  | 1.703477 | 19.5872 | 20.29117
0.09551599 | 10.46945 | #REF! |  | 0.5322241 | 0.04562279 | 11.66575 |  | 19.207 | 10.80442 | 19.207 | 3.021925 |  | 1.709461 | 19.57174 | 20.27141
0.09610182 | 10.40563 | #REF! |  | 0.5329515 | 0.04605826 | 11.57125 |  | 19.21125 | 10.79479 | 19.21125 | 3.062029 |  | 1.715445 | 19.55233 | 20.2472
0.09682824 | 10.32757 | #REF! |  | 0.5339003 | 0.0464312 | 11.49874 |  | 19.2155 | 10.77297 | 19.2155 | 3.155988 |  | 1.721429 | 19.52858 | 20.21859
0.09762243 | 10.24355 | #REF! |  | 0.5350451 | 0.0464112 | 11.52836 |  | 19.21975 | 10.75088 | 19.21975 | 3.211033 |  | 1.727413 | 19.50411 | 20.18368
0.09841926 | 10.16061 | #REF! |  | 0.5355588 | 0.04616828 | 11.60015 |  | 19.224 | 10.70927 | 19.224 | 3.288604 |  | 1.733397 | 19.48027 | 20.14578
0.09911764 | 10.08902 | #REF! |  | 0.5366635 | 0.04583447 | 11.70873 |  | 19.22825 | 10.67126 | 19.22825 | 3.346087 |  | 1.739381 | 19.44952 | 20.10624
0.09968085 | 10.03202 | #REF! |  | 0.537112 | 0.04549908 | 11.8049 |  | 19.2325 | 10.63063 | 19.2325 | 3.462698 |  | 1.745365 | 19.41458 | 20.07409
0.1001025 | 9.989759 | #REF! |  | 0.5371543 | 0.04515156 | 11.8967 |  | 19.23675 | 10.58427 | 19.23675 | 3.497875 |  | 1.751349 | 19.37728 | 20.04668
0.10024 | 9.976055 | #REF! |  | 0.5371657 | 0.04499195 | 11.93915 |  | 19.241 | 10.54096 | 19.241 | 3.543642 |  | 1.757333 | 19.34026 | 20.01946
0.1001244 | 9.987573 | #REF! |  | 0.5368674 | 0.04483936 | 11.97313 |  | 19.24525 | 10.50698 | 19.24525 | 3.561677 |  | 1.763317 | 19.30353 | 19.995
0.0997749 | 10.02256 | #REF! |  | 0.5370276 | 0.04487948 | 11.96599 |  | 19.2495 | 10.47168 | 19.2495 | 3.683011 |  | 1.769301 | 19.26665 | 19.97642
0.09935583 | 10.06483 | #REF! |  | 0.5376548 | 0.04505061 | 11.93446 |  | 19.25375 | 10.44606 | 19.25375 | 3.720788 |  | 1.775285 | 19.23135 | 19.95355
0.09889882 | 10.11134 | #REF! |  | 0.5380958 | 0.04522482 | 11.89824 |  | 19.258 | 10.42119 | 19.258 | 3.819982 |  | 1.781269 | 19.19201 | 19.93273
0.0985678 | 10.1453 | #REF! |  | 0.5384505 | 0.04522449 | 11.90617 |  | 19.26225 | 10.41259 | 19.26225 | 3.810213 |  | 1.787253 | 19.15641 | 19.91582
0.09829282 | 10.17368 | #REF! |  | 0.5392377 | 0.0450949 | 11.95784 |  | 19.2665 | 10.40232 | 19.2665 | 3.859449 |  | 1.793237 | 19.12832 | 19.89467
0.09812438 | 10.19115 | #REF! |  | 0.5401776 | 0.0451339 | 11.96833 |  | 19.27075 | 10.39396 | 19.27075 | 3.880312 |  | 1.799221 | 19.10086 | 19.87429
0.09792334 | 10.21207 | #REF! |  | 0.5407758 | 0.04509517 | 11.99188 |  | 19.275 | 10.38025 | 19.275 | 3.877787 |  | 1.805205 | 19.07234 | 19.85095
0.0978445 | 10.2203 | #REF! |  | 0.5412685 | 0.04504134 | 12.01715 |  | 19.27925 | 10.37016 | 19.27925 | 3.841959 |  | 1.811189 | 19.04529 | 19.82655
0.09788335 | 10.21624 | #REF! |  | 0.5416599 | 0.04490816 | 12.0615 |  | 19.2835 | 10.36117 | 19.2835 | 3.813354 |  | 1.817173 | 19.01844 | 19.8011
0.0977983 | 10.22513 | #REF! |  | 0.5417625 | 0.04482033 | 12.08743 |  | 19.28775 | 10.35994 | 19.28775 | 3.761333 |  | 1.823157 | 18.98927 | 19.77767
0.09769714 | 10.23571 | #REF! |  | 0.5419268 | 0.04488348 | 12.07408 |  | 19.292 | 10.35466 | 19.292 | 3.758591 |  | 1.829141 | 18.96782 | 19.75745
0.09752831 | 10.25343 | #REF! |  | 0.5422166 | 0.04499961 | 12.04936 |  | 19.29625 | 10.35688 | 19.29625 | 3.687258 |  | 1.835125 | 18.94817 | 19.7398
0.09724593 | 10.28321 | #REF! |  | 0.5428061 | 0.04504126 | 12.05131 |  | 19.3005 | 10.36274 | 19.3005 | 3.651778969 |  | 1.841109 | 18.92742 | 19.71864
0.09704087 | 10.30494 | #REF! |  | 0.543659 | 0.04509671 | 12.0554 |  | 19.30475 | 10.36935 | 19.30475 | 3.644206 |  | 1.847093 | 18.91052 | 19.69824
0.09664581 | 10.34706 | #REF! |  | 0.5443764 | 0.04513375 | 12.0614 |  | 19.309 | 10.37985 | 19.309 | 3.562819 |  | 1.853077 | 18.89251 | 19.67617
0.09615068 | 10.40034 | #REF! |  | 0.5456246 | 0.04539959 | 12.01827 |  | 19.31325 | 10.3937 | 19.31325 | 3.478077 |  | 1.859061 | 18.87299 | 19.65067
0.09563666 | 10.45624 | #REF! |  | 0.5466718 | 0.04555882 | 11.99925 |  | 19.3175 | 10.39999 | 19.3175 | 3.388506 |  | 1.865045 | 18.85482 | 19.62416
0.09513961 | 10.51087 | #REF! |  | 0.5474878 | 0.04566503 | 11.98921 |  | 19.32175 | 10.40813 | 19.32175 | 3.348841 |  | 1.871029 | 18.83516 | 19.59486
0.09484204 | 10.54385 | #REF! |  | 0.5483136 | 0.0457479 | 11.98554 |  | 19.326 | 10.41903 | 19.326 | 3.299981 |  | 1.877013 | 18.81603 | 19.56164
0.09470652 | 10.55894 | #REF! |  | 0.5484654 | 0.045602 | 12.02722 |  | 19.33025 | 10.41991 | 19.33025 | 3.305566 |  | 1.882997 | 18.79543 | 19.53395
0.09455093 | 10.57631 | #REF! |  | 0.5488058 | 0.04549483 | 12.06304 |  | 19.3345 | 10.41249 | 19.3345 | 3.245518 |  | 1.888981 | 18.77617 | 19.50529
0.09440696 | 10.59244 | #REF! |  | 0.5488701 | 0.0453414 | 12.10528 |  | 19.33875 | 10.40128 | 19.33875 | 3.272126 |  | 1.894965 | 18.75704 | 19.47507
0.09427842 | 10.60688 | #REF! |  | 0.5487852 | 0.04502759 | 12.18775 |  | 19.343 | 10.384 | 19.343 | 3.359207 |  | 1.900949 | 18.73685 | 19.45089
0.09425925 | 10.60904 | #REF! |  | 0.5491831 | 0.04477177 | 12.26628 |  | 19.34725 | 10.36089 | 19.34725 | 3.422712 |  | 1.906933 | 18.72036 | 19.42919
0.09420684 | 10.61494 | #REF! |  | 0.5498204 | 0.04442396 | 12.37666 |  | 19.3515 | 10.3219 | 19.3515 | 3.447793 |  | 1.912917 | 18.69608 | 19.40995
0.09410515 | 10.62641 | #REF! |  | 0.5506499 | 0.04401505 | 12.51049 |  | 19.35575 | 10.2871 | 19.35575 | 3.474379 |  | 1.918901 | 18.67039 | 19.38738
0.09394682 | 10.64432 | #REF! |  | 0.5518438 | 0.0437675 | 12.60853 |  | 19.36 | 10.25311 | 19.36 | 3.471647 |  | 1.924885 | 18.64409 | 19.36268
0.09371166 | 10.67103 | #REF! |  | 0.5530014 | 0.04340237 | 12.74127 |  | 19.36425 | 10.20602 | 19.36425 | 3.468334 |  | 1.930869 | 18.61484 | 19.33814
0.09345666 | 10.70015 | #REF! |  | 0.5543256 | 0.04315482 | 12.84504 |  | 19.3685 | 10.15848 | 19.3685 | 3.591482 |  | 1.936853 | 18.58034 | 19.30694
0.09328185 | 10.7202 | #REF! |  | 0.5553179 | 0.04293068 | 12.93522 |  | 19.37275 | 10.11359 | 19.37275 | 3.667389 |  | 1.942837 | 18.54183 | 19.27368
0.09323674 | 10.72539 | #REF! |  | 0.556197 | 0.04267035 | 13.03474 |  | 19.377 | 10.08517 | 19.377 | 3.846047 |  | 1.948821 | 18.50011 | 19.23897
0.09319767 | 10.72988 | #REF! |  | 0.5568921 | 0.04239464 | 13.13591 |  | 19.38125 | 10.07056 | 19.38125 | 3.967449 |  | 1.954805 | 18.45754 | 19.20393
0.09332318 | 10.71545 | #REF! |  | 0.5570003 | 0.04205057 | 13.24596 |  | 19.3855 | 10.05834 | 19.3855 | 4.03616 |  | 1.960789 | 18.4057 | 19.17474
0.09360081 | 10.68367 | #REF! |  | 0.5571506 | 0.04181599 | 13.32386 |  | 19.38975 | 10.03744 | 19.38975 | 4.123347 |  | 1.966773 | 18.3573 | 19.14854
0.09406024 | 10.63149 | #REF! |  | 0.5570479 | 0.04152067 | 13.41616 |  | 19.394 | 10.03251 | 19.394 | 4.125569 |  | 1.972757 | 18.30736 | 19.12419
0.09457046 | 10.57413 | #REF! |  | 0.5571301 | 0.04117849 | 13.52964 |  | 19.39825 | 10.0198 | 19.39825 | 4.123737 |  | 1.978741 | 18.25854 | 19.10166
0.09485649 | 10.54224 | #REF! |  | 0.5572774 | 0.04082726 | 13.64964 |  | 19.4025 | 10.00163 | 19.4025 | 4.137488 |  | 1.984725 | 18.21346 | 19.0815
0.09504957 | 10.52083 | #REF! |  | 0.5579204 | 0.04051695 | 13.77005 |  | 19.40675 | 9.990129 | 19.40675 | 4.180709 |  | 1.990709 | 18.17621 | 19.06146
0.09511831 | 10.51322 | #REF! |  | 0.5583656 | 0.0403848 | 13.82613 |  | 19.411 | 9.982786 | 19.411 | 4.123186 |  | 1.996693 | 18.14706 | 19.04045
0.09515755 | 10.50889 | #REF! |  | 0.5593794 | 0.04039379 | 13.84815 |  | 19.41525 | 9.977949 | 19.41525 | 4.131607 |  | 2.002677 | 18.11847 | 19.01357
0.09514938 | 10.50979 | #REF! |  | 0.5599868 | 0.04029218 | 13.89815 |  | 19.4195 | 9.980113 | 19.4195 | 4.100655 |  | 2.008661 | 18.09415 | 18.98415
0.09495475 | 10.53133 | #REF! |  | 0.5607504 | 0.04034716 | 13.89814 |  | 19.42375 | 9.98154 | 19.42375 | 4.074462 |  | 2.014645 | 18.06409 | 18.95492
0.09490581 | 10.53676 | #REF! |  | 0.5612369 | 0.0404825 | 13.86369 |  | 19.428 | 9.981742 | 19.428 | 4.046031 |  | 2.020629 | 18.04121 | 18.92697
0.0949011 | 10.53729 | #REF! |  | 0.5613566 | 0.04070693 | 13.7902 |  | 19.43225 | 9.991701 | 19.43225 | 3.964896 |  | 2.026613 | 18.01592 | 18.90405
0.09495693 | 10.53109 | #REF! |  | 0.5611772 | 0.0409033 | 13.71961 |  | 19.4365 | 9.987441 | 19.4365 | 3.912608 |  | 2.032597 | 17.98824 | 18.88235
0.09509984 | 10.51526 | #REF! |  | 0.5608626 | 0.04073609 | 13.7682 |  | 19.44075 | 9.984302 | 19.44075 | 3.842496 |  | 2.038581 | 17.96475 | 18.86507
0.0952732 | 10.49613 | #REF! |  | 0.5608741 | 0.04056046 | 13.8281 |  | 19.445 | 9.977295 | 19.445 | 3.792389 |  | 2.044565 | 17.94213 | 18.85057
0.09548684 | 10.47265 | #REF! |  | 0.5608764 | 0.04029945 | 13.91772 |  | 19.44925 | 9.979858 | 19.44925 | 3.769387 |  | 2.050549 | 17.91749 | 18.83987
0.09579459 | 10.439 | #REF! |  | 0.5613267 | 0.03999523 | 14.03484 |  | 19.4535 | 9.973542 | 19.4535 | 3.733785 |  | 2.056533 | 17.89229 | 18.82871
0.09601423 | 10.41512 | #REF! |  | 0.5621513 | 0.03972031 | 14.15274 |  | 19.45775 | 9.965081 | 19.45775 | 3.729393 |  | 2.062517 | 17.8669 | 18.81233
0.09616647 | 10.39863 | #REF! |  | 0.5631548 | 0.03929835 | 14.33024 |  | 19.462 | 9.95474 | 19.462 | 3.781138 |  | 2.068501 | 17.84489 | 18.79028
0.09618586 | 10.39654 | #REF! |  | 0.5641484 | 0.03895542 | 14.4819 |  | 19.46625 | 9.930425 | 19.46625 | 3.825019 |  | 2.074486 | 17.82266 | 18.76102
0.09608742 | 10.40719 | #REF! |  | 0.5649619 | 0.03876861 | 14.57267 |  | 19.4705 | 9.91472 | 19.4705 | 3.850091 |  | 2.08047 | 17.79737 | 18.73038
0.09591741 | 10.42564 | #REF! |  | 0.5653031 | 0.0386887 | 14.61158 |  | 19.47475 | 9.87684 | 19.47475 | 3.875631 |  | 2.086454 | 17.77155 | 18.70099
0.09590324 | 10.42718 | #REF! |  | 0.5653333 | 0.0387088 | 14.60478 |  | 19.479 | 9.848356 | 19.479 | 3.957299 |  | 2.092438 | 17.74906 | 18.67334
0.09586825 | 10.43098 | #REF! |  | 0.5650087 | 0.03847291 | 14.68588 |  | 19.48325 | 9.8029 | 19.48325 | 3.986595 |  | 2.098422 | 17.72355 | 18.65104
0.09587083 | 10.4307 | #REF! |  | 0.564739 | 0.03807897 | 14.83073 |  | 19.4875 | 9.767207 | 19.4875 | 4.023052 |  | 2.104406 | 17.69855 | 18.63402
0.09605499 | 10.4107 | #REF! |  | 0.5646375 | 0.03779654 | 14.93887 |  | 19.49175 | 9.730996 | 19.49175 | 4.04313 |  | 2.11039 | 17.67302 | 18.61814
0.09622647 | 10.39215 | #REF! |  | 0.5649165 | 0.03745551 | 15.08233 |  | 19.496 | 9.698134 | 19.496 | 4.100522 |  | 2.116374 | 17.65112 | 18.60593
0.09651676 | 10.3609 | #REF! |  | 0.5653685 | 0.0372971 | 15.15851 |  | 19.50025 | 9.672692 | 19.50025 | 4.159945 |  | 2.122358 | 17.63178 | 18.5887
0.09683958 | 10.32636 | #REF! |  | 0.5661648 | 0.0370502 | 15.28102 | [6 empty] | 2.128342 | 17.61015 | 18.56954
0.09708854 | 10.29988 | #REF! |  | 0.566991 | 0.03680965 | 15.40333 | [6 empty] | 2.134326 | 17.58487 | 18.5439
0.09723372 | 10.2845 | #REF! |  | 0.5679446 | 0.03689173 | 15.3949 | [6 empty] | 2.14031 | 17.56009 | 18.5154
0.09724965 | 10.28281 | #REF! |  | 0.5685101 | 0.03702473 | 15.35488 | [6 empty] | 2.146294 | 17.53819 | 18.48809
0.09727939 | 10.27967 | #REF! |  | 0.5690027 | 0.03721662 | 15.28894 | [6 empty] | 2.152278 | 17.5178 | 18.46095
0.09727221 | 10.28043 | #REF! |  | 0.5690278 | 0.03735306 | 15.23377 | [6 empty] | 2.158262 | 17.49651 | 18.43347
0.09720153 | 10.2879 | #REF! |  | 0.5691288 | 0.03721262 | 15.29397 | [6 empty] | 2.164246 | 17.46656 | 18.40767
0.09719824 | 10.28825 | #REF! |  | 0.5689902 | 0.03715902 | 15.3123 | [6 empty] | 2.17023 | 17.44353 | 18.38202
0.09733658 | 10.27363 | #REF! |  | 0.5686814 | 0.03702382 | 15.35988 | [6 empty] | 2.176214 | 17.42468 | 18.36493
0.09764983 | 10.24067 | #REF! |  | 0.5685712 | 0.03695485 | 15.38557 | [6 empty] | 2.182198 | 17.40193 | 18.34894
0.09803471 | 10.20047 | #REF! |  | 0.568751 | 0.03683986 | 15.43847 | [6 empty] | 2.188182 | 17.38198 | 18.33058
0.09848184 | 10.15416 | #REF! |  | 0.5687173 | 0.03676981 | 15.46697 | [6 empty] | 2.194166 | 17.36381 | 18.31722
0.09891165 | 10.11003 | #REF! |  | 0.5692036 | 0.03688397 | 15.43227 | [6 empty] | 2.20015 | 17.34078 | 18.29955
0.09923854 | 10.07673 | #REF! |  | 0.5697217 | 0.03710332 | 15.35501 | [6 empty] | 2.206134 | 17.32417 | 18.28296
0.09943097 | 10.05723 | #REF! |  | 0.5702608 | 0.03731852 | 15.2809 | [6 empty] | 2.212118 | 17.30403 | 18.26501
0.09957311 | 10.04287 | #REF! |  | 0.570751 | 0.03738595 | 15.26645 | [6 empty] | 2.218102 | 17.27942 | 18.24813
0.09982349 | 10.01768 | #REF! |  | 0.5712712 | 0.03708378 | 15.40488 | [6 empty] | 2.224086 | 17.26118 | 18.22556
0.09990238 | 10.00977 | #REF! |  | 0.5715405 | 0.03670084 | 15.57296 | [6 empty] | 2.23007 | 17.2414 | 18.20217
0.09982419 | 10.01761 | #REF! |  | 0.5715583 | 0.03604119 | 15.85847 | [6 empty] | 2.236054 | 17.22663 | 18.17988
0.09976574 | 10.02348 | #REF! |  | 0.5715695 | 0.03530531 | 16.18934 | [6 empty] | 2.242038 | 17.21679 | 18.15867
0.09989377 | 10.01063 | #REF! |  | 0.5715505 | 0.03461744 | 16.51048 | [6 empty] | 2.248022 | 17.20249 | 18.14235
0.1000864 | 9.991366 | #REF! |  | 0.5715878 | 0.03369896 | 16.96159 | [6 empty] | 2.254006 | 17.18827 | 18.12849
0.1004224 | 9.957933 | #REF! |  | 0.5719507 | 0.0330401 | 17.31081 | [6 empty] | 2.25999 | 17.1751 | 18.11518
0.100734 | 9.927136 | #REF! |  | 0.572378 | 0.03290437 | 17.39519 | [6 empty] | 2.265974 | 17.16135 | 18.10478
0.1010854 | 9.892625 | #REF! |  | 0.5733359 | 0.03313032 | 17.30548 | [6 empty] | 2.271958 | 17.14929 | 18.09302
0.1013766 | 9.864211 | #REF! |  | 0.5744229 | 0.03369081 | 17.04984 | [6 empty] | 2.277942 | 17.14142 | 18.07524
0.1015414 | 9.848201 | #REF! |  | 0.5750682 | 0.03416117 | 16.83397 | [6 empty] | 2.283926 | 17.12884 | 18.05662
0.1015357 | 9.848749 | #REF! |  | 0.5759332 | 0.03442266 | 16.73122 | [6 empty] | 2.28991 | 17.11697 | 18.03112
0.1012466 | 9.876878 | #REF! |  | 0.5761067 | 0.03437939 | 16.75733 | [6 empty] | 2.295894 | 17.10232 | 18.00345
0.1009487 | 9.906024 | #REF! |  | 0.5761068 | 0.03424758 | 16.82183 | [6 empty] | 2.301878 | 17.0846 | 17.98057
0.1008214 | 9.918532 | #REF! |  | 0.5760111 | 0.03364639 | 17.11955 | [6 empty] | 2.307862 | 17.0673 | 17.95875
0.1007529 | 9.925273 | #REF! |  | 0.576039 | 0.03243312 | 17.76083 | [6 empty] | 2.313846 | 17.04917 | 17.94027
0.1007275 | 9.927779 | #REF! |  | 0.5760658 | 0.03109514 | 18.52591 | [6 empty] | 2.31983 | 17.02303 | 17.92236
0.1007516 | 9.925401 | #REF! |  | 0.5763119 | 0.02975874 | 19.36614 | [6 empty] | 2.325814 | 16.99891 | 17.90591
0.1007616 | 9.92442 | #REF! |  | 0.576386 | 0.02898054 | 19.88873 | [6 empty] | 2.331798 | 16.97556 | 17.89093
0.1009013 | 9.910672 | #REF! |  | 0.5770107 | 0.02848791 | 20.25458 | [6 empty] | 2.337782 | 16.95418 | 17.87421
0.1010167 | 9.899355 | #REF! |  | 0.5776359 | 0.02792946 | 20.68196 | [6 empty] | 2.343766 | 16.93447 | 17.85124
0.1009832 | 9.902633 | #REF! |  | 0.5779213 | 0.02717921 | 21.26336 | [6 empty] | 2.34975 | 16.90813 | 17.82976
0.1008953 | 9.911266 | #REF! |  | 0.5785215 | 0.02666368 | 21.69698 | [6 empty] | 2.355734 | 16.8743 | 17.8066
0.1005999 | 9.940363 | #REF! |  | 0.5789395 | 0.02667611 | 21.70254 | [6 empty] | 2.361718 | 16.84189 | 17.78402
0.1002534 | 9.974725 | #REF! |  | 0.5793102 | 0.02656745 | 21.80527 | [6 empty] | 2.367702 | 16.81089 | 17.76246
0.09991436 | 10.00857 | #REF! |  | 0.5793644 | 0.02610067 | 22.1973 | [6 empty] | 2.373686 | 16.77585 | 17.7437
0.09966184 | 10.03393 | #REF! |  | 0.5795884 | 0.02591677 | 22.36345 | [6 empty] | 2.37967 | 16.74403 | 17.72504
0.09946 | 10.05429 | #REF! |  | 0.5799883 | 0.02730487 | 21.2412 | [6 empty] | 2.385654 | 16.70819 | 17.70649
0.09936923 | 10.06348 | #REF! |  | 0.5804718 | 0.03184916 | 18.22566 | [6 empty] | 2.391638 | 16.67197 | 17.69378
0.09932258 | 10.0682 | #REF! |  | 0.5809994 | 0.0406038 | 14.30899 | [6 empty] | 2.397622 | 16.63895 | 17.67761
0.09956634 | 10.04356 | #REF! |  | 0.5816126 | 0.05037775 | 11.54503 | [6 empty] | 2.403606 | 16.60584 | 17.6567
0.09989037 | 10.01097 | #REF! |  | 0.5820161 | 0.05819776 | 10.00066 | [6 empty] | 2.40959 | 16.57558 | 17.63678
0.1002912 | 9.970969 | #REF! |  | 0.5826774 | 0.06421596 | 9.073716 | [6 empty] | 2.415574 | 16.5514 | 17.61698
0.1005198 | 9.948287 | #REF! |  | 0.5836006 | 0.06931509 | 8.419532 | [6 empty] | 2.421558 | 16.51647 | 17.59597
0.1006297 | 9.937424 | #REF! |  | 0.5843289 | 0.07404723 | 7.8913 | [6 empty] | 2.427542 | 16.48468 | 17.57291
0.1007049 | 9.930008 | #REF! |  | 0.5851569 | 0.07860577 | 7.444199 | [6 empty] | 2.433526 | 16.45571 | 17.54219
0.1007064 | 9.92986 | #REF! |  | 0.5851998 | 0.0832067 | 7.033085 | [6 empty] | 2.43951 | 16.42749 | 17.51467
0.1007468 | 9.925869 | #REF! |  | 0.5851733 | 0.08799927 | 6.649752 | [6 empty] | 2.445495 | 16.39594 | 17.48773
0.1007504 | 9.92552 | #REF! |  | 0.5850001 | 0.09293723 | 6.294572 | [6 empty] | 2.451479 | 16.36487 | 17.46608
0.1007482 | 9.925736 | #REF! |  | 0.5846808 | 0.09757176 | 5.992316 | [6 empty] | 2.457463 | 16.34118 | 17.45054
0.1008339 | 9.917303 | #REF! |  | 0.5846279 | 0.1010515 | 5.785444 | [6 empty] | 2.463447 | 16.32021 | 17.43251
0.1011793 | 9.883449 | #REF! |  | 0.5846025 | 0.1030465 | 5.673194 | [6 empty] | 2.469431 | 16.3028 | 17.41501
0.1016541 | 9.837286 | #REF! |  | 0.5844737 | 0.1036672 | 5.637983 | [6 empty] | 2.475415 | 16.28747 | 17.39634
0.1022774 | 9.777327 | #REF! |  | 0.584736 | 0.1034151 | 5.654259 | [6 empty] | 2.481399 | 16.2728 | 17.37818
0.1028463 | 9.723247 | #REF! |  | 0.5849349 | 0.102821 | 5.688865 | [6 empty] | 2.487383 | 16.269 | 17.36012
0.1031927 | 9.690612 | #REF! |  | 0.5851164 | 0.1022912 | 5.720106 | [6 empty] | 2.493367 | 16.257 | 17.33754
0.1034756 | 9.664117 | #REF! |  | 0.585322 | 0.1022089 | 5.72672 | [6 empty] | 2.499351 | 16.23913 | 17.31676
0.1035746 | 9.654877 | #REF! |  | 0.5852997 | 0.1029928 | 5.682921 | [6 empty] | 2.505335 | 16.2236 | 17.294
0.1035933 | 9.65313 | #REF! |  | 0.5848812 | 0.1048058 | 5.580617 | [6 empty] | 2.511319 | 16.20423 | 17.27344
0.1035063 | 9.66125 | #REF! |  | 0.5842024 | 0.1073384 | 5.442623 | [6 empty] | 2.517303 | 16.18719 | 17.25963
0.1033245 | 9.678249 | #REF! |  | 0.5833474 | 0.110108 | 5.297959 | [6 empty] | 2.523287 | 16.17165 | 17.24837
0.1032718 | 9.683183 | #REF! |  | 0.5825745 | 0.112437 | 5.181341 | [6 empty] | 2.529271 | 16.15034 | 17.24047
0.1034655 | 9.665054 | #REF! |  | 0.5819492 | 0.1137334 | 5.116781 | [6 empty] | 2.535255 | 16.1333 | 17.23385
0.1039918 | 9.616143 | #REF! |  | 0.5815943 | 0.113956 | 5.103673 | [6 empty] | 2.541239 | 16.11525 | 17.22397
0.1047459 | 9.546916 | #REF! |  | 0.5814444 | 0.1130993 | 5.141007 | [6 empty] | 2.547223 | 16.09591 | 17.21741
0.1055167 | 9.477175 | #REF! |  | 0.5814727 | 0.1113221 | 5.223335 | [6 empty] | 2.553207 | 16.07227 | 17.2064
0.1063333 | 9.404388 | #REF! |  | 0.5816702 | 0.1090127 | 5.335802 | [6 empty] | 2.559191 | 16.05041 | 17.19463
0.1071181 | 9.33549 | #REF! |  | 0.5816216 | 0.1068468 | 5.443511 | [6 empty] | 2.565175 | 16.03304 | 17.17885
0.1076726 | 9.287413 | #REF! |  | 0.5819616 | 0.1054158 | 5.520629 | [6 empty] | 2.571159 | 16.00948 | 17.16153
0.1080032 | 9.258983 | #REF! |  | 0.5818521 | 0.1049572 | 5.543708 | [6 empty] | 2.577143 | 15.98741 | 17.14552
0.1080335 | 9.256387 | #REF! |  | 0.5816141 | 0.1053005 | 5.523376 | [6 empty] | 2.583127 | 15.96383 | 17.13402
0.1078296 | 9.273889 | #REF! |  | 0.5814525 | 0.1061768 | 5.476265 | [6 empty] | 2.589111 | 15.94011 | 17.12618
0.1076753 | 9.287182 | #REF! |  | 0.580924 | 0.1070311 | 5.427619 | [6 empty] | 2.595095 | 15.92324 | 17.11879
0.1077177 | 9.283527 | #REF! |  | 0.5810057 | 0.1073601 | 5.411748 | [6 empty] | 2.601079 | 15.90351 | 17.11264
0.1080383 | 9.255975 | #REF! |  | 0.5807685 | 0.1067958 | 5.438119 | [6 empty] | 2.607063 | 15.89407 | 17.1093
0.1086079 | 9.207433 | #REF! |  | 0.5807669 | 0.1048444 | 5.539321 | [6 empty] | 2.613047 | 15.87772 | 17.10757
0.1092547 | 9.152925 | #REF! |  | 0.5813342 | 0.1016964 | 5.716372 | [6 empty] | 2.619031 | 15.85906 | 17.10585
0.1099991 | 9.090985 | #REF! |  | 0.582479 | 0.09790552 | 5.949399 | [6 empty] | 2.625015 | 15.83916 | 17.09305
0.1108463 | 9.021504 | #REF! |  | 0.5831145 | 0.0941582 | 6.192924 | [6 empty] | 2.630999 | 15.81989 | 17.07636
0.1116783 | 8.954293 | #REF! |  | 0.5837886 | 0.09110457 | 6.407896 | [6 empty] | 2.636983 | 15.79782 | 17.06291
0.1122617 | 8.907756 | #REF! |  | 0.5844703 | 0.08900855 | 6.566451 | [6 empty] | 2.642967 | 15.77771 | 17.04795
0.1124417 | 8.8935 | #REF! |  | 0.5850477 | 0.08804044 | 6.645215 | [6 empty] | 2.648951 | 15.75638 | 17.03307
0.1123148 | 8.903549 | #REF! |  | 0.5855723 | 0.08804296 | 6.650984 | [6 empty] | 2.654935 | 15.73753 | 17.01396
0.1121126 | 8.919603 | #REF! |  | 0.585488 | 0.08848882 | 6.616519 | [6 empty] | 2.660919 | 15.71798 | 16.99417
0.1117351 | 8.949739 | #REF! |  | 0.5854162 | 0.08924606 | 6.559575 | [6 empty] | 2.666903 | 15.70244 | 16.98225
0.1113925 | 8.977266 | #REF! |  | 0.5852659 | 0.08952734 | 6.537287 | [6 empty] | 2.672887 | 15.68205 | 16.97077
0.1110323 | 9.006389 | #REF! |  | 0.5850552 | 0.08896936 | 6.575917 | [6 empty] | 2.678871 | 15.6602 | 16.96013
0.1109107 | 9.016261 | #REF! |  | 0.5853092 | 0.087546 | 6.685733 | [6 empty] | 2.684855 | 15.63563 | 16.95223
0.1110069 | 9.008447 | #REF! |  | 0.5854568 | 0.08538107 | 6.856986 | [6 empty] | 2.690839 | 15.60629 | 16.94244
0.1114581 | 8.971978 | #REF! |  | 0.5861013 | 0.08315321 | 7.04845 | [6 empty] | 2.696823 | 15.58019 | 16.9281
0.1119697 | 8.930985 | #REF! |  | 0.5870016 | 0.08126495 | 7.223306 | [6 empty] | 2.702807 | 15.55704 | 16.90962
0.1125779 | 8.882737 | #REF! |  | 0.5875528 | 0.07984904 | 7.358296 | [6 empty] | 2.708791 | 15.53503 | 16.8897
0.1131558 | 8.837373 | #REF! |  | 0.5881695 | 0.07889217 | 7.45536 | [6 empty] | 2.714775 | 15.51033 | 16.8676
0.1136114 | 8.801931 | #REF! |  | 0.5881527 | 0.07843497 | 7.498603 | [6 empty] | 2.720759 | 15.48298 | 16.84903
0.1139165 | 8.778362 | #REF! |  | 0.5878944 | 0.0783461 | 7.503811 | [6 empty] | 2.726743 | 15.45601 | 16.83736
0.1139165 | 8.778358 | #REF! |  | 0.5879519 | 0.07837728 | 7.501561 | [6 empty] | 2.732727 | 15.42667 | 16.83065
0.113648 | 8.799096 | #REF! |  | 0.5882546 | 0.07799903 | 7.541819 | [6 empty] | 2.738711 | 15.40251 | 16.82171
0.1130687 | 8.844184 | #REF! |  | 0.5887049 | 0.07706818 | 7.638755 | [6 empty] | 2.744695 | 15.37472 | 16.81244
0.1123677 | 8.899352 | #REF! |  | 0.589417 | 0.07563908 | 7.792492 | [6 empty] | 2.750679 | 15.35431 | 16.80096
0.1118327 | 8.941932 | #REF! |  | 0.5902456 | 0.07399362 | 7.97698 | [6 empty] | 2.756663 | 15.33276 | 16.7843
0.1114366 | 8.973711 | #REF! |  | 0.5910879 | 0.07260568 | 8.14107 | [6 empty] | 2.762647 | 15.30585 | 16.76474
0.1111127 | 8.999875 | #REF! |  | 0.5920007 | 0.07147312 | 8.282843 | [6 empty] | 2.768631 | 15.28825 | 16.74342
0.1108799 | 9.018768 | #REF! |  | 0.5928436 | 0.07081673 | 8.371519 | [6 empty] | 2.774615 | 15.27048 | 16.72072
0.1108251 | 9.023226 | #REF! |  | 0.5935016 | 0.07066169 | 8.399199 | [6 empty] | 2.780599 | 15.25477 | 16.69813
0.1109127 | 9.016101 | #REF! |  | 0.5941668 | 0.07109648 | 8.35719 | [6 empty] | 2.786583 | 15.24061 | 16.67382
0.1110933 | 9.001445 | #REF! |  | 0.5944488 | 0.07194833 | 8.262162 | [6 empty] | 2.792567 | 15.21843 | 16.64962
0.1111765 | 8.99471 | #REF! |  | 0.5945355 | 0.07269125 | 8.178915 | [6 empty] | 2.798551 | 15.20101 | 16.62811
0.1110227 | 9.007164 | #REF! |  | 0.5945317 | 0.07302326 | 8.141675 | [6 empty] | 2.804535 | 15.1861 | 16.61036
0.1106693 | 9.035928 | #REF! |  | 0.5944416 | 0.07288668 | 8.155695 | [6 empty] | 2.810519 | 15.1788 | 16.59743
0.1102861 | 9.067328 | #REF! |  | 0.5946019 | 0.07212222 | 8.244365 | [6 empty] | 2.816503 | 15.17105 | 16.5842
0.1099264 | 9.097 | #REF! |  | 0.5948641 | 0.07109005 | 8.367754 | [6 empty] | 2.822488 | 15.16527 | 16.5674
0.1097551 | 9.111192 | #REF! |  | 0.5954951 | 0.06992409 | 8.516309 | [6 empty] | 2.828472 | 15.15565 | 16.55104
0.1095925 | 9.124709 | #REF! |  | 0.5963147 | 0.06880227 | 8.66708 | [6 empty] | 2.834456 | 15.14343 | 16.52971
0.1096472 | 9.120164 | #REF! |  | 0.5967817 | 0.06811924 | 8.760838 | [6 empty] | 2.84044 | 15.12622 | 16.50633
0.1099458 | 9.095393 | #REF! |  | 0.5969762 | 0.06793551 | 8.787395 | [6 empty] | 2.846424 | 15.10789 | 16.48808
0.1104202 | 9.056317 | #REF! |  | 0.5972224 | 0.06831726 | 8.741895 | [6 empty] | 2.852408 | 15.08106 | 16.46813
0.1109556 | 9.012613 | #REF! |  | 0.5973537 | 0.06905594 | 8.650287 | [6 empty] | 2.858392 | 15.06198 | 16.44827
0.1113229 | 8.982878 | #REF! |  | 0.5972534 | 0.06977328 | 8.559915 | [6 empty] | 2.864376 | 15.05558 | 16.43491
0.1114208 | 8.974982 | #REF! |  | 0.5969875 | 0.07047965 | 8.470354 | [6 empty] | 2.87036 | 15.05395 | 16.42624
0.1113517 | 8.980552 | #REF! |  | 0.5968983 | 0.07078957 | 8.43201 | [6 empty] | 2.876344 | 15.05351 | 16.41689
0.1112992 | 8.984788 | #REF! |  | 0.5969726 | 0.07068422 | 8.445628 | [6 empty] | 2.882328 | 15.05944 | 16.40511
0.1111422 | 8.997479 | #REF! |  | 0.5970194 | 0.07005634 | 8.52199 | [6 empty] | 2.888312 | 15.06771 | 16.39162
0.1109777 | 9.010816 | #REF! |  | 0.5973295 | 0.06896894 | 8.660849 | [6 empty] | 2.894296 | 15.07101 | 16.37854
0.1109101 | 9.01631 | #REF! |  | 0.5977716 | 0.06767659 | 8.832768 | [6 empty] | 2.90028 | 15.07617 | 16.36307
0.1110031 | 9.00876 | #REF! |  | 0.5984115 | 0.06641696 | 9.009919 | [6 empty] | 2.906264 | 15.07569 | 16.34416
0.111143 | 8.997414 | #REF! |  | 0.5990545 | 0.06537144 | 9.163857 | [6 empty] | 2.912248 | 15.07848 | 16.32151
0.1112238 | 8.990878 | #REF! |  | 0.5995052 | 0.06471593 | 9.263641 | [6 empty] | 2.918232 | 15.08033 | 16.30175
0.111505 | 8.968211 | #REF! |  | 0.5998223 | 0.0641387 | 9.351957 | [6 empty] | 2.924216 | 15.07798 | 16.28312
0.1118822 | 8.937972 | #REF! |  | 0.6001308 | 0.06381955 | 9.403557 | [6 empty] | 2.9302 | 15.08122 | 16.26631
0.1123406 | 8.901499 | #REF! |  | 0.6002543 | 0.06363019 | 9.433484 | [6 empty] | 2.936184 | 15.07957 | 16.25061
0.1128234 | 8.863407 | #REF! |  | 0.6001987 | 0.06359846 | 9.437316 | [6 empty] | 2.942168 | 15.06775 | 16.23602
0.1132853 | 8.827268 | #REF! |  | 0.6003085 | 0.06356771 | 9.443606 | [6 empty] | 2.948152 | 15.06221 | 16.22011
0.11363 | 8.800495 | #REF! |  | 0.6005592 | 0.06336547 | 9.477705 | [6 empty] | 2.954136 | 15.06222 | 16.20737
0.1138701 | 8.781934 | #REF! |  | 0.6010127 | 0.06310371 | 9.524206 | [6 empty] | 2.96012 | 15.05281 | 16.19058
0.1139877 | 8.772877 | #REF! |  | 0.6013125 | 0.06283328 | 9.569968 | [6 empty] | 2.966104 | 15.03656 | 16.17352
0.1141728 | 8.758654 | #REF! |  | 0.6015355 | 0.06257993 | 9.612276 | [6 empty] | 2.972088 | 15.02656 | 16.15314
0.1144561 | 8.736971 | #REF! |  | 0.60185 | 0.06244117 | 9.638673 | [6 empty] | 2.978072 | 15.01592 | 16.12742
0.1147804 | 8.71229 | #REF! |  | 0.6017696 | 0.06227019 | 9.663848 | [6 empty] | 2.984056 | 15.00464 | 16.10555
0.1152525 | 8.6766 | #REF! |  | 0.6022943 | 0.06220396 | 9.682572 | [6 empty] | 2.99004 | 14.99159 | 16.09424
0.1157934 | 8.636067 | #REF! |  | 0.6025066 | 0.06220707 | 9.6855 | [6 empty] | 2.996024 | 14.97634 | 16.08096
0.1163822 | 8.592379 | #REF! |  | 0.60268 | 0.06233968 | 9.667678 | [6 empty] | 3.002008 | 14.96974 | 16.06472
0.1170852 | 8.54079 | #REF! |  | 0.6028557 | 0.06252844 | 9.641305 | [6 empty] | 3.007992 | 14.96904 | 16.05223
0.1178736 | 8.483661 | #REF! |  | 0.6033239 | 0.06263352 | 9.632605 | [6 empty] | 3.013976 | 14.97261 | 16.03813
0.1186507 | 8.428103 | #REF! |  | 0.6037012 | 0.06261846 | 9.640946 | [6 empty] | 3.01996 | 14.96854 | 16.02109
0.1193875 | 8.376087 | #REF! |  | 0.6039448 | 0.06259912 | 9.647817 | [6 empty] | 3.025944 | 14.96986 | 16.00079
0.1199562 | 8.336374 | #REF! |  | 0.6037652 | 0.06251884 | 9.657333 | [6 empty] | 3.031928 | 14.97274 | 15.98557
0.12046 | 8.301509 | #REF! |  | 0.603978 | 0.06240508 | 9.678346 | [6 empty] | 3.037912 | 14.97695 | 15.97074
0.1209189 | 8.270008 | #REF! |  | 0.6043205 | 0.06214262 | 9.724735 | [6 empty] | 3.043896 | 14.97089 | 15.95235
0.1215114 | 8.229683 | #REF! |  | 0.6045678 | 0.06181512 | 9.780257 | [6 empty] | 3.04988 | 14.97442 | 15.93206
0.1223938 | 8.170347 | #REF! |  | 0.604943 | 0.06160898 | 9.819072 | [6 empty] | 3.055864 | 14.97905 | 15.9099
0.1233294 | 8.108367 | #REF! |  | 0.6048337 | 0.06135434 | 9.858043 | [6 empty] | 3.061848 | 14.97856 | 15.89242
0.1242457 | 8.048566 | #REF! |  | 0.6049285 | 0.06113657 | 9.894709 | [6 empty] | 3.067832 | 14.96657 | 15.87763
0.1252684 | 7.982859 | #REF! |  | 0.6051989 | 0.06096682 | 9.926692 | [6 empty] | 3.073816 | 14.94779 | 15.86128
0.1264504 | 7.908239 | #REF! |  | 0.6055354 | 0.06075642 | 9.966607 | [6 empty] | 3.0798 | 14.91985 | 15.84338
0.1276621 | 7.833178 | #REF! |  | 0.6053757 | 0.06055102 | 9.997779 | [6 empty] | 3.085784 | 14.88986 | 15.8236
0.1288138 | 7.76314 | #REF! |  | 0.605125 | 0.06044404 | 10.01133 | [6 empty] | 3.091768 | 14.86372 | 15.80942
0.129677 | 7.711467 | #REF! |  | 0.6047109 | 0.06035249 | 10.01965 | [6 empty] | 3.097752 | 14.82528 | 15.79433
0.1302599 | 7.676959 | #REF! |  | 0.6044717 | 0.06015986 | 10.04776 | [6 empty] | 3.103736 | 14.78813 | 15.78059
0.1307268 | 7.649541 | #REF! |  | 0.6043415 | 0.0599228 | 10.08533 | [6 empty] | 3.10972 | 14.74769 | 15.76627
0.1313021 | 7.616025 | #REF! |  | 0.6042265 | 0.05966104 | 10.12766 | [6 empty] | 3.115704 | 14.71826 | 15.75105
0.1320073 | 7.575339 | #REF! |  | 0.604258 | 0.05935208 | 10.18091 | [6 empty] | 3.121688 | 14.69048 | 15.73717
0.1328228 | 7.52883 | #REF! |  | 0.604395 | 0.05903493 | 10.23792 | [6 empty] | 3.127672 | 14.66326 | 15.71824
0.1337061 | 7.479091 | #REF! |  | 0.6045307 | 0.05872324 | 10.29457 | [6 empty] | 3.133656 | 14.64196 | 15.69718
0.1347504 | 7.421129 | #REF! |  | 0.6043367 | 0.05836563 | 10.35432 | [6 empty] | 3.13964 | 14.6199 | 15.68064
0.1357234 | 7.367926 | #REF! |  | 0.6043589 | 0.05808009 | 10.40561 | [6 empty] | 3.145624 | 14.60326 | 15.65975
0.136901 | 7.304549 | #REF! |  | 0.6039763 | 0.05789593 | 10.4321 | [6 empty] | 3.151608 | 14.58351 | 15.64116
0.1380157 | 7.245552 | #REF! |  | 0.6031571 | 0.05786249 | 10.42397 | [6 empty] | 3.157592 | 14.56915 | 15.63211
0.1392381 | 7.181943 | #REF! |  | 0.6025894 | 0.05780718 | 10.42413 | [6 empty] | 3.163576 | 14.56416 | 15.6253
0.1401511 | 7.135154 | #REF! |  | 0.6023653 | 0.0578124 | 10.41931 | [6 empty] | 3.16956 | 14.56003 | 15.61694
0.1408206 | 7.101235 | #REF! |  | 0.6021607 | 0.05781476 | 10.41535 | [6 empty] | 3.175544 | 14.54497 | 15.60705
0.1412149 | 7.081408 | #REF! |  | 0.6016941 | 0.05786756 | 10.39778 | [6 empty] | 3.181528 | 14.53627 | 15.59814
0.1415211 | 7.066084 | #REF! |  | 0.6015397 | 0.0578615 | 10.3962 | [6 empty] | 3.187512 | 14.52719 | 15.58646
0.1419074 | 7.046847 | #REF! |  | 0.6012561 | 0.05785489 | 10.39249 | [6 empty] | 3.193497 | 14.51438 | 15.57763
0.1421983 | 7.032432 | #REF! |  | 0.6013133 | 0.05785935 | 10.39267 | [6 empty] | 3.199481 | 14.50475 | 15.57069
0.142784 | 7.003588 | #REF! |  | 0.601624 | 0.05788652 | 10.39316 | [6 empty] | 3.205465 | 14.491 | 15.56038
0.1435747 | 6.965018 | #REF! |  | 0.6019057 | 0.05791099 | 10.39364 | [6 empty] | 3.211449 | 14.48624 | 15.5399
0.1444425 | 6.92317 | #REF! |  | 0.6013383 | 0.05795725 | 10.37555 | [6 empty] | 3.217433 | 14.47943 | 15.52507
0.145525 | 6.871671 | #REF! |  | 0.6010586 | 0.05806179 | 10.35205 | [6 empty] | 3.223417 | 14.46374 | 15.51091
0.1467159 | 6.815892 | #REF! |  | 0.6002864 | 0.05816106 | 10.3211 | [6 empty] | 3.229401 | 14.4349 | 15.49803
0.1478643 | 6.762956 | #REF! |  | 0.5991966 | 0.0582318 | 10.28985 | [6 empty] | 3.235385 | 14.42431 | 15.49073
0.1489607 | 6.713182 | #REF! |  | 0.5978136 | 0.05817935 | 10.27536 | [6 empty] | 3.241369 | 14.422 | 15.49109
0.1497864 | 6.676174 | #REF! |  | 0.5967152 | 0.05798316 | 10.29118 | [6 empty] | 3.247353 | 14.41702 | 15.49695
0.1502464 | 6.655733 | #REF! |  | 0.5962401 | 0.05774633 | 10.32516 | [6 empty] | 3.253337 | 14.40612 | 15.49974
0.1504279 | 6.647702 | #REF! |  | 0.5964715 | 0.05749491 | 10.37434 | [6 empty] | 3.259321 | 14.39058 | 15.5007
0.1506563 | 6.637627 | #REF! |  | 0.5968139 | 0.05724423 | 10.42575 | [6 empty] | 3.265305 | 14.38202 | 15.49649
0.1510432 | 6.620623 | #REF! |  | 0.5973323 | 0.05716121 | 10.44996 | [6 empty] | 3.271289 | 14.36923 | 15.48532
0.1515505 | 6.598461 | #REF! |  | 0.5974738 | 0.05722972 | 10.43992 | [6 empty] | 3.277273 | 14.35344 | 15.4727
0.1522344 | 6.568818 | #REF! |  | 0.5972171 | 0.05746236 | 10.39319 | [6 empty] | 3.283257 | 14.33267 | 15.46284
0.1531942 | 6.527663 | #REF! |  | 0.5968917 | 0.05784127 | 10.31948 | [6 empty] | 3.289241 | 14.31137 | 15.45692
0.1542877 | 6.481399 | #REF! |  | 0.5965032 | 0.05822997 | 10.24392 | [6 empty] | 3.295225 | 14.29279 | 15.45764
0.1553104 | 6.438717 | #REF! |  | 0.5963121 | 0.0584228 | 10.20684 | [6 empty] | 3.301209 | 14.27409 | 15.46166
0.1564717 | 6.390934 | #REF! |  | 0.5964565 | 0.05846255 | 10.20237 | [6 empty] | 3.307193 | 14.25566 | 15.45818
0.1575856 | 6.345755 | #REF! |  | 0.5966703 | 0.05832547 | 10.23001 | [6 empty] | 3.313177 | 14.23852 | 15.45172
0.1586345 | 6.3038 | #REF! |  | 0.5969586 | 0.05811795 | 10.2715 | [6 empty] | 3.319161 | 14.22403 | 15.44142
0.1595033 | 6.269461 | #REF! |  | 0.5978023 | 0.05784507 | 10.33454 | [6 empty] | 3.325145 | 14.20842 | 15.42847
0.1601551 | 6.243946 | #REF! |  | 0.5984933 | 0.05748865 | 10.41063 | [6 empty] | 3.331129 | 14.18711 | 15.41053
0.1606583 | 6.224392 | #REF! |  | 0.5987691 | 0.05703959 | 10.49743 | [6 empty] | 3.337113 | 14.16015 | 15.39622
0.1611798 | 6.204253 | #REF! |  | 0.5988032 | 0.05665025 | 10.57018 | [6 empty] | 3.343097 | 14.1347 | 15.38847
0.161948 | 6.174823 | #REF! |  | 0.5990278 | 0.05638329 | 10.62421 | [6 empty] | 3.349081 | 14.1194 | 15.38222
0.1630087 | 6.134643 | #REF! |  | 0.5993851 | 0.05659134 | 10.59146 | [6 empty] | 3.355065 | 14.10023 | 15.38011
0.1643233 | 6.085565 | #REF! |  | 0.6001194 | 0.0571813 | 10.49503 | [6 empty] | 3.361049 | 14.0882 | 15.37567
0.165917 | 6.02711 | #REF! |  | 0.6013725 | 0.05788118 | 10.38978 | [6 empty] | 3.367033 | 14.08405 | 15.36625
0.1676484 | 5.964864 | #REF! |  | 0.6024016 | 0.05857463 | 10.28434 | [6 empty] | 3.373017 | 14.08674 | 15.3481
0.1694075 | 5.902927 | #REF! |  | 0.6030318 | 0.05900836 | 10.21943 | [6 empty] | 3.379001 | 14.09119 | 15.32797
0.1711423 | 5.84309 | #REF! |  | 0.6032889 | 0.05917583 | 10.19485 | [6 empty] | 3.384985 | 14.0923 | 15.30997
0.172551 | 5.795387 | #REF! |  | 0.6035024 | 0.05912347 | 10.20749 | [6 empty] | 3.390969 | 14.0872 | 15.29088
0.1735189 | 5.763062 | #REF! |  | 0.6036266 | 0.05885777 | 10.25568 | [6 empty] | 3.396953 | 14.08832 | 15.27158
0.1740339 | 5.746007 | #REF! |  | 0.6037371 | 0.05847302 | 10.32505 | [6 empty] | 3.402937 | 14.09757 | 15.25264
0.1744486 | 5.732346 | #REF! |  | 0.603617 | 0.05795705 | 10.4149 | [6 empty] | 3.408921 | 14.1093 | 15.2361
0.175236 | 5.70659 | #REF! |  | 0.6033515 | 0.05753497 | 10.48669 | [6 empty] | 3.414905 | 14.11212 | 15.22192
0.1761577 | 5.676732 | #REF! |  | 0.6031931 | 0.05724604 | 10.53685 | [6 empty] | 3.420889 | 14.11512 | 15.21325
0.1772839 | 5.64067 | #REF! |  | 0.6029324 | 0.05724419 | 10.53264 | [6 empty] | 3.426873 | 14.11233 | 15.19974
0.1788955 | 5.589856 | #REF! |  | 0.6026783 | 0.05759263 | 10.4645 | [6 empty] | 3.432857 | 14.12262 | 15.19058
0.1808341 | 5.529932 | #REF! |  | 0.6028086 | 0.05813261 | 10.36954 | [6 empty] | 3.438841 | 14.13115 | 15.17888
0.1830459 | 5.463112 | #REF! |  | 0.6029919 | 0.05859315 | 10.29117 | [6 empty] | 3.444825 | 14.13409 | 15.16723
0.1851875 | 5.399933 | #REF! |  | 0.6027545 | 0.05888756 | 10.23568 | [6 empty] | 3.450809 | 14.13512 | 15.15505
0.1871526 | 5.343232 | #REF! |  | 0.6024062 | 0.05894911 | 10.21909 | [6 empty] | 3.456793 | 14.13614 | 15.14235
0.1887949 | 5.296754 | #REF! |  | 0.6022953 | 0.05889171 | 10.22717 | [6 empty] | 3.462777 | 14.13963 | 15.12659
0.189953 | 5.26446 | #REF! |  | 0.6019262 | 0.05861284 | 10.26953 | [6 empty] | 3.468761 | 14.14901 | 15.11259
0.1906912 | 5.24408 | #REF! |  | 0.6016236 | 0.05830851 | 10.31794 | [6 empty] | 3.474745 | 14.15552 | 15.10146
0.1912388 | 5.229063 | #REF! |  | 0.6014699 | 0.05802727 | 10.3653 | [6 empty] | 3.480729 | 14.15801 | 15.08755
0.1915846 | 5.219626 | #REF! |  | 0.6005957 | 0.05768007 | 10.41253 | [6 empty] | 3.486713 | 14.16467 | 15.07735
0.1919095 | 5.210789 | #REF! |  | 0.5999781 | 0.05764777 | 10.40765 | [6 empty] | 3.492697 | 14.17566 | 15.07139
0.1925557 | 5.193302 | #REF! |  | 0.5991388 | 0.05772862 | 10.37854 | [6 empty] | 3.498681 | 14.17981 | 15.0716
0.1934304 | 5.169819 | #REF! |  | 0.5987511 | 0.05799618 | 10.32397 | [6 empty] | 3.504665 | 14.18489 | 15.07543
0.1948121 | 5.133152 | #REF! |  | 0.5988075 | 0.05842502 | 10.24916 | [6 empty] | 3.510649 | 14.18487 | 15.07814
0.1963364 | 5.093299 | #REF! |  | 0.5989846 | 0.05880215 | 10.18644 | [6 empty] | 3.516633 | 14.17827 | 15.07444
0.1980615 | 5.048937 | #REF! |  | 0.5991174 | 0.0590056 | 10.15357 | [6 empty] | 3.522617 | 14.17863 | 15.06798
0.1996023 | 5.009963 | #REF! |  | 0.598858 | 0.05912475 | 10.12872 | [6 empty] | 3.528601 | 14.17469 | 15.06237
0.2010636 | 4.97355 | #REF! |  | 0.5988754 | 0.05908662 | 10.13555 | [6 empty] | 3.534585 | 14.17375 | 15.06508
0.2020776 | 4.948595 | #REF! |  | 0.5996234 | 0.05903871 | 10.15645 | [6 empty] | 3.540569 | 14.16237 | 15.06033
0.2026456 | 4.934724 | #REF! |  | 0.6001879 | 0.05881381 | 10.20488 | [6 empty] | 3.546553 | 14.15028 | 15.05035
0.2028529 | 4.92968 | #REF! |  | 0.6003303 | 0.05863253 | 10.23886 | [6 empty] | 3.552537 | 14.11929 | 15.04096
0.2028924 | 4.928721 | #REF! |  | 0.6001502 | 0.05856169 | 10.24817 | [6 empty] | 3.558521 | 14.09141 | 15.03463
0.2027446 | 4.932315 | #REF! |  | 0.6005272 | 0.05878614 | 10.21546 | [6 empty] | 3.564505 | 14.06346 | 15.03051
0.2027581 | 4.931986 | #REF! |  | 0.6010737 | 0.05939721 | 10.11956 | [6 empty] | 3.57049 | 14.02771 | 15.02312
0.2031394 | 4.922727 | #REF! |  | 0.601309 | 0.06008051 | 10.00839 | [6 empty] | 3.576474 | 13.99083 | 15.0144
0.203734 | 4.90836 | #REF! |  | 0.6014846 | 0.06081472 | 9.890444 | [6 empty] | 3.582458 | 13.94754 | 15.00652
0.2046412 | 4.8866 | #REF! |  | 0.6016965 | 0.0615509 | 9.775591 | [6 empty] | 3.588442 | 13.89844 | 14.99487
0.2057283 | 4.860781 | #REF! |  | 0.6016853 | 0.06234297 | 9.651213 | [6 empty] | 3.594426 | 13.83413 | 14.98353
0.2068469 | 4.834494 | #REF! |  | 0.6016983 | 0.06315081 | 9.527958 | [6 empty] | 3.60041 | 13.78322 | 14.97439
0.2080942 | 4.805516 | #REF! |  | 0.6015312 | 0.06386608 | 9.418633 | [6 empty] | 3.606394 | 13.74737 | 14.96557
0.2090407 | 4.783757 | #REF! |  | 0.6015054 | 0.06431922 | 9.351876 | [6 empty] | 3.612378 | 13.70574 | 14.95353
0.2095551 | 4.772014 | #REF! |  | 0.6012718 | 0.06446368 | 9.327295 | [6 empty] | 3.618362 | 13.68459 | 14.94235
0.2098393 | 4.765551 | #REF! |  | 0.6004533 | 0.06419993 | 9.352865 | [6 empty] | 3.624346 | 13.66479 | 14.93658
0.21003 | 4.761224 | #REF! |  | 0.6000666 | 0.06382487 | 9.401766 | [6 empty] | 3.63033 | 13.65095 | 14.93298
0.2101898 | 4.757605 | #REF! |  | 0.5999285 | 0.06373564 | 9.412764 | [6 empty] | 3.636314 | 13.63468 | 14.92644
0.2105047 | 4.750487 | #REF! |  | 0.5995974 | 0.06395544 | 9.375236 | [6 empty] | 3.642298 | 13.60281 | 14.92528
0.2108409 | 4.742914 | #REF! |  | 0.5992555 | 0.06439144 | 9.306448 | [6 empty] | 3.648282 | 13.56647 | 14.92545
0.2117333 | 4.722922 | #REF! |  | 0.5991759 | 0.0647498 | 9.253711 | [6 empty] | 3.654266 | 13.53702 | 14.93121
0.2130151 | 4.694502 | #REF! |  | 0.5997438 | 0.06519395 | 9.199378 | [6 empty] | 3.66025 | 13.52498 | 14.92871
0.2145841 | 4.660177 | #REF! |  | 0.6001838 | 0.06584402 | 9.115237 | [6 empty] | 3.666234 | 13.5144 | 14.91666
0.2164492 | 4.620022 | #REF! |  | 0.6003356 | 0.06661512 | 9.012001 | [6 empty] | 3.672218 | 13.51845 | 14.90969
0.2183715 | 4.579352 | #REF! |  | 0.6004928 | 0.06741739 | 8.907089 | [6 empty] | 3.678202 | 13.52389 | 14.90195
0.2199813 | 4.545842 | #REF! |  | 0.6008089 | 0.06781869 | 8.859046 | [6 empty] | 3.684186 | 13.52353 | 14.89767
0.2214831 | 4.515016 | #REF! |  | 0.6016942 | 0.06771346 | 8.885888 | [6 empty] | 3.69017 | 13.49746 | 14.89077
0.2227863 | 4.488605 | #REF! |  | 0.6024779 | 0.0672303 | 8.961404 | [6 empty] | 3.696154 | 13.48283 | 14.8789
0.2240139 | 4.464009 | #REF! |  | 0.6035528 | 0.06649209 | 9.077061 | [6 empty] | 3.702138 | 13.47121 | 14.86418
0.2251203 | 4.44207 | #REF! |  | 0.6046392 | 0.06602975 | 9.157072 | [6 empty] | 3.708122 | 13.47824 | 14.84558
0.2263317 | 4.418294 | #REF! |  | 0.6053449 | 0.0659292 | 9.181743 | [6 empty] | 3.714106 | 13.47657 | 14.82915
0.2278221 | 4.38939 | #REF! |  | 0.6055796 | 0.06604372 | 9.169375 | [6 empty] | 3.72009 | 13.486 | 14.81044
0.2296117 | 4.355179 | #REF! |  | 0.6053819 | 0.0662379 | 9.139509 | [6 empty] | 3.726074 | 13.48778 | 14.79934
0.2319035 | 4.312139 | #REF! |  | 0.6049401 | 0.06643053 | 9.106356 | [6 empty] | 3.732058 | 13.47746 | 14.79659
0.2345311 | 4.263827 | #REF! |  | 0.6050231 | 0.06676993 | 9.061311 | [6 empty] | 3.738042 | 13.45941 | 14.79307
0.2378442 | 4.204434 | #REF! |  | 0.6050205 | 0.06728754 | 8.991567 | [6 empty] | 3.744026 | 13.45262 | 14.79034
0.2412661 | 4.144802 | #REF! |  | 0.606018 | 0.06798072 | 8.914556 | [6 empty] | 3.75001 | 13.4371 | 14.78659
0.2446014 | 4.088284 | #REF! |  | 0.6068237 | 0.06871644 | 8.830837 | [6 empty] | 3.755994 | 13.41751 | 14.77356
0.2482258 | 4.028589 | #REF! |  | 0.6067755 | 0.06944236 | 8.73783 | [6 empty] | 3.761978 | 13.40604 | 14.76186
0.2517092 | 3.972839 | #REF! |  | 0.6073358 | 0.07028138 | 8.64149 | [6 empty] | 3.767962 | 13.38643 | 14.75766
0.2550195 | 3.921268 | #REF! |  | 0.6082096 | 0.07152067 | 8.503969 | [6 empty] | 3.773946 | 13.37574 | 14.74475
0.2581652 | 3.873489 | #REF! |  | 0.6089029 | 0.07302337 | 8.338466 | [6 empty] | 3.77993 | 13.37052 | 14.72984
0.261597 | 3.822673 | #REF! |  | 0.6094459 | 0.07447007 | 8.183769 | [6 empty] | 3.785914 | 13.34633 | 14.7178
0.2650382 | 3.773041 | #REF! |  | 0.6093801 | 0.07547665 | 8.073756 | [6 empty] | 3.791898 | 13.35049 | 14.70401
0.2684349 | 3.725298 | #REF! |  | 0.6091495 | 0.07582583 | 8.033536 | [6 empty] | 3.797882 | 13.35397 | 14.69536
0.2721069 | 3.675026 | #REF! |  | 0.6093091 | 0.07566133 | 8.053111 | [6 empty] | 3.803866 | 13.35034 | 14.6903
0.2759461 | 3.623895 | #REF! |  | 0.6097108 | 0.07537695 | 8.088823 | [6 empty] | 3.80985 | 13.34134 | 14.67765
0.2802111 | 3.568737 | #REF! |  | 0.6101916 | 0.07535994 | 8.097029 | [6 empty] | 3.815834 | 13.33405 | 14.6658
0.2840464 | 3.520552 | #REF! |  | 0.6107827 | 0.0755959 | 8.079575 | [6 empty] | 3.821818 | 13.30766 | 14.65147
0.2877289 | 3.475494 | #REF! |  | 0.6113525 | 0.07601478 | 8.042548 | [6 empty] | 3.827802 | 13.28773 | 14.63089
0.2909986 | 3.436443 | #REF! |  | 0.611889 | 0.07672775 | 7.974808 | [6 empty] | 3.833786 | 13.2799 | 14.60712
0.2937761 | 3.403952 | #REF! |  | 0.6116002 | 0.07766144 | 7.875212 | [6 empty] | 3.83977 | 13.27577 | 14.5837
0.2956703 | 3.382146 | #REF! |  | 0.6112983 | 0.07882154 | 7.755473 | [6 empty] | 3.845754 | 13.27465 | 14.56787
0.2970058 | 3.366938 | #REF! |  | 0.6111454 | 0.07990615 | 7.64829 | [6 empty] | 3.851738 | 13.26971 | 14.55085
0.297478 | 3.361593 | #REF! |  | 0.6107414 | 0.08066422 | 7.571403 | [6 empty] | 3.857722 | 13.25715 | 14.54037
0.2978436 | 3.357467 | #REF! |  | 0.6100623 | 0.08080323 | 7.549974 | [6 empty] | 3.863706 | 13.25308 | 14.53839
0.2981222 | 3.35433 | #REF! |  | 0.6101038 | 0.0804882 | 7.58004 | [6 empty] | 3.86969 | 13.24225 | 14.5307
0.2977517 | 3.358503 | #REF! |  | 0.6099011 | 0.07985962 | 7.637165 | [6 empty] | 3.875674 | 13.22668 | 14.52353
0.2977437 | 3.358593 | #REF! |  | 0.6096767 | 0.0792575 | 7.692353 | [6 empty] | 3.881658 | 13.19635 | 14.51886
0.2979027 | 3.356801 | #REF! |  | 0.6095266 | 0.07885774 | 7.729446 | [6 empty] | 3.887642 | 13.17387 | 14.5142
0.298189 | 3.353578 | #REF! |  | 0.6098429 | 0.07879968 | 7.739154 | [6 empty] | 3.893626 | 13.15933 | 14.50956
0.2985617 | 3.349391 | #REF! |  | 0.6105998 | 0.07904228 | 7.724976 | [6 empty] | 3.89961 | 13.15742 | 14.49903
0.2989463 | 3.345082 | #REF! |  | 0.6108467 | 0.0795481 | 7.67896 | [6 empty] | 3.905594 | 13.13431 | 14.48509
0.2988069 | 3.346643 | #REF! |  | 0.6112697 | 0.08041229 | 7.601695 | [6 empty] | 3.911578 | 13.11358 | 14.47439
0.2986107 | 3.348841 | #REF! |  | 0.6120709 | 0.08144336 | 7.515296 | [6 empty] | 3.917562 | 13.08561 | 14.45883
0.2985346 | 3.349695 | #REF! |  | 0.6124885 | 0.08241327 | 7.431916 | [6 empty] | 3.923546 | 13.07331 | 14.44039
0.2984943 | 3.350148 | #REF! |  | 0.6123285 | 0.08310771 | 7.36789 | [6 empty] | 3.92953 | 13.07269 | 14.42422
0.2984979 | 3.350107 | #REF! |  | 0.6119826 | 0.08333995 | 7.343208 | [6 empty] | 3.935514 | 13.06448 | 14.41588
0.2985331 | 3.349713 | #REF! |  | 0.611448 | 0.08311266 | 7.356857 | [6 empty] | 3.941499 | 13.06355 | 14.40831
0.2990384 | 3.344052 | #REF! |  | 0.6113159 | 0.0827602 | 7.386593 | [6 empty] | 3.947483 | 13.05506 | 14.401
0.2993776 | 3.340263 | #REF! |  | 0.6112988 | 0.0825101 | 7.408776 | [6 empty] | 3.953467 | 13.05929 | 14.39274
0.2997964 | 3.335597 | #REF! |  | 0.6111961 | 0.08252682 | 7.406029 | [6 empty] | 3.959451 | 13.0595 | 14.378
0.3006207 | 3.326451 | #REF! |  | 0.6107625 | 0.08283186 | 7.373521 | [6 empty] | 3.965435 | 13.04049 | 14.36933
0.3016828 | 3.31474 | #REF! |  | 0.6102368 | 0.08333443 | 7.322744 | [6 empty] | 3.971419 | 13.04264 | 14.35852
0.3027629 | 3.302914 | #REF! |  | 0.6098869 | 0.08411286 | 7.250817 | [6 empty] | 3.977403 | 13.04446 | 14.34535
0.3038955 | 3.290604 | #REF! |  | 0.6090343 | 0.08511836 | 7.155146 | [6 empty] | 3.983387 | 13.07626 | 14.34109
0.3047314 | 3.281579 | #REF! |  | 0.6090699 | 0.08630251 | 7.057383 | [6 empty] | 3.989371 | 13.07867 | 14.34019
0.3050845 | 3.27778 | #REF! |  | 0.6092702 | 0.08729817 | 6.979187 | [6 empty] | 3.995355 | 13.06088 | 14.33596
0.3055747 | 3.272523 | #REF! |  | 0.6091288 | 0.08781673 | 6.936364 | [6 empty] | 4.001339 | 13.05092 | 14.32959
0.3062926 | 3.264852 | #REF! |  | 0.6088703 | 0.08802687 | 6.916869 | [6 empty] | 4.007323 | 13.03831 | 14.32467
0.3064522 | 3.263152 | #REF! |  | 0.6091742 | 0.08791502 | 6.929125 | [6 empty] | 4.013307 | 13.02194 | 14.31738
0.3059809 | 3.268177 | #REF! |  | 0.6093202 | 0.08770672 | 6.947246 | [6 empty] | 4.019291 | 13.00343 | 14.3068
0.305406 | 3.27433 | #REF! |  | 0.6092076 | 0.08741364 | 6.969251 | [6 empty] | 4.025275 | 12.96501 | 14.30312
0.3050965 | 3.277652 | #REF! |  | 0.6090933 | 0.08699189 | 7.001725 | [6 empty] | 4.031259 | 12.93977 | 14.30088
0.3045372 | 3.283671 | #REF! |  | 0.6095096 | 0.08662086 | 7.036522 | [6 empty] | 4.037243 | 12.94046 | 14.29746
0.3038008 | 3.291631 | #REF! |  | 0.6103037 | 0.08631306 | 7.070815 | [6 empty] | 4.043227 | 12.94897 | 14.29263
0.3030835 | 3.299421 | #REF! |  | 0.6113159 | 0.08624826 | 7.087864 | [6 empty] | 4.049211 | 12.95715 | 14.2777
0.3023525 | 3.307398 | #REF! |  | 0.6123795 | 0.08647972 | 7.081192 | [6 empty] | 4.055195 | 12.94783 | 14.26611
0.3016772 | 3.314802 | #REF! |  | 0.6133713 | 0.08678288 | 7.067884 | [6 empty] | 4.061179 | 12.96128 | 14.25175
0.3011411 | 3.320702 | #REF! |  | 0.6143589 | 0.08696663 | 7.064306 | [6 empty] | 4.067163 | 12.97205 | 14.23743
0.3006431 | 3.326203 | #REF! |  | 0.6151731 | 0.08676071 | 7.090457 | [6 empty] | 4.073147 | 12.96569 | 14.2255
0.3003037 | 3.329963 | #REF! |  | 0.6162894 | 0.08611412 | 7.156659 | [6 empty] | 4.079131 | 12.97146 | 14.20428
0.2998075 | 3.335473 | #REF! |  | 0.6165981 | 0.08520167 | 7.236926 | [6 empty] | 4.085115 | 12.96295 | 14.17943
0.2993555 | 3.34051 | #REF! |  | 0.6166168 | 0.08406813 | 7.334728 | [6 empty] | 4.091099 | 12.96252 | 14.16394
0.2989792 | 3.344714 | #REF! |  | 0.6165117 | 0.08280245 | 7.445574 | [6 empty] | 4.097083 | 12.97182 | 14.14921
0.2991198 | 3.343142 | #REF! |  | 0.6161466 | 0.08153753 | 7.556601 | [6 empty] | 4.103067 | 12.98665 | 14.14146
0.2995038 | 3.338856 | #REF! |  | 0.6159303 | 0.08040968 | 7.659902 | [6 empty] | 4.109051 | 13.00685 | 14.13465
0.299506 | 3.338831 | #REF! |  | 0.6163826 | 0.07962084 | 7.741473 | [6 empty] | 4.115035 | 13.02099 | 14.12695
0.2996239 | 3.337518 | #REF! |  | 0.6168669 | 0.07906793 | 7.801733 | [6 empty] | 4.121019 | 13.05404 | 14.11628
0.2999524 | 3.333862 | #REF! |  | 0.6174792 | 0.07886803 | 7.829271 | [6 empty] | 4.127003 | 13.07964 | 14.10817
0.3004653 | 3.328172 | #REF! |  | 0.6184393 | 0.07879185 | 7.849026 | [6 empty] | 4.132987 | 13.10581 | 14.09413
0.3011444 | 3.320666 | #REF! |  | 0.6185645 | 0.07855782 | 7.874003 | [6 empty] | 4.138971 | 13.12332 | 14.07328
0.302128 | 3.309856 | #REF! |  | 0.618337 | 0.07817736 | 7.909414 | [6 empty] | 4.144955 | 13.13909 | 14.05478
0.3032252 | 3.297879 | #REF! |  | 0.6173969 | 0.07775915 | 7.939862 | [6 empty] | 4.150939 | 13.15145 | 14.04637
0.3044973 | 3.284102 | #REF! |  | 0.6171238 | 0.0773009 | 7.983398 | [6 empty] | 4.156923 | 13.15152 | 14.04548
0.3056112 | 3.272132 | #REF! |  | 0.6172459 | 0.07683049 | 8.033867 | [6 empty] | 4.162907 | 13.15372 | 14.03666
0.3066313 | 3.261246 | #REF! |  | 0.6175078 | 0.07635647 | 8.087171 | [6 empty] | 4.168891 | 13.13346 | 14.02401
0.3075959 | 3.251018 | #REF! |  | 0.6172215 | 0.07590979 | 8.130987 | [6 empty] | 4.174875 | 13.12485 | 14.01072
0.3088033 | 3.238308 | #REF! |  | 0.6167928 | 0.07562144 | 8.156322 | [6 empty] | 4.180859 | 13.12191 | 14.00335
0.3103034 | 3.222652 | #REF! |  | 0.6166324 | 0.07572029 | 8.143557 | [6 empty] | 4.186843 | 13.11259 | 13.99397
0.3118801 | 3.20636 | #REF! |  | 0.6168062 | 0.07625916 | 8.08829 | [6 empty] | 4.192827 | 13.10876 | 13.98147
0.3128497 | 3.196423 | #REF! |  | 0.6171557 | 0.07713577 | 8.000902 | [6 empty] | 4.198811 | 13.09889 | 13.96878
0.3135955 | 3.188822 | #REF! |  | 0.6171462 | 0.07817863 | 7.894052 | [6 empty] | 4.204795 | 13.09086 | 13.9548
0.3139924 | 3.184791 | #REF! |  | 0.6167401 | 0.07916935 | 7.790137 | [6 empty] | 4.210779 | 13.07123 | 13.94824
0.314026 | 3.18445 | #REF! |  | 0.6163622 | 0.07994423 | 7.709902 | [6 empty] | 4.216763 | 13.0568 | 13.94237
0.3134169 | 3.190638 | #REF! |  | 0.6162811 | 0.08059357 | 7.646778 | [6 empty] | 4.222747 | 13.0391 | 13.9314
0.3128619 | 3.196298 | #REF! |  | 0.6160379 | 0.08099875 | 7.605523 | [6 empty] | 4.228731 | 13.02432 | 13.92847
0.3121969 | 3.203107 | #REF! |  | 0.6158912 | 0.08127767 | 7.577619 | [6 empty] | 4.234715 | 13.0337 | 13.92355
0.3115777 | 3.209473 | #REF! |  | 0.6159301 | 0.08151173 | 7.556336 | [6 empty] | 4.240699 | 13.02361 | 13.91775
0.3110734 | 3.214676 | #REF! |  | 0.6159523 | 0.08185887 | 7.524564 | [6 empty] | 4.246683 | 13.02519 | 13.9071
0.310348 | 3.222189 | #REF! |  | 0.615496 | 0.08256043 | 7.455097 | [6 empty] | 4.252667 | 13.03319 | 13.89538
0.3093287 | 3.232807 | #REF! |  | 0.6153953 | 0.08362866 | 7.358665 | [6 empty] | 4.258651 | 13.05115 | 13.89231
0.3084764 | 3.241739 | #REF! |  | 0.6157755 | 0.0849652 | 7.247386 | [6 empty] | 4.264635 | 13.06372 | 13.88616
0.3077366 | 3.249532 | #REF! |  | 0.6163182 | 0.08631155 | 7.140623 | [6 empty] | 4.270619 | 13.08339 | 13.88002
0.3068466 | 3.258957 | #REF! |  | 0.6164649 | 0.08741135 | 7.052458 | [6 empty] | 4.276603 | 13.09396 | 13.87611
0.3057945 | 3.270169 | #REF! |  | 0.6164926 | 0.08817359 | 6.991806 | [6 empty] | 4.282587 | 13.10494 | 13.86891
0.3047073 | 3.281838 | #REF! |  | 0.616199 | 0.08865089 | 6.950849 | [6 empty] | 4.288571 | 13.12317 | 13.86655
0.3033608 | 3.296405 | #REF! |  | 0.616262 | 0.0889386 | 6.929073 | [6 empty] | 4.294555 | 13.13573 | 13.86945
0.3019085 | 3.312261 | #REF! |  | 0.617008 | 0.08898728 | 6.933665 | [6 empty] | 4.300539 | 13.14603 | 13.86317
0.3004362 | 3.328494 | #REF! |  | 0.617722 | 0.08877302 | 6.958442 | [6 empty] | 4.306523 | 13.1387 | 13.85386
0.2993365 | 3.340722 | #REF! |  | 0.6181636 | 0.08846612 | 6.987575 | [6 empty] | 4.312507 | 13.13435 | 13.84043
0.2983508 | 3.351759 | #REF! |  | 0.6180358 | 0.08824318 | 7.00378 | [6 empty] | 4.318492 | 13.13768 | 13.82401
0.2976167 | 3.360027 | #REF! |  | 0.6177304 | 0.08847285 | 6.982147 | [6 empty] | 4.324476 | 13.13658 | 13.81046
0.2969562 | 3.367501 | #REF! |  | 0.6173976 | 0.08931918 | 6.912262 | [6 empty] | 4.33046 | 13.1477 | 13.7989
0.296634 | 3.371158 | #REF! |  | 0.6173038 | 0.09051927 | 6.819584 | [6 empty] | 4.336444 | 13.16702 | 13.79516
0.2965264 | 3.372381 | #REF! |  | 0.6173841 | 0.09183214 | 6.722963 | [6 empty] | 4.342428 | 13.18851 | 13.791
0.2961979 | 3.376121 | #REF! |  | 0.617604 | 0.09308135 | 6.6351 | [6 empty] | 4.348412 | 13.22523 | 13.78621
0.2955882 | 3.383085 | #REF! |  | 0.6183038 | 0.09419219 | 6.564278 | [6 empty] | 4.354396 | 13.2475 | 13.77648
0.2946301 | 3.394086 | #REF! |  | 0.6183579 | 0.09509416 | 6.502586 | [6 empty] | 4.36038 | 13.2668 | 13.76399
0.2935724 | 3.406315 | #REF! |  | 0.6184687 | 0.09577193 | 6.457724 | [6 empty] | 4.366364 | 13.27594 | 13.75132
0.292744 | 3.415954 | #REF! |  | 0.6184208 | 0.09602526 | 6.440189 | [6 empty] | 4.372348 | 13.28081 | 13.74319
0.291896 | 3.425878 | #REF! |  | 0.6187334 | 0.09594614 | 6.448758 | [6 empty] | 4.378332 | 13.28127 | 13.73017
0.2911352 | 3.43483 | #REF! |  | 0.6186985 | 0.09568354 | 6.466091 | [6 empty] | 4.384316 | 13.28715 | 13.71506
0.2906284 | 3.44082 | #REF! |  | 0.6184998 | 0.09546687 | 6.478686 | [6 empty] | 4.3903 | 13.29038 | 13.69851
0.2906017 | 3.441136 | #REF! |  | 0.6179826 | 0.09572122 | 6.456066 | [6 empty] | 4.396284 | 13.31867 | 13.68711
0.2914638 | 3.430957 | #REF! |  | 0.6183822 | 0.09661822 | 6.400265 | [6 empty] | 4.402268 | 13.34867 | 13.67892
0.2923392 | 3.420683 | #REF! |  | 0.6187942 | 0.09786401 | 6.323001 | [6 empty] | 4.408252 | 13.38518 | 13.66357
0.2931256 | 3.411507 | #REF! |  | 0.6186109 | 0.09911483 | 6.241356 | [6 empty] | 4.414236 | 13.42295 | 13.65038
0.2937733 | 3.403985 | #REF! |  | 0.6182421 | 0.1002531 | 6.16681 | [6 empty] | 4.42022 | 13.45688 | 13.6444
0.2942978 | 3.397919 | #REF! |  | 0.6179788 | 0.1012377 | 6.104238 | [6 empty] | 4.426204 | 13.45507 | 13.63654
0.2942966 | 3.397932 | #REF! |  | 0.6178471 | 0.1019581 | 6.059813 | [6 empty] | 4.432188 | 13.42784 | 13.63711
0.2941598 | 3.399513 | #REF! |  | 0.6181149 | 0.1022358 | 6.045973 | [6 empty] | 4.438172 | 13.40549 | 13.63621
0.2939545 | 3.401887 | #REF! |  | 0.6188701 | 0.1017758 | 6.08072 | [6 empty] | 4.444156 | 13.36312 | 13.62903
0.2938711 | 3.402852 | #REF! |  | 0.6188818 | 0.1005016 | 6.157927 | [6 empty] | 4.45014 | 13.34818 | 13.61538
0.2941645 | 3.399459 | #REF! |  | 0.6183595 | 0.09888722 | 6.253179 | [6 empty] | 4.456124 | 13.33501 | 13.60553
0.2948771 | 3.391243 | #REF! |  | 0.6182358 | 0.0977875 | 6.322238 | [6 empty] | 4.462108 | 13.34949 | 13.59508
0.296088 | 3.377374 | #REF! |  | 0.6186536 | 0.09779614 | 6.325951 | [6 empty] | 4.468092 | 13.37027 | 13.58238
0.2977665 | 3.358336 | #REF! |  | 0.6191197 | 0.09897905 | 6.255058 | [6 empty] | 4.474076 | 13.36128 | 13.56743
0.2998495 | 3.335007 | #REF! |  | 0.6195078 | 0.1007804 | 6.147105 | [6 empty] | 4.48006 | 13.34644 | 13.55585
0.3024557 | 3.30627 | #REF! |  | 0.6194332 | 0.1027446 | 6.028861 | [6 empty] | 4.486044 | 13.34624 | 13.54989
0.3049557 | 3.279165 | #REF! |  | 0.61932 | 0.1047523 | 5.912233 | [6 empty] | 4.492028 | 13.34332 | 13.54251
0.3072409 | 3.254775 | #REF! |  | 0.6188469 | 0.1065799 | 5.806413 | [6 empty] | 4.498012 | 13.31703 | 13.53349
0.3093478 | 3.232607 | #REF! |  | 0.6184352 | 0.1082254 | 5.714326 | [6 empty] | 4.503996 | 13.2732 | 13.52677
0.311303 | 3.212304 | #REF! |  | 0.6181021 | 0.1094887 | 5.64535 | [6 empty] | 4.50998 | 13.22616 | 13.52254
0.3132329 | 3.192513 | #REF! |  | 0.6177713 | 0.1101284 | 5.609554 | [6 empty] | 4.515964 | 13.19034 | 13.51894
0.3153116 | 3.171466 | #REF! |  | 0.6167503 | 0.1099169 | 5.61106 | [6 empty] | 4.521948 | 13.18484 | 13.51534
0.3175719 | 3.148893 | #REF! |  | 0.6160067 | 0.1091651 | 5.642892 | [6 empty] | 4.527932 | 13.18021 | 13.51319
0.3199177 | 3.125804 | #REF! |  | 0.6156362 | 0.1087554 | 5.660743 | [6 empty] | 4.533916 | 13.17728 | 13.50389
0.3222824 | 3.102868 | #REF! |  | 0.6153552 | 0.1095735 | 5.615915 | [6 empty] | 4.5399 | 13.18826 | 13.50094
0.3250124 | 3.076806 | #REF! |  | 0.6162302 | 0.1117531 | 5.514213 | [6 empty] | 4.545884 | 13.20231 | 13.49189
0.3284535 | 3.044571 | #REF! |  | 0.6170963 | 0.1148477 | 5.373172 | [6 empty] | 4.551868 | 13.18492 | 13.47736
0.3320895 | 3.011236 | #REF! |  | 0.617442 | 0.1182268 | 5.222523 | [6 empty] | 4.557852 | 13.14688 | 13.46572
0.3358342 | 2.97766 | #REF! |  | 0.6170062 | 0.1214886 | 5.078719 | [6 empty] | 4.563836 | 13.13396 | 13.45737
0.3398531 | 2.942447 | #REF! |  | 0.6166719 | 0.1247202 | 4.944441 | [6 empty] | 4.56982 | 13.09171 | 13.45349
0.3436657 | 2.909805 | #REF! |  | 0.6165875 | 0.1278004 | 4.824611 | [6 empty] | 4.575804 | 13.03216 | 13.44801
0.3475274 | 2.877471 | #REF! |  | 0.616156 | 0.1305977 | 4.71797 | [6 empty] | 4.581788 | 12.99391 | 13.44497
0.3509607 | 2.849322 | #REF! |  | 0.616114 | 0.1326711 | 4.643919 | [6 empty] | 4.587772 | 12.995 | 13.44274
0.3541173 | 2.823923 | #REF! |  | 0.612464 | 0.1338639 | 4.575273 | [6 empty] | 4.593756 | 12.96039 | 13.42058
0.3571046 | 2.8003 | #REF! |  | 0.6126883 | 0.1346945 | 4.548725 | [6 empty] | 4.59974 | 12.93924 | 13.418
0.360004 | 2.777747 | #REF! |  | 0.6132943 | 0.1355603 | 4.524143 | [6 empty] | 4.605724 | 12.92447 | 13.39835
0.3628063 | 2.756292 | #REF! |  | 0.6128249 | 0.1370708 | 4.470864 | [6 empty] | 4.611708 | 12.87062 | 13.38538
0.3656768 | 2.734656 | #REF! |  | 0.6131214 | 0.1394294 | 4.397362 | [6 empty] | 4.617692 | 12.83487 | 13.38065
0.3687312 | 2.712003 | #REF! |  | 0.6132577 | 0.142364 | 4.307673 | [6 empty] | 4.623676 | 12.81709 | 13.37514
0.3719662 | 2.688416 | #REF! |  | 0.6140633 | 0.1457779 | 4.212322 | [6 empty] | 4.62966 | 12.79611 | 13.36386
0.3748667 | 2.667615 | #REF! |  | 0.6140162 | 0.1493796 | 4.110441 | [6 empty] | 4.635644 | 12.78278 | 13.35101
0.3775482 | 2.648668 | #REF! |  | 0.6134561 | 0.1528262 | 4.014077 | [6 empty] | 4.641628 | 12.77072 | 13.34695
0.3802637 | 2.629754 | #REF! |  | 0.6135177 | 0.1558377 | 3.936902 | [6 empty] | 4.647612 | 12.76302 | 13.34767
0.3831528 | 2.609925 | #REF! |  | 0.6138138 | 0.1579051 | 3.887233 | [6 empty] | 4.653596 | 12.74765 | 13.34164
0.3859665 | 2.590898 | #REF! |  | 0.6133858 | 0.1589811 | 3.858231 | [6 empty] | 4.65958 | 12.75536 | 13.32732
0.3887424 | 2.572398 | #REF! |  | 0.6127649 | 0.1593374 | 3.845707 | [6 empty] | 4.665564 | 12.70564 | 13.31601
0.3916097 | 2.553563 | #REF! |  | 0.6115178 | 0.1593152 | 3.838415 | [6 empty] | 4.671548 | 12.70841 | 13.30651
0.3946629 | 2.533808 | #REF! |  | 0.6104853 | 0.1597898 | 3.820553 | [6 empty] | 4.677532 | 12.69054 | 13.30353
0.3981907 | 2.51136 | #REF! |  | 0.6099804 | 0.1610692 | 3.787071 | [6 empty] | 4.683516 | 12.66925 | 13.30645
0.4018563 | 2.488452 | #REF! |  | 0.6100313 | 0.1632365 | 3.7371 | [6 empty] | 4.6895 | 12.67366 | 13.31232
0.405625 | 2.465331 | #REF! |  | 0.6106275 | 0.1660342 | 3.67772 | [6 empty] | 4.695485 | 12.68872 | 13.31229
0.4096176 | 2.441301 | #REF! |  | 0.611531 | 0.1692542 | 3.613093 | [6 empty] | 4.701469 | 12.70361 | 13.31245
0.4139377 | 2.415822 | #REF! |  | 0.612164 | 0.1726789 | 3.5451 | [6 empty] | 4.707453 | 12.72221 | 13.30674
0.4186023 | 2.388902 | #REF! |  | 0.6129174 | 0.1760372 | 3.481749 | [6 empty] | 4.713437 | 12.70911 | 13.2989
0.4237088 | 2.360112 | #REF! |  | 0.6132822 | 0.1788662 | 3.428719 | [6 empty] | 4.719421 | 12.73005 | 13.28659
0.4290773 | 2.330582 | #REF! |  | 0.6129072 | 0.1807502 | 3.390908 | [6 empty] | 4.725405 | 12.72824 | 13.27607
0.4342326 | 2.302913 | #REF! |  | 0.6122575 | 0.1816288 | 3.370927 | [6 empty] | 4.731389 | 12.73029 | 13.27083
0.439816 | 2.273678 | #REF! |  | 0.6118818 | 0.1817882 | 3.365906 | [6 empty] | 4.737373 | 12.75763 | 13.27182
0.4449287 | 2.247551 | #REF! |  | 0.6123429 | 0.1816844 | 3.370366 | [6 empty] | 4.743357 | 12.74799 | 13.27262
0.4498882 | 2.222774 | #REF! |  | 0.6135705 | 0.1816552 | 3.377665 | [6 empty] | 4.749341 | 12.77195 | 13.26237
0.4544185 | 2.200615 | #REF! |  | 0.6141528 | 0.1826373 | 3.36269 | [6 empty] | 4.755325 | 12.7976 | 13.25254
0.4592984 | 2.177234 | #REF! |  | 0.6148156 | 0.1840606 | 3.340288 | [6 empty] | 4.761309 | 12.81857 | 13.24679
0.4635193 | 2.157407 | #REF! |  | 0.6153141 | 0.1857938 | 3.311813 | [6 empty] | 4.767293 | 12.84256 | 13.24722
0.4675631 | 2.138749 | #REF! |  | 0.6160018 | 0.1876459 | 3.282788 | [6 empty] | 4.773277 | 12.8661 | 13.24727
0.4708774 | 2.123695 | #REF! |  | 0.6170193 | 0.1895908 | 3.254479 | [6 empty] | 4.779261 | 12.88512 | 13.24847
0.4729118 | 2.114559 | #REF! |  | 0.6184307 | 0.1912955 | 3.232856 | [6 empty] | 4.785245 | 12.91255 | 13.2393
0.4724939 | 2.11643 | #REF! |  | 0.6194588 | 0.1925271 | 3.217515 | [6 empty] | 4.791229 | 12.93084 | 13.22862
0.4707289 | 2.124365 | #REF! |  | 0.6200945 | 0.193054 | 3.212026 | [6 empty] | 4.797213 | 12.96703 | 13.21165
0.4679858 | 2.136817 | #REF! |  | 0.6202865 | 0.1928367 | 3.216642 | [6 empty] | 4.803197 | 13.00674 | 13.19054
0.4642522 | 2.154002 | #REF! |  | 0.6195631 | 0.1921701 | 3.224035 | [6 empty] | 4.809181 | 13.02372 | 13.17007
0.4592712 | 2.177363 | #REF! |  | 0.6188485 | 0.1917173 | 3.227922 | [6 empty] | 4.815165 | 13.00063 | 13.16317
0.4531988 | 2.206537 | #REF! |  | 0.6185693 | 0.1915697 | 3.228951 | [6 empty] | 4.821149 | 13.00968 | 13.15876
0.4457999 | 2.243159 | #REF! |  | 0.6190208 | 0.1918454 | 3.226664 | [6 empty] | 4.827133 | 13.03277 | 13.15417
0.438039 | 2.282902 | #REF! |  | 0.6191543 | 0.1923681 | 3.21859 | [6 empty] | 4.833117 | 13.05635 | 13.15149
0.4301784 | 2.324617 | #REF! |  | 0.6195741 | 0.1931634 | 3.207513 | [6 empty] | 4.839101 | 13.05324 | 13.15203
0.4228259 | 2.365039 | #REF! |  | 0.6202852 | 0.1944888 | 3.189311 | [6 empty] | 4.845085 | 13.02748 | 13.14199
0.4156758 | 2.405721 | #REF! |  | 0.6206241 | 0.1961577 | 3.163904 | [6 empty] | 4.851069 | 13.00129 | 13.13047
0.4089473 | 2.445303 | #REF! |  | 0.6207068 | 0.1975748 | 3.14163 | [6 empty] | 4.857053 | 12.96423 | 13.12406
0.4019106 | 2.488116 | #REF! |  | 0.6206955 | 0.1984194 | 3.1282 | [6 empty] | 4.863037 | 12.91758 | 13.12709
0.3942806 | 2.536265 | #REF! |  | 0.6210861 | 0.1983089 | 3.131912 | [6 empty] | 4.869021 | 12.88006 | 13.11676
0.386389 | 2.588065 | #REF! |  | 0.6205871 | 0.1974459 | 3.143074 | [6 empty] | 4.875005 | 12.84747 | 13.10383
0.3784903 | 2.642076 | #REF! |  | 0.6210006 | 0.1964428 | 3.161229 | [6 empty] | 4.880989 | 12.79463 | 13.09132
0.3704663 | 2.699301 | #REF! |  | 0.6214831 | 0.1956913 | 3.175834 | [6 empty] | 4.886973 | 12.74485 | 13.07155
0.3630505 | 2.754438 | #REF! |  | 0.6218244 | 0.1953433 | 3.183239 | [6 empty] | 4.892957 | 12.69619 | 13.05894
0.3560238 | 2.808801 | #REF! |  | 0.6221185 | 0.1954358 | 3.183236 | [6 empty] | 4.898941 | 12.61801 | 13.04263
0.3493836 | 2.862183 | #REF! |  | 0.6224923 | 0.1960322 | 3.175459 | [6 empty] | 4.904925 | 12.53771 | 13.03474
0.3431875 | 2.913859 | #REF! |  | 0.6227844 | 0.1970229 | 3.160974 | [6 empty] | 4.910909 | 12.47013 | 13.02409
0.3373367 | 2.964397 | #REF! |  | 0.623405 | 0.198082 | 3.147206 | [6 empty] | 4.916893 | 12.4117 | 13.01533
0.3318817 | 3.013122 | #REF! |  | 0.6236347 | 0.199143 | 3.131592 | [6 empty] | 4.922877 | 12.39817 | 13.0064
0.3266568 | 3.061317 | #REF! |  | 0.6237619 | 0.1998295 | 3.121471 | [6 empty] | 4.928861 | 12.38681 | 12.99805
0.3216405 | 3.109061 | #REF! |  | 0.6229571 | 0.1997693 | 3.118383 | [6 empty] | 4.934845 | 12.40095 | 12.99157
0.316396 | 3.160596 | #REF! |  | 0.6230858 | 0.1989378 | 3.132064 | [6 empty] | 4.940829 | 12.41481 | 12.98768
0.3113033 | 3.212301 | #REF! |  | 0.6234978 | 0.1979549 | 3.149696 | [6 empty] | 4.946813 | 12.42564 | 12.97498
0.3062123 | 3.265708 | #REF! |  | 0.6233358 | 0.1973261 | 3.158913 | [6 empty] | 4.952797 | 12.42756 | 12.96378
0.3014144 | 3.317692 | #REF! |  | 0.623466 | 0.1970419 | 3.164129 | [6 empty] | 4.958781 | 12.41323 | 12.95701
0.2966853 | 3.370575 | #REF! |  | 0.6240961 | 0.1973264 | 3.162761 | [6 empty] | 4.964765 | 12.41528 | 12.94605
0.2923665 | 3.420364 | #REF! |  | 0.6244422 | 0.1978233 | 3.156565 | [6 empty] | 4.970749 | 12.41334 | 12.93603
0.2884155 | 3.46722 | #REF! |  | 0.6244485 | 0.1986963 | 3.142728 | [6 empty] | 4.976733 | 12.4236 | 12.93024
0.2847116 | 3.512326 | #REF! |  | 0.6246439 | 0.2000136 | 3.123006 | [6 empty] | 4.982717 | 12.41407 | 12.92975
0.2813259 | 3.554597 | #REF! |  | 0.6255118 | 0.2012996 | 3.107368 | [6 empty] | 4.988701 | 12.41698 | 12.93
0.2786285 | 3.589008 | #REF! |  | 0.6261547 | 0.2025499 | 3.09136 | [6 empty] | 4.994685 | 12.43664 | 12.91878
0.2762165 | 3.620349 | #REF! |  | 0.6266318 | 0.2033199 | 3.081999 | [6 empty] | 5.000669 | 12.45069 | 12.90633
0.2739111 | 3.650819 | #REF! |  | 0.6268455 | 0.2036394 | 3.078213 | [6 empty] | 5.006653 | 12.46719 | 12.89463
0.2718981 | 3.677849 | #REF! |  | 0.6262595 | 0.203495 | 3.077518 | [6 empty] | 5.012637 | 12.46384 | 12.87628
0.2697642 | 3.706942 | #REF! |  | 0.6255605 | 0.2033994 | 3.075527 | [6 empty] | 5.018621 | 12.47782 | 12.86014
0.2678073 | 3.734028 | #REF! |  | 0.6253918 | 0.2037153 | 3.06993 | [6 empty] | 5.024605 | 12.49301 | 12.84154
0.2658852 | 3.761022 | #REF! |  | 0.6245564 | 0.2047546 | 3.050268 | [6 empty] | 5.030589 | 12.48185 | 12.8246
0.2637151 | 3.791971 | #REF! |  | 0.6245733 | 0.2063133 | 3.027305 | [6 empty] | 5.036573 | 12.47084 | 12.81599
0.2614662 | 3.824586 | #REF! |  | 0.6244096 | 0.207809 | 3.004729 | [6 empty] | 5.042557 | 12.45015 | 12.80685
0.259441 | 3.854441 | #REF! |  | 0.6235185 | 0.2098034 | 2.971918 | [6 empty] | 5.048541 | 12.4375 | 12.80455
0.2577418 | 3.879853 | #REF! |  | 0.6231314 | 0.2119824 | 2.939543 | [6 empty] | 5.054525 | 12.42943 | 12.80118
0.2564189 | 3.899868 | #REF! |  | 0.6231092 | 0.2145336 | 2.904483 | [6 empty] | 5.060509 | 12.40815 | 12.80675
0.2555207 | 3.913577 | #REF! |  | 0.6239121 | 0.2171535 | 2.873138 | [6 empty] | 5.066494 | 12.38389 | 12.80124
0.2547893 | 3.924811 | #REF! |  | 0.6243175 | 0.2195879 | 2.843133 | [6 empty] | 5.072478 | 12.37568 | 12.79361
0.2542809 | 3.932658 | #REF! |  | 0.6244095 | 0.221974 | 2.812985 | [6 empty] | 5.078462 | 12.38846 | 12.77781
0.2539195 | 3.938256 | #REF! |  | 0.62372 | 0.2244568 | 2.778797 | [6 empty] | 5.084446 | 12.42022 | 12.75354
0.2535039 | 3.944712 | #REF! |  | 0.6218426 | 0.2268761 | 2.74089 | [6 empty] | 5.09043 | 12.42392 | 12.7375
0.2532133 | 3.949239 | #REF! |  | 0.6202159 | 0.2297562 | 2.699452 | [6 empty] | 5.096414 | 12.42736 | 12.7392
0.2528047 | 3.955623 | #REF! |  | 0.6193331 | 0.2328643 | 2.659631 | [6 empty] | 5.102398 | 12.39825 | 12.74761
0.2523529 | 3.962705 | #REF! |  | 0.619231 | 0.2358404 | 2.625636 | [6 empty] | 5.108382 | 12.36743 | 12.75583
0.2516361 | 3.973992 | #REF! |  | 0.6194573 | 0.2390718 | 2.591093 | [6 empty] | 5.114366 | 12.33635 | 12.76227
0.2509108 | 3.985481 | #REF! |  | 0.6206219 | 0.242307 | 2.561304 | [6 empty] | 5.12035 | 12.30743 | 12.76464
0.250324 | 3.994822 | #REF! |  | 0.6216437 | 0.2454479 | 2.532691 | [6 empty] | 5.126334 | 12.3152 | 12.76119
0.2500995 | 3.998408 | #REF! |  | 0.6224897 | 0.2485573 | 2.504411 | [6 empty] | 5.132318 | 12.33907 | 12.7523
0.2501128 | 3.998196 | #REF! |  | 0.6221686 | 0.2515829 | 2.473017 | [6 empty] | 5.138302 | 12.34667 | 12.74449
0.2504016 | 3.993585 | #REF! |  | 0.62113 | 0.2538502 | 2.446837 | [6 empty] | 5.144286 | 12.37938 | 12.7423
0.2508647 | 3.986212 | #REF! |  | 0.6199677 | 0.2557019 | 2.424572 | [6 empty] | 5.15027 | 12.38632 | 12.75186
0.2515782 | 3.974907 | #REF! |  | 0.6195365 | 0.2574769 | 2.406183 | [6 empty] | 5.156254 | 12.38568 | 12.76613
0.2525589 | 3.959472 | #REF! |  | 0.6205419 | 0.2595395 | 2.390935 | [6 empty] | 5.162238 | 12.39776 | 12.76655
0.2538061 | 3.940016 | #REF! |  | 0.6212262 | 0.2616094 | 2.374633 | [6 empty] | 5.168222 | 12.40347 | 12.76243
0.255064 | 3.920585 | #REF! |  | 0.6224174 | 0.2637626 | 2.359763 | [6 empty] | 5.174206 | 12.39683 | 12.75466
0.2560867 | 3.904928 | #REF! |  | 0.6235692 | 0.2660774 | 2.343563 | [6 empty] | 5.18019 | 12.3865 | 12.74986
0.2569392 | 3.891971 | #REF! |  | 0.6255806 | 0.2680032 | 2.334228 | [6 empty] | 5.186174 | 12.3842 | 12.73639
0.2574852 | 3.883718 | #REF! |  | 0.6266404 | 0.269658 | 2.323833 | [6 empty] | 5.192158 | 12.37546 | 12.72138
0.257708 | 3.880361 | #REF! |  | 0.6274398 | 0.2715097 | 2.31093 | [6 empty] | 5.198142 | 12.38306 | 12.71353
0.2578573 | 3.878114 | #REF! |  | 0.6284343 | 0.2737199 | 2.295903 | [6 empty] | 5.204126 | 12.39885 | 12.70777
0.257883 | 3.877728 | #REF! |  | 0.6298037 | 0.2755585 | 2.285554 | [6 empty] | 5.21011 | 12.40641 | 12.69045
0.2582759 | 3.871829 | #REF! |  | 0.6300863 | 0.2769484 | 2.275103 | [6 empty] | 5.216094 | 12.40232 | 12.67128
0.2587573 | 3.864625 | #REF! |  | 0.6303606 | 0.2785118 | 2.263318 | [6 empty] | 5.222078 | 12.40226 | 12.65423
0.2593995 | 3.855058 | #REF! |  | 0.6299093 | 0.2805259 | 2.245459 | [6 empty] | 5.228062 | 12.40375 | 12.63363
0.2600875 | 3.84486 | #REF! |  | 0.6295836 | 0.2834077 | 2.221476 | [6 empty] | 5.234046 | 12.4037 | 12.62064
0.2606207 | 3.836994 | #REF! |  | 0.6300056 | 0.2866776 | 2.19761 | [6 empty] | 5.24003 | 12.40683 | 12.60888
0.2611253 | 3.829579 | #REF! |  | 0.6308067 | 0.2902195 | 2.173551 | [6 empty] | 5.246014 | 12.41646 | 12.59185
0.261251 | 3.827736 | #REF! |  | 0.6311537 | 0.294051 | 2.146409 | [6 empty] | 5.251998 | 12.42052 | 12.57829
0.2611769 | 3.828823 | #REF! |  | 0.6318007 | 0.2980769 | 2.119589 | [6 empty] | 5.257982 | 12.43047 | 12.568
0.2608931 | 3.832988 | #REF! |  | 0.6323622 | 0.3023749 | 2.091318 | [6 empty] | 5.263966 | 12.43675 | 12.55365
0.2601395 | 3.844092 | #REF! |  | 0.6322899 | 0.3076319 | 2.055346 | [6 empty] | 5.26995 | 12.43124 | 12.54785
0.2594052 | 3.854973 | #REF! |  | 0.6335829 | 0.3131779 | 2.023076 | [6 empty] | 5.275934 | 12.39838 | 12.5412
0.2588559 | 3.863153 | #REF! |  | 0.6343327 | 0.3183956 | 1.992279 | [6 empty] | 5.281918 | 12.38521 | 12.53136
0.2583042 | 3.871405 | #REF! |  | 0.6341087 | 0.3226491 | 1.96532 | [6 empty] | 5.287902 | 12.39524 | 12.52848
0.2580944 | 3.874552 | #REF! |  | 0.6340012 | 0.3264549 | 1.942079 | [6 empty] | 5.293886 | 12.4124 | 12.52645
0.2581029 | 3.874424 | #REF! |  | 0.6336066 | 0.3305564 | 1.916788 | [6 empty] | 5.29987 | 12.42777 | 12.51159
0.2580085 | 3.875842 | #REF! |  | 0.6335268 | 0.3349571 | 1.891367 | [6 empty] | 5.305854 | 12.43763 | 12.4919
0.257574 | 3.88238 | #REF! |  | 0.6332385 | 0.3401957 | 1.861395 | [6 empty] | 5.311838 | 12.44442 | 12.47445
0.2572244 | 3.887656 | #REF! |  | 0.6328456 | 0.3458037 | 1.830072 | [6 empty] | 5.317822 | 12.45063 | 12.45671
0.2565238 | 3.898274 | #REF! |  | 0.6320299 | 0.3513118 | 1.799057 | [6 empty] | 5.323806 | 12.44411 | 12.44472
0.2559587 | 3.906881 | #REF! |  | 0.6311728 | 0.3568887 | 1.768542 | [6 empty] | 5.32979 | 12.43226 | 12.43695
0.2550532 | 3.92075 | #REF! |  | 0.630598 | 0.3618855 | 1.742534 | [6 empty] | 5.335774 | 12.42334 | 12.43454
0.2540212 | 3.936679 | #REF! |  | 0.6305012 | 0.3663618 | 1.72098 | [6 empty] | 5.341758 | 12.43801 | 12.42897
0.2528248 | 3.955309 | #REF! |  | 0.6298096 | 0.3704814 | 1.699976 | [6 empty] | 5.347742 | 12.4429 | 12.43192
0.2515794 | 3.974888 | #REF! |  | 0.6297512 | 0.3747664 | 1.680383 | [6 empty] | 5.353726 | 12.43852 | 12.43386
0.2505818 | 3.990713 | #REF! |  | 0.629023 | 0.3783308 | 1.662627 | [6 empty] | 5.35971 | 12.44282 | 12.4298
0.2496024 | 4.006372 | #REF! |  | 0.6286816 | 0.3808448 | 1.650755 | [6 empty] | 5.365694 | 12.44434 | 12.4226
0.2484961 | 4.024208 | #REF! |  | 0.627883 | 0.3832728 | 1.638214 | [6 empty] | 5.371678 | 12.45302 | 12.41276
0.2474799 | 4.040733 | #REF! |  | 0.6260899 | 0.3860859 | 1.621634 | [6 empty] | 5.377662 | 12.45268 | 12.41223
0.2463949 | 4.058526 | #REF! |  | 0.6250802 | 0.3896885 | 1.604051 | [6 empty] | 5.383646 | 12.46688 | 12.42775
0.245165 | 4.078885 | #REF! |  | 0.6249561 | 0.3932626 | 1.589157 | [6 empty] | 5.38963 | 12.46767 | 12.43564
0.2436342 | 4.104515 | #REF! |  | 0.6259483 | 0.3969766 | 1.576789 | [6 empty] | 5.395614 | 12.46732 | 12.4397
0.2419757 | 4.132647 | #REF! |  | 0.6264214 | 0.4007839 | 1.562991 | [6 empty] | 5.401598 | 12.45685 | 12.43782
0.2404518 | 4.158838 | #REF! |  | 0.6275538 | 0.404696 | 1.55068 | [6 empty] | 5.407582 | 12.43781 | 12.42918
0.2389422 | 4.185112 | #REF! |  | 0.6276218 | 0.4083435 | 1.536995 | [6 empty] | 5.413566 | 12.42294 | 12.41414
0.2372807 | 4.214419 | #REF! |  | 0.6266516 | 0.4113881 | 1.523261 | [6 empty] | 5.41955 | 12.40469 | 12.40868
0.2357455 | 4.241862 | #REF! |  | 0.625927 | 0.4137685 | 1.512747 | [6 empty] | 5.425534 | 12.41114 | 12.41735
0.2342373 | 4.269176 | #REF! |  | 0.625449 | 0.4157605 | 1.504349 | [6 empty] | 5.431518 | 12.40241 | 12.41222
0.232959 | 4.292601 | #REF! |  | 0.6246564 | 0.4175077 | 1.496156 | [6 empty] | 5.437502 | 12.39097 | 12.41792
0.2317815 | 4.314408 | #REF! |  | 0.624902 | 0.4192544 | 1.490508 | [6 empty] | 5.443487 | 12.40185 | 12.4236
0.2307979 | 4.332794 | #REF! |  | 0.6253387 | 0.4204991 | 1.487135 | [6 empty] | 5.449471 | 12.39817 | 12.42552
0.229759 | 4.352386 | #REF! |  | 0.6258547 | 0.4221038 | 1.482703 | [6 empty] | 5.455455 | 12.40584 | 12.42171
0.2288463 | 4.369745 | #REF! |  | 0.6262896 | 0.424058 | 1.476896 | [6 empty] | 5.461439 | 12.39932 | 12.42052
0.2277539 | 4.390704 | #REF! |  | 0.6268051 | 0.4250606 | 1.474625 | [6 empty] | 5.467423 | 12.39395 | 12.4234
0.2266677 | 4.411745 | #REF! |  | 0.6271541 | 0.4266238 | 1.47004 | [6 empty] | 5.473407 | 12.38384 | 12.42759
0.2255613 | 4.433384 | #REF! |  | 0.6284816 | 0.4276326 | 1.469677 | [6 empty] | 5.479391 | 12.37523 | 12.43014
0.2243709 | 4.456906 | #REF! |  | 0.6292229 | 0.4277472 | 1.471016 | [6 empty] | 5.485375 | 12.38164 | 12.42894
0.2228948 | 4.486421 | #REF! |  | 0.6296077 | 0.4274606 | 1.472902 | [6 empty] | 5.491359 | 12.37158 | 12.42321
0.2214593 | 4.515503 | #REF! |  | 0.6297568 | 0.4269116 | 1.475146 | [6 empty] | 5.497343 | 12.36841 | 12.42235
0.2201715 | 4.541913 | #REF! |  | 0.6301775 | 0.4263866 | 1.477949 | [6 empty] | 5.503327 | 12.37031 | 12.41048
0.2191367 | 4.563361 | #REF! |  | 0.6295986 | 0.4250991 | 1.481063 | [6 empty] | 5.509311 | 12.37737 | 12.40753
0.2183186 | 4.580462 | #REF! |  | 0.6296324 | 0.4241121 | 1.48459 | [6 empty] | 5.515295 | 12.4053 | 12.40815
0.2175441 | 4.59677 | #REF! |  | 0.6302041 | 0.4225091 | 1.491575 | [6 empty] | 5.521279 | 12.44331 | 12.40602
0.2169786 | 4.608749 | #REF! |  | 0.6312278 | 0.4202788 | 1.501926 | [6 empty] | 5.527263 | 12.45309 | 12.40244
0.2164754 | 4.619463 | #REF! |  | 0.6323624 | 0.418776 | 1.510025 | [6 empty] | 5.533247 | 12.45803 | 12.39421
0.216021 | 4.629181 | #REF! |  | 0.6335683 | 0.4160559 | 1.522796 | [6 empty] | 5.539231 | 12.46397 | 12.38246
0.2154951 | 4.640477 | #REF! |  | 0.6347148 | 0.4127834 | 1.537646 | [6 empty] | 5.545215 | 12.46733 | 12.36192
0.2150206 | 4.650717 | #REF! |  | 0.6339715 | 0.4090473 | 1.549873 | [6 empty] | 5.551199 | 12.4812 | 12.36018
0.2144689 | 4.662681 | #REF! |  | 0.6338123 | 0.404271 | 1.56779 | [6 empty] | 5.557183 | 12.48911 | 12.36004
0.2139481 | 4.67403 | #REF! |  | 0.6337298 | 0.399255 | 1.587281 | [6 empty] | 5.563167 | 12.49969 | 12.36405
0.2132086 | 4.690243 | #REF! |  | 0.6345952 | 0.3941355 | 1.610094 | [6 empty] | 5.569151 | 12.52087 | 12.35641
0.2124728 | 4.706486 | #REF! |  | 0.6344571 | 0.3891916 | 1.630192 | [6 empty] | 5.575135 | 12.54604 | 12.34383
0.2117276 | 4.723049 | #REF! |  | 0.6353443 | 0.3834479 | 1.656925 | [6 empty] | 5.581119 | 12.56571 | 12.33894
0.2111773 | 4.735357 | #REF! |  | 0.6357932 | 0.3770625 | 1.686174 | [6 empty] | 5.587103 | 12.5877 | 12.3323
0.2106868 | 4.746382 | #REF! |  | 0.6369864 | 0.3711705 | 1.716156 | [6 empty] | 5.593087 | 12.59771 | 12.31886
0.2104297 | 4.75218 | #REF! |  | 0.6378861 | 0.3649986 | 1.74764 | [6 empty] | 5.599071 | 12.59623 | 12.30354
0.2103518 | 4.753942 | #REF! |  | 0.6377159 | 0.3595384 | 1.773707 | [6 empty] | 5.605055 | 12.60454 | 12.29381
0.2103344 | 4.754333 | #REF! |  | 0.6373712 | 0.3545325 | 1.797779 | [6 empty] | 5.611039 | 12.62743 | 12.28885
0.2104142 | 4.75253 | #REF! |  | 0.6378708 | 0.3497627 | 1.823724 | [6 empty] | 5.617023 | 12.64895 | 12.2891
0.2103407 | 4.754191 | #REF! |  | 0.638448 | 0.3451273 | 1.849891 | [6 empty] | 5.623007 | 12.6641 | 12.28604
0.2102115 | 4.757114 | #REF! |  | 0.6386366 | 0.3407733 | 1.874081 | [6 empty] | 5.628991 | 12.66666 | 12.28582
0.2100939 | 4.759777 | #REF! |  | 0.6387883 | 0.3360636 | 1.900796 | [6 empty] | 5.634975 | 12.66633 | 12.28041
0.2099069 | 4.764016 | #REF! |  | 0.6385003 | 0.330597 | 1.931356 | [6 empty] | 5.640959 | 12.66123 | 12.28036
0.2096356 | 4.770182 | #REF! |  | 0.6388332 | 0.3247983 | 1.966861 | [6 empty] | 5.646943 | 12.65713 | 12.27623
0.2095434 | 4.77228 | #REF! |  | 0.6389282 | 0.3193227 | 2.000886 | [6 empty] | 5.652927 | 12.64011 | 12.28135
0.2095859 | 4.771312 | #REF! |  | 0.6399471 | 0.3152237 | 2.030137 | [6 empty] | 5.658911 | 12.64246 | 12.28318
0.2097683 | 4.767165 | #REF! |  | 0.6406692 | 0.3118989 | 2.054092 | [6 empty] | 5.664895 | 12.63608 | 12.27483
0.2099542 | 4.762944 | #REF! |  | 0.6413303 | 0.308949 | 2.075845 | [6 empty] | 5.670879 | 12.64207 | 12.27681
0.2102305 | 4.756684 | #REF! |  | 0.64239 | 0.3063391 | 2.09699 | [6 empty] | 5.676863 | 12.65829 | 12.28082
0.2106207 | 4.747871 | #REF! |  | 0.6443529 | 0.3031463 | 2.125551 | [6 empty] | 5.682847 | 12.66458 | 12.2711
0.2110186 | 4.738918 | #REF! |  | 0.6462491 | 0.3002106 | 2.152653 | [6 empty] | 5.688831 | 12.64875 | 12.25735
0.2113414 | 4.73168 | #REF! |  | 0.6474587 | 0.2971003 | 2.17926 | [6 empty] | 5.694815 | 12.63395 | 12.23991
0.2117458 | 4.722644 | #REF! |  | 0.6472259 | 0.2944208 | 2.198302 | [6 empty] | 5.700799 | 12.61009 | 12.22144
0.2119256 | 4.718638 | #REF! |  | 0.6465168 | 0.2920555 | 2.213677 | [6 empty] | 5.706783 | 12.57276 | 12.2185
0.2119942 | 4.717111 | #REF! |  | 0.6465132 | 0.2895538 | 2.232791 | [6 empty] | 5.712767 | 12.5409 | 12.21155
0.2121622 | 4.713376 | #REF! |  | 0.6466079 | 0.2876932 | 2.24756 | [6 empty] | 5.718751 | 12.50882 | 12.20971
0.2121718 | 4.713161 | #REF! |  | 0.6471164 | 0.2858693 | 2.263679 | [6 empty] | 5.724735 | 12.48281 | 12.2034
0.2122729 | 4.710917 | #REF! |  | 0.6481412 | 0.2839019 | 2.282976 | [6 empty] | 5.730719 | 12.46751 | 12.19295
0.2125276 | 4.705271 | #REF! |  | 0.649151 | 0.2815209 | 2.305871 | [6 empty] | 5.736703 | 12.44618 | 12.18744
0.2128439 | 4.698279 | #REF! |  | 0.6506683 | 0.2790069 | 2.332087 | [6 empty] | 5.742687 | 12.4097 | 12.16335
0.2130478 | 4.693782 | #REF! |  | 0.650823 | 0.2767438 | 2.351717 | [6 empty] | 5.748671 | 12.3839 | 12.15529
0.2133186 | 4.687823 | #REF! |  | 0.6515393 | 0.2751928 | 2.367574 | [6 empty] | 5.754655 | 12.34432 | 12.14357
0.2135351 | 4.68307 | #REF! |  | 0.6524669 | 0.273671 | 2.384129 | [6 empty] | 5.760639 | 12.26122 | 12.13172
0.2137373 | 4.67864 | #REF! |  | 0.6534983 | 0.2714812 | 2.407158 | [6 empty] | 5.766623 | 12.17313 | 12.12816
0.2140144 | 4.672583 | #REF! |  | 0.654643 | 0.2688731 | 2.434766 | [6 empty] | 5.772607 | 12.08924 | 12.11087
0.214072 | 4.671326 | #REF! |  | 0.6549486 | 0.2660644 | 2.461616 | [6 empty] | 5.778591 | 12.02692 | 12.08677
0.2139262 | 4.674509 | #REF! |  | 0.6545502 | 0.2631366 | 2.487492 | [6 empty] | 5.784575 | 11.97688 | 12.07506
0.2137563 | 4.678225 | #REF! |  | 0.6543375 | 0.2608201 | 2.508769 | [6 empty] | 5.790559 | 11.96044 | 12.05959
0.2136421 | 4.680725 | #REF! |  | 0.6536678 | 0.2585002 | 2.528693 | [6 empty] | 5.796543 | 11.93147 | 12.04718
0.2135445 | 4.682865 | #REF! |  | 0.6525317 | 0.2567614 | 2.541394 | [6 empty] | 5.802527 | 11.92729 | 12.05191
0.213623 | 4.681145 | #REF! |  | 0.6532664 | 0.2551615 | 2.560208 | [6 empty] | 5.808511 | 11.9157 | 12.04212
0.2137825 | 4.677652 | #REF! |  | 0.6534514 | 0.2533273 | 2.579475 | [6 empty] | 5.814496 | 11.91249 | 12.04624
0.2142048 | 4.66843 | #REF! |  | 0.6550102 | 0.2516673 | 2.602683 | [6 empty] | 5.82048 | 11.90376 | 12.03571
0.2144617 | 4.662837 | #REF! |  | 0.6556884 | 0.2500478 | 2.622253 | [6 empty] | 5.826464 | 11.91266 | 12.02657
0.2146947 | 4.657776 | #REF! |  | 0.6567941 | 0.2479835 | 2.64854 | [6 empty] | 5.832448 | 11.91541 | 12.02196
0.215023 | 4.650666 | #REF! |  | 0.6578711 | 0.246009 | 2.674175 | [6 empty] | 5.838432 | 11.9144 | 12.00865
0.2151285 | 4.648385 | #REF! |  | 0.6582608 | 0.2439453 | 2.698395 | [6 empty] | 5.844416 | 11.91256 | 11.99163
0.2152127 | 4.646567 | #REF! |  | 0.6573177 | 0.2418449 | 2.71793 | [6 empty] | 5.8504 | 11.90584 | 11.9739
0.2153044 | 4.644586 | #REF! |  | 0.6558982 | 0.2398547 | 2.734565 | [6 empty] | 5.856384 | 11.89303 | 11.97372
0.2152698 | 4.645334 | #REF! |  | 0.6540343 | 0.237665 | 2.751917 | [6 empty] | 5.862368 | 11.87052 | 11.9801
0.2152264 | 4.64627 | #REF! |  | 0.6527091 | 0.2355354 | 2.771172 | [6 empty] | 5.868352 | 11.8675 | 11.99588
0.2154627 | 4.641175 | #REF! |  | 0.6546064 | 0.233462 | 2.803909 | [6 empty] | 5.874336 | 11.88018 | 12.01075
0.2158657 | 4.63251 | #REF! |  | 0.6563382 | 0.2317027 | 2.832674 | [6 empty] | 5.88032 | 11.88891 | 12.00351
0.2164268 | 4.620499 | #REF! |  | 0.6576038 | 0.2304214 | 2.853918 | [6 empty] | 5.886304 | 11.88711 | 11.98141
0.2167974 | 4.612602 | #REF! |  | 0.6579701 | 0.2292966 | 2.869516 | [6 empty] | 5.892288 | 11.8777 | 11.97259
0.2172479 | 4.603037 | #REF! |  | 0.6593309 | 0.2281635 | 2.88973 | [6 empty] | 5.898272 | 11.87489 | 11.96276
0.2175814 | 4.595981 | #REF! |  | 0.6602565 | 0.2269426 | 2.909354 | [6 empty] | 5.904256 | 11.87434 | 11.94569
0.2179294 | 4.588643 | #REF! |  | 0.6598841 | 0.2253457 | 2.928319 | [6 empty] | 5.91024 | 11.86611 | 11.93429
0.2182794 | 4.581285 | #REF! |  | 0.6599174 | 0.2234911 | 2.952768 | [6 empty] | 5.916224 | 11.85451 | 11.92468
0.2185761 | 4.575065 | #REF! |  | 0.6586784 | 0.2214747 | 2.974058 | [6 empty] | 5.922208 | 11.84682 | 11.91171
0.2191101 | 4.563916 | #REF! |  | 0.6579823 | 0.2194021 | 2.998979 | [6 empty] | 5.928192 | 11.86307 | 11.91896
0.2197118 | 4.551417 | #REF! |  | 0.6585913 | 0.2171683 | 3.03263 | [6 empty] | 5.934176 | 11.86203 | 11.91294
0.2205187 | 4.534763 | #REF! |  | 0.658745 | 0.2152839 | 3.05989 | [6 empty] | 5.94016 | 11.85365 | 11.89355
0.2213927 | 4.51686 | #REF! |  | 0.6576164 | 0.2137637 | 3.076371 | [6 empty] | 5.946144 | 11.83663 | 11.89418
0.222319 | 4.498041 | #REF! |  | 0.6575843 | 0.2124477 | 3.095277 | [6 empty] | 5.952128 | 11.81995 | 11.89731
0.2231168 | 4.481957 | #REF! |  | 0.6590463 | 0.2114002 | 3.117529 | [6 empty] | 5.958112 | 11.82872 | 11.9013
0.2238744 | 4.466789 | #REF! |  | 0.6612563 | 0.2104506 | 3.142097 | [6 empty] | 5.964096 | 11.82142 | 11.8908
0.2245823 | 4.452711 | #REF! |  | 0.6631094 | 0.2095127 | 3.165008 | [6 empty] | 5.97008 | 11.82094 | 11.8622
0.2253006 | 4.438514 | #REF! |  | 0.6629702 | 0.2085655 | 3.178715 | [6 empty] | 5.976064 | 11.83282 | 11.84478
0.2260828 | 4.423159 | #REF! |  | 0.6623738 | 0.2073529 | 3.194427 | [6 empty] | 5.982048 | 11.84032 | 11.83686
0.2266682 | 4.411735 | #REF! |  | 0.6612535 | 0.2057711 | 3.213539 | [6 empty] | 5.988032 | 11.85823 | 11.84365
0.2273433 | 4.398635 | #REF! |  | 0.6605548 | 0.2042141 | 3.234618 | [6 empty] | 5.994016 | 11.86692 | 11.85232