## Sheet1
Temperature | Normalised Flow Rate | Normalised Flow Rate | Normalised Flow Rate | Normalised Flow Rate
K | mmol/min/g(cat) | mmol/min/g(cat) | mmol/min/g(cat) | mmol/min/g(cat)
| Cl2 | COCl2 | Total | Missing Mass
A0 | 1.42043 | 0 | 1.42043 | 0
333 | 1.16097 | 0.24842 | 1.40939 | 0.01104
353 | 0.96678 | 0.43582 | 1.40259 | 0.01783
371 | 0.77017 | 0.61766 | 1.38782 | 0.0326
390 | 0.59175 | 0.76059 | 1.35234 | 0.06809
408 | 0.44924 | 0.89776 | 1.347 | 0.07342
424 | 0.38426 | 0.93461 | 1.31887 | 0.10156
440 | 0.26243 | 1.0689 | 1.33133 | 0.0891
457 | 0.0929 | 1.20514 | 1.29804 | 0.12238
473 | 0 | 1.26536 | 1.26536 | 0.15507
490 | 0 | 1.28243 | 1.28243 | 0.138
504 | 0 | 1.2764 | 1.2764 | 0.14402