## Sheet1
Time | Normalised Flow Rate | Error | Normalised Flow Rate | Error | Normalised Flow Rate | Error
Mins | mmol/min/g(cat) |  | mmol/min/g(cat) |  | mmol/min/g(cat)
| CO | CO | Cl2 | Cl2 | COCl2 | COCl2
-20 | 1.92311 | 0.000799873 | 1.39467 | 0.0025 | 0 | 0
0 | 1.6062 | 0.02717 | 0.98053 | 0.058 | 0.25649 | 0.06626
30 | 1.6664 | 0.00262 | 1.06245 | 0.0036 | 0.29644 | 0.000960865
60 | 1.66766 | 0.00277 | 1.06247 | 0.01057 | 0.29879 | 0.00178
90 | 1.6691 | 0.00181 | 1.06402 | 0.00465 | 0.30327 | 0.00221
120 | 1.66746 | 0.00176 | 1.0621 | 0.00957 | 0.30411 | 0.00115
150 | 1.66881 | 0.00156 | 1.06569 | 0.00749 | 0.30357 | 0.000893749
180 | 1.66563 | 0.00178 | 1.05915 | 0.00218 | 0.30372 | 0.000371757
210 | 1.66341 | 0.00193 | 1.06291 | 0.0053 | 0.3036 | 0.000776481
240 | 1.66486 | 0.00304 | 1.0608 | 0.00587 | 0.30782 | 0.00142
270 | 1.65975 | 0.00257 | 1.06141 | 0.00345 | 0.30843 | 0.000776629
300 | 1.6609 | 0.0021 | 1.0636 | 0.00328 | 0.30847 | 0.000944533