## Sheet1
Time | Normalised Flow Rate | Normalised Flow Rate | Normalised Flow Rate | Normalised Flow Rate
Mins | mmol/min/g(cat) | mmol/min/g(cat) | mmol/min/g(cat) | mmol/min/g(cat)
| CO | COCl2 | Total | Missing Mass
A0 | 1.78162 | 0 | 1.78162 | 0
0 | 1.4622 | 0.25649 | 1.71869 | 0.06293
30 | 1.5224 | 0.29644 | 1.81885
60 | 1.52366 | 0.29879 | 1.82245
90 | 1.5251 | 0.30327 | 1.82837
120 | 1.52346 | 0.30411 | 1.82757
150 | 1.52481 | 0.30357 | 1.82839
180 | 1.52163 | 0.30372 | 1.82535
210 | 1.51941 | 0.3036 | 1.82301
240 | 1.52086 | 0.30782 | 1.82867
270 | 1.51575 | 0.30843 | 1.82418
300 | 1.5169 | 0.30847 | 1.82537