## Sheet1
Time | Normalised Flow Rate | Normalised Flow Rate | Normalised Flow Rate | Normalised Flow Rate
Mins | mmol/min/g(cat) | mmol/min/g(cat) | mmol/min/g(cat) | mmol/min/g(cat)
| Cl2 | COCl2 | Total | Missing Mass
A0 | 1.37691 | 0 | 1.37691 | 0
0 | 0.96277 | 0.25649 | 1.21926 | 0.15765
30 | 1.04469 | 0.29644 | 1.34113 | 0.03577
60 | 1.04471 | 0.29879 | 1.3435 | 0.03341
90 | 1.04626 | 0.30327 | 1.34953 | 0.02738
120 | 1.04434 | 0.30411 | 1.34845 | 0.02846
150 | 1.04793 | 0.30357 | 1.3515 | 0.02541
180 | 1.04139 | 0.30372 | 1.34511 | 0.0318
210 | 1.04515 | 0.3036 | 1.34874 | 0.02817
240 | 1.04304 | 0.30782 | 1.35085 | 0.02605
270 | 1.04365 | 0.30843 | 1.35208 | 0.02483
300 | 1.04584 | 0.30847 | 1.35431 | 0.0226