## Sheet1
Temperature | Normalised Flow Rate | Error | Normalised Flow rate | Error | Normalised Flow rate | Error
K | mmol/min/g(cat) |  | mmol/min/g(cat) |  | mmol/min/g(cat)
| CO | CO | Cl2 | Cl2 | COCl2 | COCl2
313 | 1.96778 | 0.00158 | 1.42043 | 0.00151 | 0 | 0
333 | 1.7378 | 0.00258 | 1.16097 | 0.0122 | 0.24842 | 0.00211
353 | 1.58015 | 0.00888 | 0.96678 | 0.02937 | 0.43582 | 0.00647
371 | 1.41681 | 0.0067 | 0.77017 | 0.01928 | 0.61766 | 0.00297
390 | 1.25385 | 0.00438 | 0.59175 | 0.00472 | 0.76059 | 0.00387
408 | 1.13403 | 0.00322 | 0.44924 | 0.01188 | 0.89776 | 0.00479
424 | 1.06871 | 0.00494 | 0.38426 | 0.00994 | 0.93461 | 0.00693
440 | 0.93557 | 0.00762 | 0.26243 | 0.00946 | 1.0689 | 0.00921
457 | 0.75573 | 0.01033 | 0.0929 | 0.00961 | 1.20514 | 0.00784
473 | 0.65828 | 0.00756 | 0 | 0 | 1.26536 | 0.00981
490 | 0.6495 | 0.00412 | 0 | 0 | 1.28243 | 0.00515
504 | 0.64304 | 0.00351 | 0 | 0 | 1.2764 | 0.01108