## Sheet1
Temperature | Normalised Flow Rate | Normalised Flow Rate | Normalised Flow Rate | Normalised Flow Rate
K | mmol/min/g(cat) | mmol/min/g(cat) | mmol/min/g(cat) | mmol/min/g(cat)
| CO | COCl2 | Total | Missing Mass
A0 | 1.96778 | 0 | 1.96778 | 0
333 | 1.7378 | 0.24842 | 1.98622 | 0
353 | 1.58015 | 0.43582 | 2.01596 | 0
371 | 1.41681 | 0.61766 | 2.03447 | 0
390 | 1.25385 | 0.76059 | 2.01444 | 0
408 | 1.13403 | 0.89776 | 2.03179 | 0
424 | 1.06871 | 0.93461 | 2.00332 | 0
440 | 0.93557 | 1.0689 | 2.00447 | 0
457 | 0.75573 | 1.20514 | 1.96087 | 0.00691
473 | 0.65828 | 1.26536 | 1.92364 | 0.04413
490 | 0.6495 | 1.28243 | 1.93193 | 0.03584
504 | 0.64304 | 1.2764 | 1.91944 | 0.04833