## Sheet1
Relative Pressure | Volume at STP | 1 / [ W((Po/P) - 1) ] | Relative Pressure | Volume at STP | 1 / [ W((Po/P) - 1) ]
P/P\-(o) | cc/g |  | P/P\-(o) | cc/g
Adsorbtion | Adsorbtion | Adsorbtion | Desorbtion | Desorbtion | Desorbtion
9.2529e-06 | 36.7132 | 0.00020166 | 0.98878 | 334.9968 | 210.47
6.97819e-05 | 75.0695 | 0.00074381 | 0.97302 | 333.6629 | 86.482
0.000482836 | 111.9482 | 0.00345 | 0.94895 | 331.3977 | 44.877
0.00101 | 124.4678 | 0.0065 | 0.92297 | 329.6632 | 29.079
0.00211 | 136.037 | 0.01246 | 0.89819 | 327.769 | 21.535
0.00309 | 141.8371 | 0.01748 | 0.87123 | 326.1099 | 16.599
0.00409 | 146.1655 | 0.0225 | 0.84794 | 324.6017 | 13.745
0.00506 | 149.4847 | 0.02721 | 0.82245 | 323.1144 | 11.47
0.00609 | 152.4658 | 0.03217 | 0.79836 | 321.4505 | 9.8547
0.00703 | 154.8367 | 0.03657 | 0.77269 | 319.9757 | 8.5
0.00806 | 157.1064 | 0.04136 | 0.74884 | 318.4988 | 7.4899
0.00907 | 159.1692 | 0.04601 | 0.72218 | 316.9681 | 6.5618
0.02077 | 175.6586 | 0.09661 | 0.69569 | 317.656 | 5.7582
0.0257 | 180.6758 | 0.11683 | 0.67315 | 316.6396 | 5.2042
0.04493 | 196.3236 | 0.19173 | 0.64783 | 315.101 | 4.6711
0.05134 | 200.2489 | 0.21625 | 0.62259 | 313.4407 | 4.211
0.07186 | 212.2182 | 0.2919 | 0.59787 | 311.8766 | 3.8142
0.07712 | 214.979 | 0.311 | 0.57288 | 310.1806 | 3.4597
0.09799 | 224.8467 | 0.38656 | 0.54769 | 308.6279 | 3.1392
0.10251 | 226.9918 | 0.40261 | 0.5232 | 307.0105 | 2.8598
0.12358 | 235.7712 | 0.47853 | 0.49806 | 304.538 | 2.6069
0.14865 | 244.8181 | 0.57063 | 0.47369 | 301.2175 | 2.3907
0.17417 | 252.5304 | 0.66822 | 0.44825 | 298.7766 | 2.1756
0.19967 | 259.231 | 0.77005 | 0.42283 | 296.1417 | 1.9793
0.22503 | 265.1702 | 0.87613 | 0.39738 | 293.4585 | 1.7979
0.25067 | 270.3571 | 0.99002 | 0.3733 | 291.9456 | 1.6325
0.27595 | 274.6329 | 1.1104 | 0.34807 | 288.7651 | 1.4793
0.30033 | 279.6012 | 1.2283 | 0.32394 | 285.3793 | 1.3434
0.32654 | 283.2373 | 1.3697 | 0.29913 | 281.4511 | 1.2133
0.35172 | 286.3658 | 1.5159 | 0.27399 | 277.2021 | 1.0893
0.37695 | 288.9677 | 1.6752 | 0.24926 | 272.4161 | 0.97514
0.40154 | 291.3863 | 1.8423 | 0.22491 | 267.0609 | 0.86937
0.42725 | 293.3372 | 2.0347 | 0.19977 | 260.6841 | 0.76621
0.45257 | 295.2662 | 2.2402 | 0.17535 | 253.7758 | 0.67038
0.47718 | 296.7147 | 2.4612 | 0.15113 | 245.9889 | 0.57908
0.50237 | 298.3277 | 2.7075 | 0.12667 | 237.0379 | 0.48959
0.52608 | 301.6645 | 2.9442 | 0.10235 | 226.9198 | 0.40201
0.55218 | 303.2484 | 3.2534 | 0.09752 | 224.9814 | 0.38431
0.5772 | 304.8342 | 3.5832 | 0.07692 | 215.0104 | 0.31009
0.60229 | 306.0249 | 3.9595 | 0.05174 | 200.1516 | 0.21812
0.62788 | 307.2382 | 4.3941 | 0.02884 | 182.6539 | 0.13009
0.6521 | 308.4891 | 4.8614 | 0.0246 | 178.6933 | 0.11291
0.67763 | 309.7474 | 5.4299
0.70308 | 310.6749 | 6.0982
0.72807 | 311.8002 | 6.8705
0.75177 | 313.1546 | 7.7378
0.77579 | 316.8845 | 8.7365
0.80142 | 318.3112 | 10.144
0.82779 | 319.7262 | 12.029
0.8524 | 321.0166 | 14.394
0.87751 | 322.1295 | 17.794
0.90201 | 323.8631 | 22.742
0.92795 | 325.1975 | 31.686
0.95177 | 326.8774 | 48.306
0.97707 | 328.8578 | 103.69
0.99717 | 331.506 | 849.94