## 1
λ=365nm
Pin (microwatt)/cm2 | Channel length (um) | Channel width (um) | Channel length (cm) | Channel width (cm) | Active Area_A (cm2) | Pin*A (µW) | Current_Ion®@0.1V | Responsivity_R (A/W) | Current_Idark® | EQE1 | R*A^0.5 | (2*q*Idark)^0.5 | Detectivity_D (Jones) | on/off | G_Gain | LDR
0.1 | 356 | 37 | 0.0356 | 0.0037 | 0.00013172 | 1.3172e-05 | 1.9916e-07 | 15119.95 | 8.6e-09 | 5136498.4 | 173.5307 | 5.245951e-14 | 3307897484438545 | 23.15814 | 51366.41 | 27.29407
0.5 | 356 | 37 | 0.0356 | 0.0037 | 0.00013172 | 6.586e-05 | 3.6671e-06 | 55680.23 | 9.48e-09 | 18915498.2 | 639.0383 | 5.507813e-14 | 11602397220752940 | 386.8249 | 189160.2 | 51.75029
1 | 356 | 37 | 0.0356 | 0.0037 | 0.00013172 | 0.00013172 | 7.7175e-06 | 58590.19 | 9.2428e-09 | 19904060.1 | 672.4357 | 5.43847e-14 | 12364427436177008 | 834.9743 | 199046.1 | 58.43346
1.5 | 356 | 37 | 0.0356 | 0.0037 | 0.00013172 | 0.00019758 | 1.01147e-05 | 51192.93 | 9.2428e-09 | 17391089.2 | 587.5379 | 5.43847e-14 | 10803366736957098 | 1094.333 | 173915.7 | 60.78299
2 | 356 | 37 | 0.0356 | 0.0037 | 0.00013172 | 0.00026344 | 1.30065e-05 | 49371.77 | 9.2428e-09 | 16772410.6 | 566.6366 | 5.43847e-14 | 10419042789027292 | 1407.203 | 167728.8 | 62.96714
Pin (microwatt)/cm2 | Channel length (um) | Channel width (um) | Channel length (cm) | Channel width (cm) | Active Area_A (cm2) | Pin*A (µW) | Current_Ion®@0.1V | Responsivity_R (A/W) | mean | std
0.1 | 356 | 37 | 0.0356 | 0.0037 | 0.00013172 | 1.3172e-05 | 1.9916e-07 | 15119.95
0.1 | 356 | 37 | 0.0356 | 0.0037 | 0.00013172 | 1.3172e-05 | 1.96e-07 | 14880.05
0.1 | 356 | 37 | 0.0356 | 0.0037 | 0.00013172 | 1.3172e-05 | 1.727e-07 | 13111.14
0.1 | 356 | 37 | 0.0356 | 0.0037 | 0.00013172 | 1.3172e-05 | 1.49e-07 | 11311.87
0.1 | 356 | 37 | 0.0356 | 0.0037 | 0.00013172 | 1.3172e-05 | 1.74e-07 | 13209.84 | 13526.57 | 1381.922
0.5 | 356 | 37 | 0.0356 | 0.0037 | 0.00013172 | 6.586e-05 | 3.6671e-06 | 55680.23
0.5 | 356 | 37 | 0.0356 | 0.0037 | 0.00013172 | 6.586e-05 | 3.56e-06 | 54054.05
0.5 | 356 | 37 | 0.0356 | 0.0037 | 0.00013172 | 6.586e-05 | 3.71e-06 | 56331.61
0.5 | 356 | 37 | 0.0356 | 0.0037 | 0.00013172 | 6.586e-05 | 3.419e-06 | 51913.15
0.5 | 356 | 37 | 0.0356 | 0.0037 | 0.00013172 | 6.586e-05 | 3.27e-06 | 49650.77 | 53525.96 | 2466.158
1 | 356 | 37 | 0.0356 | 0.0037 | 0.00013172 | 0.00013172 | 7.7175e-06 | 58590.19
1 | 356 | 37 | 0.0356 | 0.0037 | 0.00013172 | 0.00013172 | 7.64e-06 | 58001.82
1 | 356 | 37 | 0.0356 | 0.0037 | 0.00013172 | 0.00013172 | 7.546e-06 | 57288.19
1 | 356 | 37 | 0.0356 | 0.0037 | 0.00013172 | 0.00013172 | 7.45e-06 | 56559.37
1 | 356 | 37 | 0.0356 | 0.0037 | 0.00013172 | 0.00013172 | 7.35e-06 | 55800.18 | 57247.95 | 994.1559
1.5 | 356 | 37 | 0.0356 | 0.0037 | 0.00013172 | 0.00019758 | 1.01147e-05 | 51192.93
1.5 | 356 | 37 | 0.0356 | 0.0037 | 0.00013172 | 0.00019758 | 1.038e-05 | 52535.68
1.5 | 356 | 37 | 0.0356 | 0.0037 | 0.00013172 | 0.00019758 | 1.031e-05 | 52181.39
1.5 | 356 | 37 | 0.0356 | 0.0037 | 0.00013172 | 0.00019758 | 1.024e-05 | 51827.11
1.5 | 356 | 37 | 0.0356 | 0.0037 | 0.00013172 | 0.00019758 | 1.052e-05 | 53244.26 | 52196.27 | 686.5359
2 | 356 | 37 | 0.0356 | 0.0037 | 0.00013172 | 0.00026344 | 1.30065e-05 | 49371.77
2 | 356 | 37 | 0.0356 | 0.0037 | 0.00013172 | 0.00026344 | 1.272e-05 | 48284.24
2 | 356 | 37 | 0.0356 | 0.0037 | 0.00013172 | 0.00026344 | 1.267e-05 | 48094.44
2 | 356 | 37 | 0.0356 | 0.0037 | 0.00013172 | 0.00026344 | 1.257e-05 | 47714.85
2 | 356 | 37 | 0.0356 | 0.0037 | 0.00013172 | 0.00026344 | 1.252e-05 | 47525.05 | 48198.07 | 645.3212

## 2
λ=365nm
Pin (microwatt)/cm2 | Channel length (um) | Channel width (um) | Channel length (cm) | Channel width (cm) | Active Area_A (cm2) | Pin*A (µW) | Current_Ion®@0.1V | Responsivity_R (A/W) | Current_Idark® | EQE1 | R*A^0.5 | (2*q*Idark)^0.5 | Detectivity_D (Jones) | on/off | G_Gain | LDR
0.1 | 356 | 37 | 0.0356 | 0.0037 | 0.00013172 | 1.3172e-05 | 1.2316e-06 | 93501.37 | 4.615e-09 | 31763965.6 | 1073.109 | 3.842916e-14 | 27924343866849928 | 266.8689 | 317648.5 | 48.52596
0.5 | 356 | 37 | 0.0356 | 0.0037 | 0.00013172 | 6.586e-05 | 1.7243e-05 | 261812.9 | 4.615e-09 | 88942198.5 | 3004.81 | 3.842916e-14 | 78190883614175600 | 3736.295 | 889446.7 | 71.44882
1 | 356 | 37 | 0.0356 | 0.0037 | 0.00013172 | 0.00013172 | 3.1273e-05 | 237420.3 | 4.615e-09 | 80655610.2 | 2724.857 | 3.842916e-14 | 70905976432932592 | 6776.381 | 806578.5 | 76.61996
1.5 | 356 | 37 | 0.0356 | 0.0037 | 0.00013172 | 0.00019758 | 4.0365e-05 | 204297 | 4.615e-09 | 69403078.4 | 2344.703 | 3.842916e-14 | 61013648380718696 | 8746.479 | 694050.1 | 78.83667
2 | 356 | 37 | 0.0356 | 0.0037 | 0.00013172 | 0.00026344 | 4.7976e-05 | 182113.6 | 4.615e-09 | 61867002.7 | 2090.105 | 3.842916e-14 | 54388532045956168 | 10395.67 | 618687.2 | 80.33705
Pin (microwatt)/cm2 | Channel length (um) | Channel width (um) | Channel length (cm) | Channel width (cm) | Active Area_A (cm2) | Pin*A (µW) | Current_Ion®@0.1V | Responsivity_R (A/W) | mean | std
0.1 | 356 | 37 | 0.0356 | 0.0037 | 0.00013172 | 1.3172e-05 | 1.2316e-06 | 93501.37
0.1 | 356 | 37 | 0.0356 | 0.0037 | 0.00013172 | 1.3172e-05 | 1.09e-06 | 82751.29
0.1 | 356 | 37 | 0.0356 | 0.0037 | 0.00013172 | 1.3172e-05 | 1.11e-06 | 84269.66
0.1 | 356 | 37 | 0.0356 | 0.0037 | 0.00013172 | 1.3172e-05 | 1.07e-06 | 81232.92
0.1 | 356 | 37 | 0.0356 | 0.0037 | 0.00013172 | 1.3172e-05 | 1e-06 | 75918.62 | 83534.77 | 5723.483
0.5 | 356 | 37 | 0.0356 | 0.0037 | 0.00013172 | 6.586e-05 | 1.7243e-05 | 261812.9
0.5 | 356 | 37 | 0.0356 | 0.0037 | 0.00013172 | 6.586e-05 | 1.685e-05 | 255845.7
0.5 | 356 | 37 | 0.0356 | 0.0037 | 0.00013172 | 6.586e-05 | 1.7e-05 | 258123.3
0.5 | 356 | 37 | 0.0356 | 0.0037 | 0.00013172 | 6.586e-05 | 1.7147e-05 | 260355.3
0.5 | 356 | 37 | 0.0356 | 0.0037 | 0.00013172 | 6.586e-05 | 1.671e-05 | 253720 | 257971.5 | 2934.492
1 | 356 | 37 | 0.0356 | 0.0037 | 0.00013172 | 0.00013172 | 3.1273e-05 | 237420.3
1 | 356 | 37 | 0.0356 | 0.0037 | 0.00013172 | 0.00013172 | 3.11e-05 | 236106.9
1 | 356 | 37 | 0.0356 | 0.0037 | 0.00013172 | 0.00013172 | 3.119e-05 | 236790.2
1 | 356 | 37 | 0.0356 | 0.0037 | 0.00013172 | 0.00013172 | 3.101e-05 | 235423.6
1 | 356 | 37 | 0.0356 | 0.0037 | 0.00013172 | 0.00013172 | 3.092e-05 | 234740.4 | 236096.3 | 951.3738
1.5 | 356 | 37 | 0.0356 | 0.0037 | 0.00013172 | 0.00019758 | 4.0365e-05 | 204297
1.5 | 356 | 37 | 0.0356 | 0.0037 | 0.00013172 | 0.00019758 | 3.981e-05 | 201488
1.5 | 356 | 37 | 0.0356 | 0.0037 | 0.00013172 | 0.00019758 | 3.989e-05 | 201892.9
1.5 | 356 | 37 | 0.0356 | 0.0037 | 0.00013172 | 0.00019758 | 3.997e-05 | 202297.8
1.5 | 356 | 37 | 0.0356 | 0.0037 | 0.00013172 | 0.00019758 | 3.965e-05 | 200678.2 | 202130.8 | 1208.312
2 | 356 | 37 | 0.0356 | 0.0037 | 0.00013172 | 0.00026344 | 4.7976e-05 | 182113.6
2 | 356 | 37 | 0.0356 | 0.0037 | 0.00013172 | 0.00026344 | 4.721e-05 | 179205.9
2 | 356 | 37 | 0.0356 | 0.0037 | 0.00013172 | 0.00026344 | 4.743e-05 | 180041
2 | 356 | 37 | 0.0356 | 0.0037 | 0.00013172 | 0.00026344 | 4.699e-05 | 178370.8
2 | 356 | 37 | 0.0356 | 0.0037 | 0.00013172 | 0.00026344 | 4.688e-05 | 177953.2 | 179536.9 | 1474.5

## 3
λ=365nm
Pin (microwatt)/cm2 | Channel length (um) | Channel width (um) | Channel length (cm) | Channel width (cm) | Active Area_A (cm2) | Pin*A (µW) | Current_Ion®@0.1V | Responsivity_R (A/W) | Current_Idark® | EQE1 | R*A^0.5 | (2*q*Idark)^0.5 | Detectivity_D (Jones) | on/off | G_Gain | LDR
0.1 | 356 | 37 | 0.0356 | 0.0037 | 0.00013172 | 1.3172e-05 | 3.7852e-06 | 287367.1 | 3.5911e-08 | 96327704.7 | 3298.094 | 1.071985e-13 | 30766226414605848 | 105.405 | 976261 | 40.45723
0.5 | 356 | 37 | 0.0356 | 0.0037 | 0.00013172 | 6.586e-05 | 4.0386e-05 | 613209.8 | 3.5911e-08 | 205552715.0 | 7037.768 | 1.071985e-13 | 65651739405065616 | 1124.614 | 2083233.4 | 61.02007
1 | 356 | 37 | 0.0356 | 0.0037 | 0.00013172 | 0.00013172 | 7.275e-05 | 552307.9 | 3.5911e-08 | 185137919.2 | 6338.801 | 1.071985e-13 | 59131432200744360 | 2025.842 | 1876333.8 | 66.13211
1.5 | 356 | 37 | 0.0356 | 0.0037 | 0.00013172 | 0.00019758 | 9.4142e-05 | 476475.4 | 3.5911e-08 | 159718249.7 | 5468.476 | 1.071985e-13 | 51012612052622904 | 2621.537 | 1618710.8 | 68.37112
2 | 356 | 37 | 0.0356 | 0.0037 | 0.00013172 | 0.00026344 | 0.00010444 | 396447 | 3.5911e-08 | 132892125.7 | 4549.996 | 1.071985e-13 | 42444582673853880 | 2908.301 | 1346833.7 | 69.27279
Pin (microwatt)/cm2 | Channel length (um) | Channel width (um) | Channel length (cm) | Channel width (cm) | Active Area_A (cm2) | Pin*A (µW) | Current_Ion®@0.1V | Responsivity_R (A/W) | mean | std
0.1 | 356 | 37 | 0.0356 | 0.0037 | 0.00013172 | 1.3172e-05 | 3.7852e-06 | 287367.1
0.1 | 356 | 37 | 0.0356 | 0.0037 | 0.00013172 | 1.3172e-05 | 3.4e-06 | 258123.3
0.1 | 356 | 37 | 0.0356 | 0.0037 | 0.00013172 | 1.3172e-05 | 3.59e-06 | 272547.8
0.1 | 356 | 37 | 0.0356 | 0.0037 | 0.00013172 | 1.3172e-05 | 3.31e-06 | 251290.6
0.1 | 356 | 37 | 0.0356 | 0.0037 | 0.00013172 | 1.3172e-05 | 3.368e-06 | 255693.9 | 265004.6 | 13259.7
0.5 | 356 | 37 | 0.0356 | 0.0037 | 0.00013172 | 6.586e-05 | 4.0386e-05 | 613209.8
0.5 | 356 | 37 | 0.0356 | 0.0037 | 0.00013172 | 6.586e-05 | 3.979e-05 | 604160.3
0.5 | 356 | 37 | 0.0356 | 0.0037 | 0.00013172 | 6.586e-05 | 4.011e-05 | 609019.1
0.5 | 356 | 37 | 0.0356 | 0.0037 | 0.00013172 | 6.586e-05 | 4.0007e-05 | 607455.2
0.5 | 356 | 37 | 0.0356 | 0.0037 | 0.00013172 | 6.586e-05 | 3.99e-05 | 605830.5 | 607935 | 3095.359
1 | 356 | 37 | 0.0356 | 0.0037 | 0.00013172 | 0.00013172 | 7.275e-05 | 552307.9
1 | 356 | 37 | 0.0356 | 0.0037 | 0.00013172 | 0.00013172 | 6.909e-05 | 524521.7
1 | 356 | 37 | 0.0356 | 0.0037 | 0.00013172 | 0.00013172 | 6.9298e-05 | 526100.8
1 | 356 | 37 | 0.0356 | 0.0037 | 0.00013172 | 0.00013172 | 6.899e-05 | 523762.5
1 | 356 | 37 | 0.0356 | 0.0037 | 0.00013172 | 0.00013172 | 6.879e-05 | 522244.2 | 529787.4 | 11328.65
1.5 | 356 | 37 | 0.0356 | 0.0037 | 0.00013172 | 0.00019758 | 9.4142e-05 | 476475.4
1.5 | 356 | 37 | 0.0356 | 0.0037 | 0.00013172 | 0.00019758 | 8.936e-05 | 452272.5
1.5 | 356 | 37 | 0.0356 | 0.0037 | 0.00013172 | 0.00019758 | 8.928e-05 | 451867.6
1.5 | 356 | 37 | 0.0356 | 0.0037 | 0.00013172 | 0.00019758 | 8.92e-05 | 451462.7
1.5 | 356 | 37 | 0.0356 | 0.0037 | 0.00013172 | 0.00019758 | 8.9519e-05 | 453077.2 | 457031.1 | 9736.787
2 | 356 | 37 | 0.0356 | 0.0037 | 0.00013172 | 0.00026344 | 0.00010444 | 396447
2 | 356 | 37 | 0.0356 | 0.0037 | 0.00013172 | 0.00026344 | 9.998e-05 | 379517.2
2 | 356 | 37 | 0.0356 | 0.0037 | 0.00013172 | 0.00026344 | 0.00010012 | 380048.6
2 | 356 | 37 | 0.0356 | 0.0037 | 0.00013172 | 0.00026344 | 0.0001004 | 381111.4
2 | 356 | 37 | 0.0356 | 0.0037 | 0.00013172 | 0.00026344 | 9.97e-05 | 378454.3 | 383115.7 | 6720.509

## 4
λ=365nm
Pin (microwatt)/cm2 | Channel length (um) | Channel width (um) | Channel length (cm) | Channel width (cm) | Active Area_A (cm2) | Pin*A (µW) | Current_Ion®@0.1V | Responsivity_R (A/W) | Current_Idark® | EQE1 | R*A^0.5 | (2*q*Idark)^0.5 | Detectivity_D (Jones) | on/off | G_Gain | LDR
0.1 | 356 | 37 | 0.0356 | 0.0037 | 0.00013172 | 1.3172e-05 | 1.1089e-05 | 841861.5 | 3.6078e-08 | 285994327.8 | 9661.989 | 1.075146e-13 | 89866751193791600 | 307.3618 | 2860022.7 | 49.753
0.5 | 356 | 37 | 0.0356 | 0.0037 | 0.00013172 | 6.586e-05 | 7.79e-05 | 1182812.0 | 3.6078e-08 | 401820869.9 | 13575.05 | 1.075146e-13 | 1.2626e+17 | 2159.211 | 4018320.3 | 66.6859
1 | 356 | 37 | 0.0356 | 0.0037 | 0.00013172 | 0.00013172 | 0.00012831 | 974111.8 | 3.6078e-08 | 330921924.4 | 11179.82 | 1.075146e-13 | 1.0398e+17 | 3556.461 | 3309311.2 | 71.02036
1.5 | 356 | 37 | 0.0356 | 0.0037 | 0.00013172 | 0.00019758 | 0.00016257 | 822806 | 3.6078e-08 | 279520833.7 | 9443.289 | 1.075146e-13 | 87832613350014736 | 4506.07 | 2795286.0 | 73.07596
2 | 356 | 37 | 0.0356 | 0.0037 | 0.00013172 | 0.00026344 | 0.00018565 | 704714.5 | 3.6078e-08 | 239403223.7 | 8087.962 | 1.075146e-13 | 75226631612983184 | 5145.795 | 2394098.7 | 74.22905
Pin (microwatt)/cm2 | Channel length (um) | Channel width (um) | Channel length (cm) | Channel width (cm) | Active Area_A (cm2) | Pin*A (µW) | Current_Ion®@0.1V | Responsivity_R (A/W) | mean | std
0.1 | 356 | 37 | 0.0356 | 0.0037 | 0.00013172 | 1.3172e-05 | 1.1089e-05 | 841861.5
0.1 | 356 | 37 | 0.0356 | 0.0037 | 0.00013172 | 1.3172e-05 | 1.035e-05 | 785757.7
0.1 | 356 | 37 | 0.0356 | 0.0037 | 0.00013172 | 1.3172e-05 | 1.086e-05 | 824476.2
0.1 | 356 | 37 | 0.0356 | 0.0037 | 0.00013172 | 1.3172e-05 | 1.112e-05 | 844215
0.1 | 356 | 37 | 0.0356 | 0.0037 | 0.00013172 | 1.3172e-05 | 1.138e-05 | 863953.8 | 832052.8 | 26315.21
0.5 | 356 | 37 | 0.0356 | 0.0037 | 0.00013172 | 6.586e-05 | 7.79e-05 | 1182812.0
0.5 | 356 | 37 | 0.0356 | 0.0037 | 0.00013172 | 6.586e-05 | 7.442e-05 | 1129972.7
0.5 | 356 | 37 | 0.0356 | 0.0037 | 0.00013172 | 6.586e-05 | 7.485e-05 | 1136501.7
0.5 | 356 | 37 | 0.0356 | 0.0037 | 0.00013172 | 6.586e-05 | 7.463e-05 | 1133161.3
0.5 | 356 | 37 | 0.0356 | 0.0037 | 0.00013172 | 6.586e-05 | 7.441e-05 | 1129820.8 | 1142453.7 | 20327.01
1 | 356 | 37 | 0.0356 | 0.0037 | 0.00013172 | 0.00013172 | 0.00012831 | 974111.8
1 | 356 | 37 | 0.0356 | 0.0037 | 0.00013172 | 0.00013172 | 0.00012414 | 942453.7
1 | 356 | 37 | 0.0356 | 0.0037 | 0.00013172 | 0.00013172 | 0.00012427 | 943440.6
1 | 356 | 37 | 0.0356 | 0.0037 | 0.00013172 | 0.00013172 | 0.0001244 | 944427.6
1 | 356 | 37 | 0.0356 | 0.0037 | 0.00013172 | 0.00013172 | 0.00012389 | 940555.7 | 948997.9 | 12621.99
1.5 | 356 | 37 | 0.0356 | 0.0037 | 0.00013172 | 0.00019758 | 0.00016257 | 822806
1.5 | 356 | 37 | 0.0356 | 0.0037 | 0.00013172 | 0.00019758 | 0.00015781 | 798714.4
1.5 | 356 | 37 | 0.0356 | 0.0037 | 0.00013172 | 0.00019758 | 0.00015805 | 799929.1
1.5 | 356 | 37 | 0.0356 | 0.0037 | 0.00013172 | 0.00019758 | 0.00015795 | 799423
1.5 | 356 | 37 | 0.0356 | 0.0037 | 0.00013172 | 0.00019758 | 0.00015731 | 796183.8 | 803411.3 | 9782.445
2 | 356 | 37 | 0.0356 | 0.0037 | 0.00013172 | 0.00026344 | 0.00018565 | 704714.5
2 | 356 | 37 | 0.0356 | 0.0037 | 0.00013172 | 0.00026344 | 0.00018159 | 689303.1
2 | 356 | 37 | 0.0356 | 0.0037 | 0.00013172 | 0.00026344 | 0.00018186 | 690328
2 | 356 | 37 | 0.0356 | 0.0037 | 0.00013172 | 0.00026344 | 0.000182 | 690859.4
2 | 356 | 37 | 0.0356 | 0.0037 | 0.00013172 | 0.00026344 | 0.00018213 | 691352.9 | 693311.6 | 5741.907

## 5
λ=365nm
Pin (microwatt)/cm2 | Channel length (um) | Channel width (um) | Channel length (cm) | Channel width (cm) | Active Area_A (cm2) | Pin*A (µW) | Current_Ion®@0.1V | Responsivity_R (A/W) | Current_Idark® | EQE1 | R*A^0.5 | (2*q*Idark)^0.5 | Detectivity_D (Jones) | on/off | G_Gain | LDR
0.1 | 356 | 37 | 0.0356 | 0.0037 | 0.00013172 | 1.3172e-05 | 1.7368e-05 | 1318554.5 | 3.6078e-08 | 447934844.0 | 15132.96 | 1.074475e-13 | 1.4084e+17 | 481.4014 | 4479472.9 | 53.65015
0.5 | 356 | 37 | 0.0356 | 0.0037 | 0.00013172 | 6.586e-05 | 0.0001189 | 1805344.7 | 3.6078e-08 | 613305538.3 | 20719.82 | 1.074475e-13 | 1.9284e+17 | 3295.637 | 6133225.7 | 70.35879
1 | 356 | 37 | 0.0356 | 0.0037 | 0.00013172 | 0.00013172 | 0.00019852 | 1507136.3 | 3.6078e-08 | 511999224.0 | 17297.3 | 1.074475e-13 | 1.6098e+17 | 5502.522 | 5120134.4 | 74.81124
1.5 | 356 | 37 | 0.0356 | 0.0037 | 0.00013172 | 0.00019758 | 0.00025319 | 1281455.6 | 3.6078e-08 | 435331733.2 | 14707.18 | 1.074475e-13 | 1.3688e+17 | 7017.85 | 4353438.2 | 76.92408
2 | 356 | 37 | 0.0356 | 0.0037 | 0.00013172 | 0.00026344 | 0.00029 | 1100819.9 | 3.6078e-08 | 373966791.7 | 12634.04 | 1.074475e-13 | 1.1758e+17 | 8038.14 | 3739771.8 | 78.10311
Pin (microwatt)/cm2 | Channel length (um) | Channel width (um) | Channel length (cm) | Channel width (cm) | Active Area_A (cm2) | Pin*A (µW) | Current_Ion®@0.1V | Responsivity_R (A/W) | mean | std
0.1 | 356 | 37 | 0.0356 | 0.0037 | 0.00013172 | 1.3172e-05 | 1.7368e-05 | 1318554.5
0.1 | 356 | 37 | 0.0356 | 0.0037 | 0.00013172 | 1.3172e-05 | 1.695e-05 | 1286820.5
0.1 | 356 | 37 | 0.0356 | 0.0037 | 0.00013172 | 1.3172e-05 | 1.721e-05 | 1306559.4
0.1 | 356 | 37 | 0.0356 | 0.0037 | 0.00013172 | 1.3172e-05 | 1.746e-05 | 1325539.0
0.1 | 356 | 37 | 0.0356 | 0.0037 | 0.00013172 | 1.3172e-05 | 1.6181e-05 | 1228439.1 | 1293182.5 | 34933.67
0.5 | 356 | 37 | 0.0356 | 0.0037 | 0.00013172 | 6.586e-05 | 0.0001189 | 1805344.7
0.5 | 356 | 37 | 0.0356 | 0.0037 | 0.00013172 | 6.586e-05 | 0.00011574 | 1757364.1
0.5 | 356 | 37 | 0.0356 | 0.0037 | 0.00013172 | 6.586e-05 | 0.0001163 | 1765867.0
0.5 | 356 | 37 | 0.0356 | 0.0037 | 0.00013172 | 6.586e-05 | 0.000116208 | 1764470.1
0.5 | 356 | 37 | 0.0356 | 0.0037 | 0.00013172 | 6.586e-05 | 0.00011585 | 1759034.3 | 1770416.0 | 17753.61
1 | 356 | 37 | 0.0356 | 0.0037 | 0.00013172 | 0.00013172 | 0.00019852 | 1507136.3
1 | 356 | 37 | 0.0356 | 0.0037 | 0.00013172 | 0.00013172 | 0.00019438 | 1475706.0
1 | 356 | 37 | 0.0356 | 0.0037 | 0.00013172 | 0.00013172 | 0.000195122 | 1481339.2
1 | 356 | 37 | 0.0356 | 0.0037 | 0.00013172 | 0.00013172 | 0.00019458 | 1477224.4
1 | 356 | 37 | 0.0356 | 0.0037 | 0.00013172 | 0.00013172 | 0.000194607 | 1477429.4 | 1483767.1 | 11831.91
1.5 | 356 | 37 | 0.0356 | 0.0037 | 0.00013172 | 0.00019758 | 0.00025319 | 1281455.6
1.5 | 356 | 37 | 0.0356 | 0.0037 | 0.00013172 | 0.00019758 | 0.00024909 | 1260704.5
1.5 | 356 | 37 | 0.0356 | 0.0037 | 0.00013172 | 0.00019758 | 0.00024898 | 1260147.8
1.5 | 356 | 37 | 0.0356 | 0.0037 | 0.00013172 | 0.00019758 | 0.00024877 | 1259084.9
1.5 | 356 | 37 | 0.0356 | 0.0037 | 0.00013172 | 0.00019758 | 0.00024909 | 1260704.5 | 1264419.5 | 8538.576
2 | 356 | 37 | 0.0356 | 0.0037 | 0.00013172 | 0.00026344 | 0.00029 | 1100819.9
2 | 356 | 37 | 0.0356 | 0.0037 | 0.00013172 | 0.00026344 | 0.00028656 | 1087761.9
2 | 356 | 37 | 0.0356 | 0.0037 | 0.00013172 | 0.00026344 | 0.00029014 | 1101351.4
2 | 356 | 37 | 0.0356 | 0.0037 | 0.00013172 | 0.00026344 | 0.00028895 | 1096834.2
2 | 356 | 37 | 0.0356 | 0.0037 | 0.00013172 | 0.00026344 | 0.00028536 | 1083206.8 | 1093994.8 | 7266.264