## 1
λ=365nm
Pin (microwatt)/cm2 | Channel length (um) | Channel width (um) | Channel length (cm) | Channel width (cm) | Active Area_A (cm2) | Pin*A (µW) | Current_Ion®@0.1V | Responsivity_R (A/W) | Current_Idark® | EQE1 | R*A^0.5 | (2*q*Idark)^0.5 | Detectivity_D (Jones) | on/off | G_Gain | LDR
0.1 | 356 | 37 | 0.0356 | 0.0037 | 0.00013172 | 1.3172e-05 | 3.0726e-07 | 23326.75 | 2.0702e-09 | 7924485.3 | 267.7196 | 2.573838e-14 | 10401573060866220 | 148.4204 | 79247.05 | 43.42987
0.5 | 356 | 37 | 0.0356 | 0.0037 | 0.00013172 | 6.586e-05 | 1.2558e-06 | 19067.72 | 6.8843e-09 | 6477620.6 | 218.8389 | 4.693587e-14 | 4662509508068794 | 182.4151 | 64778.01 | 45.22121
1 | 356 | 37 | 0.0356 | 0.0037 | 0.00013172 | 0.00013172 | 2.06546e-06 | 15680.69 | 9.95e-09 | 5326989.3 | 179.9662 | 5.642694e-14 | 3189366279641879 | 207.5839 | 53271.37 | 46.34387
1.5 | 356 | 37 | 0.0356 | 0.0037 | 0.00013172 | 0.00019758 | 2.7349e-06 | 13841.99 | 3.33e-09 | 4702353.0 | 158.8636 | 3.264353e-14 | 4866617631912627 | 821.2913 | 47024.84 | 58.28994
2 | 356 | 37 | 0.0356 | 0.0037 | 0.00013172 | 0.00026344 | 3.2891e-06 | 12485.2 | 1.3136e-09 | 4241428.2 | 143.2918 | 2.050249e-14 | 6988993909376857 | 2503.882 | 42415.46 | 67.97228
Pin (microwatt)/cm2 | Channel length (um) | Channel width (um) | Channel length (cm) | Channel width (cm) | Active Area_A (cm2) | Pin*A (µW) | Current_Ion®@0.1V | Responsivity_R (A/W) | mean | std
0.1 | 356 | 37 | 0.0356 | 0.0037 | 0.00013172 | 1.3172e-05 | 3.0726e-07 | 23326.75
0.1 | 356 | 37 | 0.0356 | 0.0037 | 0.00013172 | 1.3172e-05 | 4.628e-07 | 35135.14
0.1 | 356 | 37 | 0.0356 | 0.0037 | 0.00013172 | 1.3172e-05 | 3.69e-07 | 28013.97
0.1 | 356 | 37 | 0.0356 | 0.0037 | 0.00013172 | 1.3172e-05 | 2.752e-07 | 20892.8
0.1 | 356 | 37 | 0.0356 | 0.0037 | 0.00013172 | 1.3172e-05 | 5.061e-07 | 38422.41 | 29158.21 | 6710.904
0.5 | 356 | 37 | 0.0356 | 0.0037 | 0.00013172 | 6.586e-05 | 1.2558e-06 | 19067.72
0.5 | 356 | 37 | 0.0356 | 0.0037 | 0.00013172 | 6.586e-05 | 1.375e-06 | 20877.62
0.5 | 356 | 37 | 0.0356 | 0.0037 | 0.00013172 | 6.586e-05 | 1.203e-06 | 18266.02
0.5 | 356 | 37 | 0.0356 | 0.0037 | 0.00013172 | 6.586e-05 | 1.378e-06 | 20923.17
0.5 | 356 | 37 | 0.0356 | 0.0037 | 0.00013172 | 6.586e-05 | 1.097e-06 | 16656.54 | 19158.21 | 1620.739
1 | 356 | 37 | 0.0356 | 0.0037 | 0.00013172 | 0.00013172 | 2.06546e-06 | 15680.69
1 | 356 | 37 | 0.0356 | 0.0037 | 0.00013172 | 0.00013172 | 2.17e-06 | 16474.34
1 | 356 | 37 | 0.0356 | 0.0037 | 0.00013172 | 0.00013172 | 2.07e-06 | 15715.15
1 | 356 | 37 | 0.0356 | 0.0037 | 0.00013172 | 0.00013172 | 1.915e-06 | 14538.41
1 | 356 | 37 | 0.0356 | 0.0037 | 0.00013172 | 0.00013172 | 2.02e-06 | 15335.56 | 15548.83 | 627.3819
1.5 | 356 | 37 | 0.0356 | 0.0037 | 0.00013172 | 0.00019758 | 2.7349e-06 | 13841.99
1.5 | 356 | 37 | 0.0356 | 0.0037 | 0.00013172 | 0.00019758 | 2.808e-06 | 14211.96
1.5 | 356 | 37 | 0.0356 | 0.0037 | 0.00013172 | 0.00019758 | 2.749e-06 | 13913.35
1.5 | 356 | 37 | 0.0356 | 0.0037 | 0.00013172 | 0.00019758 | 2.63e-06 | 13311.06
1.5 | 356 | 37 | 0.0356 | 0.0037 | 0.00013172 | 0.00019758 | 2.572e-06 | 13017.51 | 13659.18 | 432.7853
2 | 356 | 37 | 0.0356 | 0.0037 | 0.00013172 | 0.00026344 | 3.2891e-06 | 12485.2
2 | 356 | 37 | 0.0356 | 0.0037 | 0.00013172 | 0.00026344 | 3.293e-06 | 12500
2 | 356 | 37 | 0.0356 | 0.0037 | 0.00013172 | 0.00026344 | 3.42e-06 | 12982.08
2 | 356 | 37 | 0.0356 | 0.0037 | 0.00013172 | 0.00026344 | 3.16e-06 | 11995.14
2 | 356 | 37 | 0.0356 | 0.0037 | 0.00013172 | 0.00026344 | 3.099e-06 | 11763.59 | 12345.2 | 426.6132

## 2
λ=365nm
Pin (microwatt)/cm2 | Channel length (um) | Channel width (um) | Channel length (cm) | Channel width (cm) | Active Area_A (cm2) | Pin*A (µW) | Current_Ion®@0.1V | Responsivity_R (A/W) | Current_Idark® | EQE1 | R*A^0.5 | (2*q*Idark)^0.5 | Detectivity_D (Jones) | on/off | G_Gain | LDR
0.1 | 356 | 37 | 0.0356 | 0.0037 | 0.00013172 | 1.3172e-05 | 1.4198e-06 | 107789.2 | 9.0237e-09 | 36617796.6 | 1237.09 | 5.373624e-14 | 23021520150418744 | 157.3412 | 366188.1 | 43.93685
0.5 | 356 | 37 | 0.0356 | 0.0037 | 0.00013172 | 6.586e-05 | 5.6925e-06 | 86433.34 | 3e-09 | 29362840.8 | 991.9897 | 3.098387e-14 | 32016330716468904 | 1897.5 | 293636.6 | 65.56364
1 | 356 | 37 | 0.0356 | 0.0037 | 0.00013172 | 0.00013172 | 8.9706e-06 | 68103.55 | 7.8135e-09 | 23135906.9 | 781.6199 | 5.00032e-14 | 15631398446271354 | 1148.09 | 231365.5 | 61.19952
1.5 | 356 | 37 | 0.0356 | 0.0037 | 0.00013172 | 0.00019758 | 1.1346e-05 | 57424.84 | 4.7515e-09 | 19508171.1 | 659.0611 | 3.899333e-14 | 16901891255763158 | 2387.878 | 195087.1 | 67.56024
2 | 356 | 37 | 0.0356 | 0.0037 | 0.00013172 | 0.00026344 | 1.3096e-05 | 49711.51 | 1.5483e-09 | 16887824.5 | 570.5357 | 2.225884e-14 | 25631868342436024 | 8458.309 | 168882.9 | 78.54567
Pin (microwatt)/cm2 | Channel length (um) | Channel width (um) | Channel length (cm) | Channel width (cm) | Active Area_A (cm2) | Pin*A (µW) | Current_Ion®@0.1V | Responsivity_R (A/W) | mean | std
0.1 | 356 | 37 | 0.0356 | 0.0037 | 0.00013172 | 1.3172e-05 | 1.4198e-06 | 107789.2
0.1 | 356 | 37 | 0.0356 | 0.0037 | 0.00013172 | 1.3172e-05 | 1.5e-06 | 113877.9
0.1 | 356 | 37 | 0.0356 | 0.0037 | 0.00013172 | 1.3172e-05 | 1.68e-06 | 127543.3
0.1 | 356 | 37 | 0.0356 | 0.0037 | 0.00013172 | 1.3172e-05 | 1.59e-06 | 120710.6
0.1 | 356 | 37 | 0.0356 | 0.0037 | 0.00013172 | 1.3172e-05 | 1.31e-06 | 99453.39 | 113874.9 | 9783.317
0.5 | 356 | 37 | 0.0356 | 0.0037 | 0.00013172 | 6.586e-05 | 5.6925e-06 | 86433.34
0.5 | 356 | 37 | 0.0356 | 0.0037 | 0.00013172 | 6.586e-05 | 5.77e-06 | 87610.08
0.5 | 356 | 37 | 0.0356 | 0.0037 | 0.00013172 | 6.586e-05 | 5.72e-06 | 86850.9
0.5 | 356 | 37 | 0.0356 | 0.0037 | 0.00013172 | 6.586e-05 | 5.568e-06 | 84542.97
0.5 | 356 | 37 | 0.0356 | 0.0037 | 0.00013172 | 6.586e-05 | 5.728e-06 | 86972.37 | 86481.93 | 1040.319
1 | 356 | 37 | 0.0356 | 0.0037 | 0.00013172 | 0.00013172 | 8.9706e-06 | 68103.55
1 | 356 | 37 | 0.0356 | 0.0037 | 0.00013172 | 0.00013172 | 8.93e-06 | 67795.32
1 | 356 | 37 | 0.0356 | 0.0037 | 0.00013172 | 0.00013172 | 8.88e-06 | 67415.73
1 | 356 | 37 | 0.0356 | 0.0037 | 0.00013172 | 0.00013172 | 8.67e-06 | 65821.44
1 | 356 | 37 | 0.0356 | 0.0037 | 0.00013172 | 0.00013172 | 8.72e-06 | 66201.03 | 67067.42 | 897.5333
1.5 | 356 | 37 | 0.0356 | 0.0037 | 0.00013172 | 0.00019758 | 1.1346e-05 | 57424.84
1.5 | 356 | 37 | 0.0356 | 0.0037 | 0.00013172 | 0.00019758 | 1.131e-05 | 57242.64
1.5 | 356 | 37 | 0.0356 | 0.0037 | 0.00013172 | 0.00019758 | 1.125e-05 | 56938.96
1.5 | 356 | 37 | 0.0356 | 0.0037 | 0.00013172 | 0.00019758 | 1.119e-05 | 56635.29
1.5 | 356 | 37 | 0.0356 | 0.0037 | 0.00013172 | 0.00019758 | 1.114e-05 | 56382.22 | 56924.79 | 381.9598
2 | 356 | 37 | 0.0356 | 0.0037 | 0.00013172 | 0.00026344 | 1.3096e-05 | 49711.51
2 | 356 | 37 | 0.0356 | 0.0037 | 0.00013172 | 0.00026344 | 1.2947e-05 | 49145.92
2 | 356 | 37 | 0.0356 | 0.0037 | 0.00013172 | 0.00026344 | 1.3077e-05 | 49639.39
2 | 356 | 37 | 0.0356 | 0.0037 | 0.00013172 | 0.00026344 | 1.3012e-05 | 49392.65
2 | 356 | 37 | 0.0356 | 0.0037 | 0.00013172 | 0.00026344 | 1.277e-05 | 48474.04 | 49272.7 | 446.1703

## 3
λ=365nm
Pin (microwatt)/cm2 | Channel length (um) | Channel width (um) | Channel length (cm) | Channel width (cm) | Active Area_A (cm2) | Pin*A (µW) | Current_Ion®@0.1V | Responsivity_R (A/W) | Current_Idark® | EQE1 | R*A^0.5 | (2*q*Idark)^0.5 | Detectivity_D (Jones) | on/off | G_Gain | LDR
0.1 | 356 | 37 | 0.0356 | 0.0037 | 0.00013172 | 1.3172e-05 | 3.6785e-06 | 279266.6 | 4.8959e-09 | 93612348.6 | 3205.124 | 3.958141e-14 | 80975500473654768 | 751.343 | 948741.4 | 57.51676
0.5 | 356 | 37 | 0.0356 | 0.0037 | 0.00013172 | 6.586e-05 | 1.3639e-05 | 207090.8 | 1.4e-08 | 69418448.9 | 2376.767 | 6.69328e-14 | 35509753457526148 | 974.2143 | 703541.3 | 59.77309
1 | 356 | 37 | 0.0356 | 0.0037 | 0.00013172 | 0.00013172 | 2.1224e-05 | 161129.7 | 4.7458e-08 | 54011920.2 | 1849.274 | 1.232338e-13 | 15006232495135526 | 447.2165 | 547399.4 | 53.01036
1.5 | 356 | 37 | 0.0356 | 0.0037 | 0.00013172 | 0.00019758 | 2.6049e-05 | 131840.3 | 5e-08 | 44193884.6 | 1513.122 | 1.264911e-13 | 11962279467082682 | 520.98 | 447895.7 | 54.33642
2 | 356 | 37 | 0.0356 | 0.0037 | 0.00013172 | 0.00026344 | 3e-05 | 113877.9 | 4.49e-08 | 38172766.9 | 1306.969 | 1.198666e-13 | 10903532900800582 | 668.1514 | 386872.9 | 56.4975
Pin (microwatt)/cm2 | Channel length (um) | Channel width (um) | Channel length (cm) | Channel width (cm) | Active Area_A (cm2) | Pin*A (µW) | Current_Ion®@0.1V | Responsivity_R (A/W) | mean | std
0.1 | 356 | 37 | 0.0356 | 0.0037 | 0.00013172 | 1.3172e-05 | 3.6785e-06 | 279266.6
0.1 | 356 | 37 | 0.0356 | 0.0037 | 0.00013172 | 1.3172e-05 | 3.659e-06 | 277786.2
0.1 | 356 | 37 | 0.0356 | 0.0037 | 0.00013172 | 1.3172e-05 | 3.75e-06 | 284694.8
0.1 | 356 | 37 | 0.0356 | 0.0037 | 0.00013172 | 1.3172e-05 | 3.56e-06 | 270270.3
0.1 | 356 | 37 | 0.0356 | 0.0037 | 0.00013172 | 1.3172e-05 | 3.28e-06 | 249013.1 | 272206.2 | 12478.95
0.5 | 356 | 37 | 0.0356 | 0.0037 | 0.00013172 | 6.586e-05 | 1.3639e-05 | 207090.8
0.5 | 356 | 37 | 0.0356 | 0.0037 | 0.00013172 | 6.586e-05 | 1.329e-05 | 201791.7
0.5 | 356 | 37 | 0.0356 | 0.0037 | 0.00013172 | 6.586e-05 | 1.4716e-05 | 223443.7
0.5 | 356 | 37 | 0.0356 | 0.0037 | 0.00013172 | 6.586e-05 | 1.314e-05 | 199514.1
0.5 | 356 | 37 | 0.0356 | 0.0037 | 0.00013172 | 6.586e-05 | 1.444e-05 | 219253 | 210218.6 | 9506.883
1 | 356 | 37 | 0.0356 | 0.0037 | 0.00013172 | 0.00013172 | 2.1224e-05 | 161129.7
1 | 356 | 37 | 0.0356 | 0.0037 | 0.00013172 | 0.00013172 | 2.002e-05 | 151989.1
1 | 356 | 37 | 0.0356 | 0.0037 | 0.00013172 | 0.00013172 | 2.066e-05 | 156847.9
1 | 356 | 37 | 0.0356 | 0.0037 | 0.00013172 | 0.00013172 | 2.131e-05 | 161782.6
1 | 356 | 37 | 0.0356 | 0.0037 | 0.00013172 | 0.00013172 | 2.102e-05 | 159580.9 | 158266 | 3569.507
1.5 | 356 | 37 | 0.0356 | 0.0037 | 0.00013172 | 0.00019758 | 2.6049e-05 | 131840.3
1.5 | 356 | 37 | 0.0356 | 0.0037 | 0.00013172 | 0.00019758 | 2.617e-05 | 132452.7
1.5 | 356 | 37 | 0.0356 | 0.0037 | 0.00013172 | 0.00019758 | 2.584e-05 | 130782.5
1.5 | 356 | 37 | 0.0356 | 0.0037 | 0.00013172 | 0.00019758 | 2.5199e-05 | 127538.2
1.5 | 356 | 37 | 0.0356 | 0.0037 | 0.00013172 | 0.00019758 | 2.589e-05 | 131035.5 | 130729.8 | 1701.994
2 | 356 | 37 | 0.0356 | 0.0037 | 0.00013172 | 0.00026344 | 3e-05 | 113877.9
2 | 356 | 37 | 0.0356 | 0.0037 | 0.00013172 | 0.00026344 | 2.856e-05 | 108411.8
2 | 356 | 37 | 0.0356 | 0.0037 | 0.00013172 | 0.00026344 | 2.92e-05 | 110841.2
2 | 356 | 37 | 0.0356 | 0.0037 | 0.00013172 | 0.00026344 | 2.985e-05 | 113308.5
2 | 356 | 37 | 0.0356 | 0.0037 | 0.00013172 | 0.00026344 | 2.791e-05 | 105944.4 | 110476.8 | 2984.152

## 4
λ=365nm
Pin (microwatt)/cm2 | Channel length (um) | Channel width (um) | Channel length (cm) | Channel width (cm) | Active Area_A (cm2) | Pin*A (µW) | Current_Ion®@0.1V | Responsivity_R (A/W) | Current_Idark® | EQE1 | R*A^0.5 | (2*q*Idark)^0.5 | Detectivity_D (Jones) | on/off | G_Gain | LDR
0.1 | 356 | 37 | 0.0356 | 0.0037 | 0.00013172 | 1.3172e-05 | 6.1932e-06 | 470179.2 | 1.667e-09 | 159727664.4 | 5396.215 | 2.311075e-14 | 2.3349e+17 | 3715.177 | 1597321.0 | 71.39959
0.5 | 356 | 37 | 0.0356 | 0.0037 | 0.00013172 | 6.586e-05 | 2.372e-05 | 360157.9 | 2.1272e-08 | 122351617.9 | 4133.508 | 8.255634e-14 | 50068940730696088 | 1115.081 | 1223550.2 | 60.94613
1 | 356 | 37 | 0.0356 | 0.0037 | 0.00013172 | 0.00013172 | 3.6033e-05 | 273557.5 | 5.2495e-08 | 92932037.3 | 3139.602 | 1.296896e-13 | 24208581176710480 | 686.4082 | 929346.2 | 56.73165
1.5 | 356 | 37 | 0.0356 | 0.0037 | 0.00013172 | 0.00019758 | 4.4574e-05 | 225599.8 | 1.448e-07 | 76639980.6 | 2589.193 | 2.153925e-13 | 12020816123653454 | 307.8315 | 766421.1 | 49.76626
2 | 356 | 37 | 0.0356 | 0.0037 | 0.00013172 | 0.00026344 | 4.9926e-05 | 189515.6 | 1.1566e-07 | 64381607.0 | 2175.058 | 1.925032e-13 | 11298819427889154 | 431.6618 | 643834 | 52.70287
1e-19
Pin (microwatt)/cm2 | Channel length (um) | Channel width (um) | Channel length (cm) | Channel width (cm) | Active Area_A (cm2) | Pin*A (µW) | Current_Ion®@0.1V | Responsivity_R (A/W) | mean | std
0.1 | 356 | 37 | 0.0356 | 0.0037 | 0.00013172 | 1.3172e-05 | 6.1932e-06 | 470179.2
0.1 | 356 | 37 | 0.0356 | 0.0037 | 0.00013172 | 1.3172e-05 | 5.7e-06 | 432736.1
0.1 | 356 | 37 | 0.0356 | 0.0037 | 0.00013172 | 1.3172e-05 | 6.67e-06 | 506377.2
0.1 | 356 | 37 | 0.0356 | 0.0037 | 0.00013172 | 1.3172e-05 | 6.02e-06 | 457030.1
0.1 | 356 | 37 | 0.0356 | 0.0037 | 0.00013172 | 1.3172e-05 | 6.34e-06 | 481324 | 469529.3 | 24524.57
0.5 | 356 | 37 | 0.0356 | 0.0037 | 0.00013172 | 6.586e-05 | 2.372e-05 | 360157.9
0.5 | 356 | 37 | 0.0356 | 0.0037 | 0.00013172 | 6.586e-05 | 2.388e-05 | 362587.3
0.5 | 356 | 37 | 0.0356 | 0.0037 | 0.00013172 | 6.586e-05 | 2.355e-05 | 357576.7
0.5 | 356 | 37 | 0.0356 | 0.0037 | 0.00013172 | 6.586e-05 | 2.323e-05 | 352717.9
0.5 | 356 | 37 | 0.0356 | 0.0037 | 0.00013172 | 6.586e-05 | 2.29e-05 | 347707.3 | 356149.4 | 5340.355
1 | 356 | 37 | 0.0356 | 0.0037 | 0.00013172 | 0.00013172 | 3.6033e-05 | 273557.5
1 | 356 | 37 | 0.0356 | 0.0037 | 0.00013172 | 0.00013172 | 3.565e-05 | 270649.9
1 | 356 | 37 | 0.0356 | 0.0037 | 0.00013172 | 0.00013172 | 3.598e-05 | 273155.2
1 | 356 | 37 | 0.0356 | 0.0037 | 0.00013172 | 0.00013172 | 3.534e-05 | 268296.4
1 | 356 | 37 | 0.0356 | 0.0037 | 0.00013172 | 0.00013172 | 3.468e-05 | 263285.8 | 269788.9 | 3762.824
1.5 | 356 | 37 | 0.0356 | 0.0037 | 0.00013172 | 0.00019758 | 4.4574e-05 | 225599.8
1.5 | 356 | 37 | 0.0356 | 0.0037 | 0.00013172 | 0.00019758 | 4.449e-05 | 225174.6
1.5 | 356 | 37 | 0.0356 | 0.0037 | 0.00013172 | 0.00019758 | 4.385e-05 | 221935.4
1.5 | 356 | 37 | 0.0356 | 0.0037 | 0.00013172 | 0.00019758 | 4.417e-05 | 223555
1.5 | 356 | 37 | 0.0356 | 0.0037 | 0.00013172 | 0.00019758 | 4.32e-05 | 218645.6 | 222982.1 | 2525.397
2 | 356 | 37 | 0.0356 | 0.0037 | 0.00013172 | 0.00026344 | 4.9926e-05 | 189515.6
2 | 356 | 37 | 0.0356 | 0.0037 | 0.00013172 | 0.00026344 | 4.937e-05 | 187405.1
2 | 356 | 37 | 0.0356 | 0.0037 | 0.00013172 | 0.00026344 | 4.97e-05 | 188657.8
2 | 356 | 37 | 0.0356 | 0.0037 | 0.00013172 | 0.00026344 | 4.937e-05 | 187405.1
2 | 356 | 37 | 0.0356 | 0.0037 | 0.00013172 | 0.00026344 | 4.873e-05 | 184975.7 | 187591.9 | 1533.042

## 5
λ=365nm
Pin (microwatt)/cm2 | Channel length (um) | Channel width (um) | Channel length (cm) | Channel width (cm) | Active Area_A (cm2) | Pin*A (µW) | Current_Ion®@0.1V | Responsivity_R (A/W) | Current_Idark® | EQE1 | R*A^0.5 | (2*q*Idark)^0.5 | Detectivity_D (Jones) | on/off | G_Gain | LDR
0.1 | 356 | 37 | 0.0356 | 0.0037 | 0.00013172 | 1.3172e-05 | 1.0739e-05 | 815290 | 1.0326e-08 | 276967543.1 | 9357.029 | 5.748321e-14 | 1.6278e+17 | 1039.996 | 2769752.4 | 60.34063
0.5 | 356 | 37 | 0.0356 | 0.0037 | 0.00013172 | 6.586e-05 | 3.8417e-05 | 583313.1 | 4.6636e-08 | 198161134.3 | 6694.645 | 1.221619e-13 | 54801436949488704 | 823.7628 | 1981666.4 | 58.31604
1 | 356 | 37 | 0.0356 | 0.0037 | 0.00013172 | 0.00013172 | 5.7024e-05 | 432918.3 | 1.1242e-07 | 147069533.3 | 4968.575 | 1.896692e-13 | 26196003354050704 | 507.2407 | 1470736.2 | 54.10428
1.5 | 356 | 37 | 0.0356 | 0.0037 | 0.00013172 | 0.00019758 | 6.6481e-05 | 336476.4 | 1.448e-07 | 114306603.6 | 3861.717 | 2.15258e-13 | 17939946900702160 | 459.1229 | 1143097.8 | 53.23858
2 | 356 | 37 | 0.0356 | 0.0037 | 0.00013172 | 0.00026344 | 7.7351e-05 | 293619 | 1.39478e-07 | 99747259.7 | 3369.846 | 2.112651e-13 | 15950791241042254 | 554.5749 | 997500.3 | 54.8792
Pin (microwatt)/cm2 | Channel length (um) | Channel width (um) | Channel length (cm) | Channel width (cm) | Active Area_A (cm2) | Pin*A (µW) | Current_Ion®@0.1V | Responsivity_R (A/W) | mean | std
0.1 | 356 | 37 | 0.0356 | 0.0037 | 0.00013172 | 1.3172e-05 | 1.0739e-05 | 815290
0.1 | 356 | 37 | 0.0356 | 0.0037 | 0.00013172 | 1.3172e-05 | 1.113e-05 | 844974.2
0.1 | 356 | 37 | 0.0356 | 0.0037 | 0.00013172 | 1.3172e-05 | 1.177e-05 | 893562.1
0.1 | 356 | 37 | 0.0356 | 0.0037 | 0.00013172 | 1.3172e-05 | 1.145e-05 | 869268.1
0.1 | 356 | 37 | 0.0356 | 0.0037 | 0.00013172 | 1.3172e-05 | 1.08e-05 | 819921 | 848603.1 | 29644.38
0.5 | 356 | 37 | 0.0356 | 0.0037 | 0.00013172 | 6.586e-05 | 3.8417e-05 | 583313.1
0.5 | 356 | 37 | 0.0356 | 0.0037 | 0.00013172 | 6.586e-05 | 3.677e-05 | 558305.5
0.5 | 356 | 37 | 0.0356 | 0.0037 | 0.00013172 | 6.586e-05 | 3.645e-05 | 553446.7
0.5 | 356 | 37 | 0.0356 | 0.0037 | 0.00013172 | 6.586e-05 | 3.71e-05 | 563316.1
0.5 | 356 | 37 | 0.0356 | 0.0037 | 0.00013172 | 6.586e-05 | 3.819e-05 | 579866.4 | 567649.6 | 11852.49
1 | 356 | 37 | 0.0356 | 0.0037 | 0.00013172 | 0.00013172 | 5.7024e-05 | 432918.3
1 | 356 | 37 | 0.0356 | 0.0037 | 0.00013172 | 0.00013172 | 5.595e-05 | 424764.7
1 | 356 | 37 | 0.0356 | 0.0037 | 0.00013172 | 0.00013172 | 5.692e-05 | 432128.8
1 | 356 | 37 | 0.0356 | 0.0037 | 0.00013172 | 0.00013172 | 5.627e-05 | 427194
1 | 356 | 37 | 0.0356 | 0.0037 | 0.00013172 | 0.00013172 | 5.562e-05 | 422259.3 | 427853 | 4127.969
1.5 | 356 | 37 | 0.0356 | 0.0037 | 0.00013172 | 0.00019758 | 6.6481e-05 | 336476.4
1.5 | 356 | 37 | 0.0356 | 0.0037 | 0.00013172 | 0.00019758 | 6.598e-05 | 333940.7
1.5 | 356 | 37 | 0.0356 | 0.0037 | 0.00013172 | 0.00019758 | 6.566e-05 | 332321.1
1.5 | 356 | 37 | 0.0356 | 0.0037 | 0.00013172 | 0.00019758 | 6.59875e-05 | 333978.6
1.5 | 356 | 37 | 0.0356 | 0.0037 | 0.00013172 | 0.00019758 | 6.534e-05 | 330701.5 | 333483.7 | 1923.654
2 | 356 | 37 | 0.0356 | 0.0037 | 0.00013172 | 0.00026344 | 7.7351e-05 | 293619
2 | 356 | 37 | 0.0356 | 0.0037 | 0.00013172 | 0.00026344 | 7.61969e-05 | 289238.2
2 | 356 | 37 | 0.0356 | 0.0037 | 0.00013172 | 0.00026344 | 7.652e-05 | 290464.6
2 | 356 | 37 | 0.0356 | 0.0037 | 0.00013172 | 0.00026344 | 7.684e-05 | 291679.3
2 | 356 | 37 | 0.0356 | 0.0037 | 0.00013172 | 0.00026344 | 7.716e-05 | 292894 | 291579 | 1588.867