## Data
GateV(1) | DrainI(1) | DrainV(1) | GateV(2) | DrainI(2) | DrainV(2) | GateV(3) | DrainI(3) | DrainV(3) | GateV(4) | DrainI(4) | DrainV(4) | GateV(5) | DrainI(5) | DrainV(5) | GateV(6) | DrainI(6) | DrainV(6) | GateV(7) | DrainI(7) | DrainV(7)
10 | 8.4439e-11 | 10 | 0 | 8.8811e-07 | 10 | -10 | 1.7025e-06 | 10 | -20 | 1.7521e-06 | 10 | -30 | 1.752e-06 | 10 | -40 | 1.7313e-06 | 10 | -50 | 1.7499e-06 | 10
10 | 5.9573e-11 | 9 | 0 | 7.0639e-07 | 9 | -10 | 1.4222e-06 | 9 | -20 | 1.4276e-06 | 9 | -30 | 1.4221e-06 | 9 | -40 | 1.3985e-06 | 9 | -50 | 1.4133e-06 | 9
10 | -3.2109e-11 | 8 | 0 | 5.4023e-07 | 8 | -10 | 1.1513e-06 | 8 | -20 | 1.1333e-06 | 8 | -30 | 1.1263e-06 | 8 | -40 | 1.1075e-06 | 8 | -50 | 1.1184e-06 | 8
10 | 1.9477e-11 | 7 | 0 | 3.7981e-07 | 7 | -10 | 8.9504e-07 | 7 | -20 | 8.6807e-07 | 7 | -30 | 8.6478e-07 | 7 | -40 | 8.4629e-07 | 7 | -50 | 8.607e-07 | 7
10 | 1.3621e-10 | 6 | 0 | 2.8463e-07 | 6 | -10 | 6.7135e-07 | 6 | -20 | 6.3433e-07 | 6 | -30 | 6.2971e-07 | 6 | -40 | 6.1973e-07 | 6 | -50 | 6.3421e-07 | 6
10 | 7.5708e-11 | 5 | 0 | 1.9113e-07 | 5 | -10 | 4.6993e-07 | 5 | -20 | 4.3506e-07 | 5 | -30 | 4.3085e-07 | 5 | -40 | 4.2822e-07 | 5 | -50 | 4.401e-07 | 5
10 | -5.1383e-11 | 4 | 0 | 1.0652e-07 | 4 | -10 | 3.0127e-07 | 4 | -20 | 2.7172e-07 | 4 | -30 | 2.7211e-07 | 4 | -40 | 2.7245e-07 | 4 | -50 | 2.8289e-07 | 4
10 | 4.6478e-12 | 3 | 0 | 5.2977e-08 | 3 | -10 | 1.7201e-07 | 3 | -20 | 1.4894e-07 | 3 | -30 | 1.4702e-07 | 3 | -40 | 1.496e-07 | 3 | -50 | 1.579e-07 | 3
10 | 2.9456e-10 | 2 | 0 | 1.7119e-08 | 2 | -10 | 7.7678e-08 | 2 | -20 | 6.2402e-08 | 2 | -30 | 6.1697e-08 | 2 | -40 | 6.3821e-08 | 2 | -50 | 7.0668e-08 | 2
10 | 6.4791e-11 | 1 | 0 | 2.4191e-09 | 1 | -10 | 2.1787e-08 | 1 | -20 | 1.6284e-08 | 1 | -30 | 1.6112e-08 | 1 | -40 | 1.7397e-08 | 1 | -50 | 1.96e-08 | 1
10 | -5.1804e-11 | 0 | 0 | -1.0194e-12 | 0 | -10 | -3.2614e-11 | 0 | -20 | -8.5723e-11 | 0 | -30 | -7.8569e-11 | 0 | -40 | -1.1e-10 | 0 | -50 | -1.2145e-10 | 0
10 | -1.7952e-12 | -1 | 0 | -1.3866e-10 | -1 | -10 | -1.6582e-08 | -1 | -20 | -2.3365e-08 | -1 | -30 | -3.1068e-08 | -1 | -40 | -3.5898e-08 | -1 | -50 | -4.0056e-08 | -1
10 | -1.9045e-10 | -2 | 0 | -2.6146e-10 | -2 | -10 | -5.4612e-08 | -2 | -20 | -7.9287e-08 | -2 | -30 | -1.0006e-07 | -2 | -40 | -1.1216e-07 | -2 | -50 | -1.2285e-07 | -2
10 | 5.6514e-11 | -3 | 0 | -2.9751e-10 | -3 | -10 | -1.1268e-07 | -3 | -20 | -1.7056e-07 | -3 | -30 | -2.0845e-07 | -3 | -40 | -2.2679e-07 | -3 | -50 | -2.3908e-07 | -3
10 | -5.921e-11 | -4 | 0 | -2.9683e-10 | -4 | -10 | -1.8635e-07 | -4 | -20 | -2.9399e-07 | -4 | -30 | -3.5344e-07 | -4 | -40 | -3.7956e-07 | -4 | -50 | -3.8964e-07 | -4
10 | -8.1091e-12 | -5 | 0 | -4.9754e-10 | -5 | -10 | -2.7252e-07 | -5 | -20 | -4.4673e-07 | -5 | -30 | -5.2831e-07 | -5 | -40 | -5.6211e-07 | -5 | -50 | -5.7109e-07 | -5
10 | 5.0087e-13 | -6 | 0 | -4.5974e-10 | -6 | -10 | -3.738e-07 | -6 | -20 | -6.1466e-07 | -6 | -30 | -7.3962e-07 | -6 | -40 | -7.8245e-07 | -6 | -50 | -7.9133e-07 | -6
10 | -6.2829e-11 | -7 | 0 | -5.3651e-10 | -7 | -10 | -4.8816e-07 | -7 | -20 | -8.1921e-07 | -7 | -30 | -9.7446e-07 | -7 | -40 | -1.0302e-06 | -7 | -50 | -1.0388e-06 | -7
10 | -1.3765e-11 | -8 | 0 | -7.3539e-10 | -8 | -10 | -5.2685e-07 | -8 | -20 | -1.0381e-06 | -8 | -30 | -1.2393e-06 | -8 | -40 | -1.3095e-06 | -8 | -50 | -1.3171e-06 | -8
10 | -6.3882e-12 | -9 | 0 | -6.2081e-10 | -9 | -10 | -6.1133e-07 | -9 | -20 | -1.272e-06 | -9 | -30 | -1.5262e-06 | -9 | -40 | -1.6122e-06 | -9 | -50 | -1.6274e-06 | -9
10 | -6.6322e-11 | -10 | 0 | -7.5066e-10 | -10 | -10 | -6.6664e-07 | -10 | -20 | -1.5135e-06 | -10 | -30 | -1.8368e-06 | -10 | -40 | -1.9392e-06 | -10 | -50 | -1.9654e-06 | -10
10 | -2.1495e-11 | -11 | 0 | -9.4613e-10 | -11 | -10 | -7.0742e-07 | -11 | -20 | -1.764e-06 | -11 | -30 | -2.1567e-06 | -11 | -40 | -2.2913e-06 | -11 | -50 | -2.333e-06 | -11
10 | -7.4024e-12 | -12 | 0 | -7.9067e-10 | -12 | -10 | -7.276e-07 | -12 | -20 | -2.0152e-06 | -12 | -30 | -2.5018e-06 | -12 | -40 | -2.6698e-06 | -12 | -50 | -2.7263e-06 | -12
10 | -9.6622e-11 | -13 | 0 | -9.6965e-10 | -13 | -10 | -7.2683e-07 | -13 | -20 | -2.263e-06 | -13 | -30 | -2.8525e-06 | -13 | -40 | -3.0769e-06 | -13 | -50 | -3.1501e-06 | -13
10 | -3.0839e-11 | -14 | 0 | -1.1043e-09 | -14 | -10 | -7.3587e-07 | -14 | -20 | -2.5113e-06 | -14 | -30 | -3.2233e-06 | -14 | -40 | -3.4895e-06 | -14 | -50 | -3.5971e-06 | -14
10 | -4.7082e-11 | -15 | 0 | -1.0072e-09 | -15 | -10 | -7.6772e-07 | -15 | -20 | -2.7739e-06 | -15 | -30 | -3.603e-06 | -15 | -40 | -3.9315e-06 | -15 | -50 | -4.0648e-06 | -15
10 | -8.324e-11 | -16 | 0 | -1.1459e-09 | -16 | -10 | -7.7377e-07 | -16 | -20 | -2.9736e-06 | -16 | -30 | -3.9665e-06 | -16 | -40 | -4.3853e-06 | -16 | -50 | -4.566e-06 | -16
10 | -4.3015e-11 | -17 | 0 | -1.3282e-09 | -17 | -10 | -8.0208e-07 | -17 | -20 | -3.2123e-06 | -17 | -30 | -4.3584e-06 | -17 | -40 | -4.8498e-06 | -17 | -50 | -5.0401e-06 | -17
10 | -1.496e-11 | -18 | 0 | -1.1107e-09 | -18 | -10 | -8.1981e-07 | -18 | -20 | -3.3712e-06 | -18 | -30 | -4.7354e-06 | -18 | -40 | -5.2815e-06 | -18 | -50 | -5.5859e-06 | -18
10 | -1.0672e-10 | -19 | 0 | -1.3007e-09 | -19 | -10 | -9.0961e-07 | -19 | -20 | -3.5848e-06 | -19 | -30 | -5.0951e-06 | -19 | -40 | -5.8009e-06 | -19 | -50 | -6.1374e-06 | -19
10 | -3.8878e-11 | -20 | 0 | -1.5067e-09 | -20 | -10 | -9.9288e-07 | -20 | -20 | -3.771e-06 | -20 | -30 | -5.5105e-06 | -20 | -40 | -6.3336e-06 | -20 | -50 | -6.6957e-06 | -20
10 | 1.2705e-11 | -21 | 0 | -1.3413e-09 | -21 | -10 | -9.9896e-07 | -21 | -20 | -3.8315e-06 | -21 | -30 | -5.8863e-06 | -21 | -40 | -6.8489e-06 | -21 | -50 | -7.293e-06 | -21
10 | -1.2313e-10 | -22 | 0 | -1.4677e-09 | -22 | -10 | -9.84e-07 | -22 | -20 | -3.9357e-06 | -22 | -30 | -6.2501e-06 | -22 | -40 | -7.3767e-06 | -22 | -50 | -7.9182e-06 | -22
10 | -4.5949e-11 | -23 | 0 | -1.6887e-09 | -23 | -10 | -9.2231e-07 | -23 | -20 | -4.0235e-06 | -23 | -30 | -6.6301e-06 | -23 | -40 | -7.9045e-06 | -23 | -50 | -8.5307e-06 | -23
10 | 3.7118e-12 | -24 | 0 | -1.5105e-09 | -24 | -10 | -9.9246e-07 | -24 | -20 | -4.1034e-06 | -24 | -30 | -6.9702e-06 | -24 | -40 | -8.451e-06 | -24 | -50 | -9.15e-06 | -24
10 | -1.1985e-10 | -25 | 0 | -1.6743e-09 | -25 | -10 | -1.0289e-06 | -25 | -20 | -4.2505e-06 | -25 | -30 | -7.3082e-06 | -25 | -40 | -8.9935e-06 | -25 | -50 | -9.7696e-06 | -25
10 | 2.7309e-10 | -26 | 0 | -1.8312e-09 | -26 | -10 | -1.0357e-06 | -26 | -20 | -4.2519e-06 | -26 | -30 | -7.6614e-06 | -26 | -40 | -9.5333e-06 | -26 | -50 | -1.0417e-05 | -26
10 | -4.696e-11 | -27 | 0 | -1.7047e-09 | -27 | -10 | -8.9794e-07 | -27 | -20 | -4.2759e-06 | -27 | -30 | -7.971e-06 | -27 | -40 | -1.0038e-05 | -27 | -50 | -1.1131e-05 | -27
10 | -1.398e-10 | -28 | 0 | -1.832e-09 | -28 | -10 | -9.0433e-07 | -28 | -20 | -4.376e-06 | -28 | -30 | -8.2782e-06 | -28 | -40 | -1.0557e-05 | -28 | -50 | -1.183e-05 | -28
10 | -6.9173e-11 | -29 | 0 | -2.041e-09 | -29 | -10 | -9.4374e-07 | -29 | -20 | -4.447e-06 | -29 | -30 | -8.5568e-06 | -29 | -40 | -1.1093e-05 | -29 | -50 | -1.2498e-05 | -29
10 | 3.2447e-12 | -30 | 0 | -1.8633e-09 | -30 | -10 | -9.8666e-07 | -30 | -20 | -4.4316e-06 | -30 | -30 | -8.7395e-06 | -30 | -40 | -1.1606e-05 | -30 | -50 | -1.3176e-05 | -30
10 | -1.467e-10 | -31 | 0 | -2.0369e-09 | -31 | -10 | -9.5773e-07 | -31 | -20 | -4.5071e-06 | -31 | -30 | -8.9619e-06 | -31 | -40 | -1.2124e-05 | -31 | -50 | -1.386e-05 | -31
10 | 2.5474e-10 | -32 | 0 | -2.2138e-09 | -32 | -10 | -1.0127e-06 | -32 | -20 | -4.5343e-06 | -32 | -30 | -9.3189e-06 | -32 | -40 | -1.2613e-05 | -32 | -50 | -1.4547e-05 | -32
10 | -7.2192e-11 | -33 | 0 | -2.0495e-09 | -33 | -10 | -1.0588e-06 | -33 | -20 | -4.582e-06 | -33 | -30 | -9.5278e-06 | -33 | -40 | -1.3092e-05 | -33 | -50 | -1.5238e-05 | -33
10 | -1.5272e-10 | -34 | 0 | -2.1858e-09 | -34 | -10 | -1.0204e-06 | -34 | -20 | -4.6105e-06 | -34 | -30 | -9.7118e-06 | -34 | -40 | -1.3567e-05 | -34 | -50 | -1.5898e-05 | -34
10 | 2.809e-10 | -35 | 0 | -2.4394e-09 | -35 | -10 | -1.0559e-06 | -35 | -20 | -4.6336e-06 | -35 | -30 | -9.8096e-06 | -35 | -40 | -1.4042e-05 | -35 | -50 | -1.6541e-05 | -35
10 | -9.7824e-11 | -36 | 0 | -2.1581e-09 | -36 | -10 | -1.0789e-06 | -36 | -20 | -4.6491e-06 | -36 | -30 | -9.966e-06 | -36 | -40 | -1.4471e-05 | -36 | -50 | -1.7156e-05 | -36
10 | -1.5512e-10 | -37 | 0 | -2.4083e-09 | -37 | -10 | -1.0829e-06 | -37 | -20 | -4.6637e-06 | -37 | -30 | -1.0028e-05 | -37 | -40 | -1.4828e-05 | -37 | -50 | -1.7803e-05 | -37
10 | 2.348e-10 | -38 | 0 | -2.6115e-09 | -38 | -10 | -1.058e-06 | -38 | -20 | -4.638e-06 | -38 | -30 | -1.0049e-05 | -38 | -40 | -1.5244e-05 | -38 | -50 | -1.8442e-05 | -38
10 | -1.0173e-10 | -39 | 0 | -2.5439e-09 | -39 | -10 | -1.0512e-06 | -39 | -20 | -4.7951e-06 | -39 | -30 | -1.042e-05 | -39 | -40 | -1.5594e-05 | -39 | -50 | -1.9052e-05 | -39
10 | -1.7603e-10 | -40 | 0 | -2.7047e-09 | -40 | -10 | -9.6584e-07 | -40 | -20 | -4.8773e-06 | -40 | -30 | -1.0621e-05 | -40 | -40 | -1.5966e-05 | -40 | -50 | -1.9538e-05 | -40
10 | 3.0288e-10 | -41 | 0 | -2.9415e-09 | -41 | -10 | -1.0039e-06 | -41 | -20 | -4.7101e-06 | -41 | -30 | -1.0657e-05 | -41 | -40 | -1.6254e-05 | -41 | -50 | -2.0076e-05 | -41
10 | -1.4093e-10 | -42 | 0 | -2.6693e-09 | -42 | -10 | -9.6611e-07 | -42 | -20 | -4.7951e-06 | -42 | -30 | -1.0747e-05 | -42 | -40 | -1.6559e-05 | -42 | -50 | -2.0783e-05 | -42
10 | -1.8693e-10 | -43 | 0 | -2.9212e-09 | -43 | -10 | -9.3128e-07 | -43 | -20 | -4.7851e-06 | -43 | -30 | -1.0796e-05 | -43 | -40 | -1.6944e-05 | -43 | -50 | -2.1401e-05 | -43
10 | 1.9486e-10 | -44 | 0 | -3.1194e-09 | -44 | -10 | -9.518e-07 | -44 | -20 | -4.941e-06 | -44 | -30 | -1.0914e-05 | -44 | -40 | -1.7174e-05 | -44 | -50 | -2.1998e-05 | -44
10 | -1.3015e-10 | -45 | 0 | -3.1333e-09 | -45 | -10 | -9.0898e-07 | -45 | -20 | -4.9054e-06 | -45 | -30 | -1.0984e-05 | -45 | -40 | -1.7392e-05 | -45 | -50 | -2.2142e-05 | -45
10 | -2.0242e-10 | -46 | 0 | -3.3836e-09 | -46 | -10 | -8.8423e-07 | -46 | -20 | -4.8433e-06 | -46 | -30 | -1.0974e-05 | -46 | -40 | -1.7611e-05 | -46 | -50 | -2.281e-05 | -46
10 | 2.8711e-10 | -47 | 0 | -3.4596e-09 | -47 | -10 | -9.0758e-07 | -47 | -20 | -4.8546e-06 | -47 | -30 | -1.1077e-05 | -47 | -40 | -1.7805e-05 | -47 | -50 | -2.3266e-05 | -47
10 | -1.6129e-10 | -48 | 0 | -3.2077e-09 | -48 | -10 | -9.5706e-07 | -48 | -20 | -4.8949e-06 | -48 | -30 | -1.0967e-05 | -48 | -40 | -1.8009e-05 | -48 | -50 | -2.369e-05 | -48
10 | -2.1929e-10 | -49 | 0 | -3.3788e-09 | -49 | -10 | -1.0012e-06 | -49 | -20 | -4.9392e-06 | -49 | -30 | -1.1036e-05 | -49 | -40 | -1.819e-05 | -49 | -50 | -2.4084e-05 | -49
10 | 1.3295e-10 | -50 | 0 | -3.5981e-09 | -50 | -10 | -1.0089e-06 | -50 | -20 | -4.9288e-06 | -50 | -30 | -1.1105e-05 | -50 | -40 | -1.835e-05 | -50 | -50 | -2.4408e-05 | -50
10 | -1.6915e-10 | -51 | 0 | -3.5788e-09 | -51 | -10 | -1.0217e-06 | -51 | -20 | -4.9843e-06 | -51 | -30 | -1.1174e-05 | -51 | -40 | -1.8493e-05 | -51 | -50 | -2.4515e-05 | -51
10 | -2.2422e-10 | -52 | 0 | -3.6483e-09 | -52 | -10 | -1.0153e-06 | -52 | -20 | -4.9593e-06 | -52 | -30 | -1.1229e-05 | -52 | -40 | -1.8608e-05 | -52 | -50 | -2.5036e-05 | -52
10 | 2.4251e-10 | -53 | 0 | -3.8478e-09 | -53 | -10 | -1.0455e-06 | -53 | -20 | -4.895e-06 | -53 | -30 | -1.1322e-05 | -53 | -40 | -1.8739e-05 | -53 | -50 | -2.5145e-05 | -53
10 | -2.122e-10 | -54 | 0 | -3.9096e-09 | -54 | -10 | -1.052e-06 | -54 | -20 | -5.0347e-06 | -54 | -30 | -1.1418e-05 | -54 | -40 | -1.8997e-05 | -54 | -50 | -2.5502e-05 | -54
10 | -2.4564e-10 | -55 | 0 | -3.9766e-09 | -55 | -10 | -1.0412e-06 | -55 | -20 | -5.0284e-06 | -55 | -30 | -1.1375e-05 | -55 | -40 | -1.9197e-05 | -55 | -50 | -2.6067e-05 | -55
10 | 4.1806e-11 | -56 | 0 | -4.1353e-09 | -56 | -10 | -1.021e-06 | -56 | -20 | -5.0706e-06 | -56 | -30 | -1.1482e-05 | -56 | -40 | -1.9305e-05 | -56 | -50 | -2.6406e-05 | -56
10 | -2.2477e-10 | -57 | 0 | -4.086e-09 | -57 | -10 | -1.0648e-06 | -57 | -20 | -5.0826e-06 | -57 | -30 | -1.1561e-05 | -57 | -40 | -1.9435e-05 | -57 | -50 | -2.675e-05 | -57
10 | -2.5347e-10 | -58 | 0 | -4.2401e-09 | -58 | -10 | -1.0471e-06 | -58 | -20 | -5.1007e-06 | -58 | -30 | -1.1571e-05 | -58 | -40 | -1.9475e-05 | -58 | -50 | -2.6815e-05 | -58
10 | 1.6393e-10 | -59 | 0 | -4.3476e-09 | -59 | -10 | -1.0606e-06 | -59 | -20 | -5.1117e-06 | -59 | -30 | -1.1649e-05 | -59 | -40 | -1.9624e-05 | -59 | -50 | -2.7219e-05 | -59
10 | -2.4966e-10 | -60 | 0 | -4.4448e-09 | -60 | -10 | -1.0769e-06 | -60 | -20 | -5.1456e-06 | -60 | -30 | -1.1745e-05 | -60 | -40 | -1.9771e-05 | -60 | -50 | -2.7282e-05 | -60
10 | -2.6963e-10 | -61 | 0 | -4.4869e-09 | -61 | -10 | -1.069e-06 | -61 | -20 | -5.1425e-06 | -61 | -30 | -1.1792e-05 | -61 | -40 | -1.9845e-05 | -61 | -50 | -2.7455e-05 | -61
10 | -1.9633e-10 | -62 | 0 | -4.6016e-09 | -62 | -10 | -1.0288e-06 | -62 | -20 | -5.1106e-06 | -62 | -30 | -1.1826e-05 | -62 | -40 | -1.9931e-05 | -62 | -50 | -2.7951e-05 | -62
10 | -2.0423e-10 | -63 | 0 | -4.8627e-09 | -63 | -10 | -9.795e-07 | -63 | -20 | -5.0947e-06 | -63 | -30 | -1.1798e-05 | -63 | -40 | -2.0077e-05 | -63 | -50 | -2.8099e-05 | -63
10 | -3.1571e-10 | -64 | 0 | -4.7063e-09 | -64 | -10 | -1.0481e-06 | -64 | -20 | -5.0858e-06 | -64 | -30 | -1.1868e-05 | -64 | -40 | -2.0212e-05 | -64 | -50 | -2.7865e-05 | -64
10 | -3.6768e-11 | -65 | 0 | -5.0514e-09 | -65 | -10 | -1.0788e-06 | -65 | -20 | -5.1998e-06 | -65 | -30 | -1.1938e-05 | -65 | -40 | -2.0356e-05 | -65 | -50 | -2.8012e-05 | -65
10 | -3.2432e-10 | -66 | 0 | -4.8552e-09 | -66 | -10 | -1.0412e-06 | -66 | -20 | -5.1991e-06 | -66 | -30 | -1.1873e-05 | -66 | -40 | -2.0424e-05 | -66 | -50 | -2.82e-05 | -66
10 | -3.184e-10 | -67 | 0 | -5.1968e-09 | -67 | -10 | -1.0678e-06 | -67 | -20 | -5.2149e-06 | -67 | -30 | -1.1923e-05 | -67 | -40 | -2.0336e-05 | -67 | -50 | -2.8396e-05 | -67
10 | -3.161e-10 | -68 | 0 | -5.1063e-09 | -68 | -10 | -1.0498e-06 | -68 | -20 | -5.2287e-06 | -68 | -30 | -1.2032e-05 | -68 | -40 | -2.0438e-05 | -68 | -50 | -2.8537e-05 | -68
10 | -2.6984e-10 | -69 | 0 | -5.2303e-09 | -69 | -10 | -9.9249e-07 | -69 | -20 | -5.229e-06 | -69 | -30 | -1.2036e-05 | -69 | -40 | -2.0564e-05 | -69 | -50 | -2.8683e-05 | -69
10 | -3.8051e-10 | -70 | 0 | -5.1922e-09 | -70 | -10 | -1.0622e-06 | -70 | -20 | -5.2335e-06 | -70 | -30 | -1.2091e-05 | -70 | -40 | -2.0707e-05 | -70 | -50 | -2.8874e-05 | -70
10 | -3.708e-10 | -71 | 0 | -5.5613e-09 | -71 | -10 | -1.0772e-06 | -71 | -20 | -5.2699e-06 | -71 | -30 | -1.2052e-05 | -71 | -40 | -2.0788e-05 | -71 | -50 | -2.9029e-05 | -71
10 | -3.3493e-10 | -72 | 0 | -6.1881e-09 | -72 | -10 | -1.0639e-06 | -72 | -20 | -5.2832e-06 | -72 | -30 | -1.2139e-05 | -72 | -40 | -2.0827e-05 | -72 | -50 | -2.9264e-05 | -72
10 | -4.1557e-10 | -73 | 0 | -5.9522e-09 | -73 | -10 | -1.052e-06 | -73 | -20 | -5.2419e-06 | -73 | -30 | -1.2249e-05 | -73 | -40 | -2.0859e-05 | -73 | -50 | -2.9452e-05 | -73
10 | -3.4948e-10 | -74 | 0 | -5.6708e-09 | -74 | -10 | -1.0307e-06 | -74 | -20 | -5.2988e-06 | -74 | -30 | -1.1909e-05 | -74 | -40 | -2.099e-05 | -74 | -50 | -2.9458e-05 | -74
10 | -3.8311e-10 | -75 | 0 | -6.0103e-09 | -75 | -10 | -1.0205e-06 | -75 | -20 | -5.2559e-06 | -75 | -30 | -1.21e-05 | -75 | -40 | -2.1089e-05 | -75 | -50 | -2.9703e-05 | -75
10 | -4.3059e-10 | -76 | 0 | -6.0577e-09 | -76 | -10 | -1.0026e-06 | -76 | -20 | -5.3425e-06 | -76 | -30 | -1.2228e-05 | -76 | -40 | -2.1113e-05 | -76 | -50 | -2.9948e-05 | -76
10 | -3.5589e-10 | -77 | 0 | -6.3254e-09 | -77 | -10 | -1.0458e-06 | -77 | -20 | -5.3477e-06 | -77 | -30 | -1.2206e-05 | -77 | -40 | -2.1252e-05 | -77 | -50 | -2.9982e-05 | -77
10 | -4.4107e-10 | -78 | 0 | -6.1788e-09 | -78 | -10 | -1.0056e-06 | -78 | -20 | -5.372e-06 | -78 | -30 | -1.25e-05 | -78 | -40 | -2.1366e-05 | -78 | -50 | -3.0097e-05 | -78
10 | -4.6968e-10 | -79 | 0 | -6.4752e-09 | -79 | -10 | -9.7287e-07 | -79 | -20 | -5.3518e-06 | -79 | -30 | -1.2634e-05 | -79 | -40 | -2.1404e-05 | -79 | -50 | -3.0284e-05 | -79
10 | -7.0099e-10 | -80 | 0 | -6.6071e-09 | -80 | -10 | -9.6451e-07 | -80 | -20 | -5.3838e-06 | -80 | -30 | -1.2648e-05 | -80 | -40 | -2.1331e-05 | -80 | -50 | -3.0398e-05 | -80
10 | -4.063e-10 | -80 | 0 | -7.0376e-09 | -80 | -10 | -9.5211e-07 | -80 | -20 | -5.2468e-06 | -80 | -30 | -1.2352e-05 | -80 | -40 | -2.1148e-05 | -80 | -50 | -3.0291e-05 | -80
10 | -5.8265e-10 | -79 | 0 | -6.5772e-09 | -79 | -10 | -9.1007e-07 | -79 | -20 | -5.0822e-06 | -79 | -30 | -1.1942e-05 | -79 | -40 | -2.0519e-05 | -79 | -50 | -3.0102e-05 | -79
10 | -5.3138e-10 | -78 | 0 | -6.5541e-09 | -78 | -10 | -8.3983e-07 | -78 | -20 | -5.0348e-06 | -78 | -30 | -1.1847e-05 | -78 | -40 | -1.9967e-05 | -78 | -50 | -3.0017e-05 | -78
10 | -1.9717e-10 | -77 | 0 | -6.6999e-09 | -77 | -10 | -8.7284e-07 | -77 | -20 | -4.9508e-06 | -77 | -30 | -1.1818e-05 | -77 | -40 | -1.9629e-05 | -77 | -50 | -2.9911e-05 | -77
10 | -5.9252e-10 | -76 | 0 | -6.4545e-09 | -76 | -10 | -8.5664e-07 | -76 | -20 | -5.0105e-06 | -76 | -30 | -1.1592e-05 | -76 | -40 | -1.9436e-05 | -76 | -50 | -2.9807e-05 | -76
10 | -2.1256e-10 | -75 | 0 | -6.4857e-09 | -75 | -10 | -8.6267e-07 | -75 | -20 | -4.9211e-06 | -75 | -30 | -1.145e-05 | -75 | -40 | -1.9312e-05 | -75 | -50 | -2.9691e-05 | -75
10 | -6.2879e-10 | -74 | 0 | -6.4714e-09 | -74 | -10 | -8.7471e-07 | -74 | -20 | -4.8866e-06 | -74 | -30 | -1.1349e-05 | -74 | -40 | -1.9284e-05 | -74 | -50 | -2.9574e-05 | -74
10 | -6.463e-10 | -73 | 0 | -6.6799e-09 | -73 | -10 | -8.3611e-07 | -73 | -20 | -4.9779e-06 | -73 | -30 | -1.1316e-05 | -73 | -40 | -1.9251e-05 | -73 | -50 | -2.9436e-05 | -73
10 | -6.8559e-10 | -72 | 0 | -6.4485e-09 | -72 | -10 | -8.043e-07 | -72 | -20 | -4.9639e-06 | -72 | -30 | -1.1355e-05 | -72 | -40 | -1.9235e-05 | -72 | -50 | -2.9302e-05 | -72
10 | -6.5337e-10 | -71 | 0 | -6.6832e-09 | -71 | -10 | -8.0864e-07 | -71 | -20 | -4.9344e-06 | -71 | -30 | -1.1352e-05 | -71 | -40 | -1.9244e-05 | -71 | -50 | -2.9158e-05 | -71
10 | -5.0398e-10 | -70 | 0 | -6.1407e-09 | -70 | -10 | -8.6718e-07 | -70 | -20 | -4.9569e-06 | -70 | -30 | -1.1291e-05 | -70 | -40 | -1.9139e-05 | -70 | -50 | -2.9026e-05 | -70
10 | -6.7527e-10 | -69 | 0 | -6.8729e-09 | -69 | -10 | -8.6213e-07 | -69 | -20 | -4.942e-06 | -69 | -30 | -1.1486e-05 | -69 | -40 | -1.9049e-05 | -69 | -50 | -2.887e-05 | -69
10 | -6.1579e-10 | -68 | 0 | -6.0948e-09 | -68 | -10 | -8.2187e-07 | -68 | -20 | -4.9276e-06 | -68 | -30 | -1.1462e-05 | -68 | -40 | -1.9013e-05 | -68 | -50 | -2.8717e-05 | -68
10 | -1.32e-09 | -67 | 0 | -6.0555e-09 | -67 | -10 | -7.542e-07 | -67 | -20 | -4.9388e-06 | -67 | -30 | -1.1437e-05 | -67 | -40 | -1.8971e-05 | -67 | -50 | -2.8555e-05 | -67
10 | -7.279e-10 | -66 | 0 | -5.7996e-09 | -66 | -10 | -7.2422e-07 | -66 | -20 | -4.8631e-06 | -66 | -30 | -1.1298e-05 | -66 | -40 | -1.8792e-05 | -66 | -50 | -2.842e-05 | -66
10 | -1.0591e-09 | -65 | 0 | -5.8696e-09 | -65 | -10 | -7.1367e-07 | -65 | -20 | -4.7786e-06 | -65 | -30 | -1.1193e-05 | -65 | -40 | -1.8692e-05 | -65 | -50 | -2.8176e-05 | -65
10 | -7.9918e-10 | -64 | 0 | -5.6269e-09 | -64 | -10 | -7.0738e-07 | -64 | -20 | -4.8653e-06 | -64 | -30 | -1.1154e-05 | -64 | -40 | -1.8626e-05 | -64 | -50 | -2.8009e-05 | -64
10 | -5.2909e-10 | -63 | 0 | -5.6168e-09 | -63 | -10 | -8.0736e-07 | -63 | -20 | -4.8616e-06 | -63 | -30 | -1.1103e-05 | -63 | -40 | -1.8545e-05 | -63 | -50 | -2.7839e-05 | -63
10 | -8.1227e-10 | -62 | 0 | -5.5078e-09 | -62 | -10 | -8.9544e-07 | -62 | -20 | -4.8513e-06 | -62 | -30 | -1.105e-05 | -62 | -40 | -1.8478e-05 | -62 | -50 | -2.7615e-05 | -62
10 | -5.6897e-10 | -61 | 0 | -5.9586e-09 | -61 | -10 | -9.0454e-07 | -61 | -20 | -4.7826e-06 | -61 | -30 | -1.0949e-05 | -61 | -40 | -1.8342e-05 | -61 | -50 | -2.739e-05 | -61
10 | -8.2664e-10 | -60 | 0 | -5.2979e-09 | -60 | -10 | -8.883e-07 | -60 | -20 | -4.7787e-06 | -60 | -30 | -1.095e-05 | -60 | -40 | -1.8271e-05 | -60 | -50 | -2.72e-05 | -60
10 | -7.8975e-10 | -59 | 0 | -5.4467e-09 | -59 | -10 | -8.9381e-07 | -59 | -20 | -4.7529e-06 | -59 | -30 | -1.0938e-05 | -59 | -40 | -1.8207e-05 | -59 | -50 | -2.7e-05 | -59
10 | -5.5255e-10 | -58 | 0 | -5.4992e-09 | -58 | -10 | -8.8407e-07 | -58 | -20 | -4.8434e-06 | -58 | -30 | -1.1028e-05 | -58 | -40 | -1.8112e-05 | -58 | -50 | -2.6713e-05 | -58
10 | -8.0394e-10 | -57 | 0 | -5.6649e-09 | -57 | -10 | -8.7996e-07 | -57 | -20 | -4.8253e-06 | -57 | -30 | -1.1001e-05 | -57 | -40 | -1.7981e-05 | -57 | -50 | -2.6475e-05 | -57
10 | -7.9018e-10 | -56 | 0 | -5.1791e-09 | -56 | -10 | -8.7954e-07 | -56 | -20 | -4.7368e-06 | -56 | -30 | -1.0934e-05 | -56 | -40 | -1.7883e-05 | -56 | -50 | -2.6216e-05 | -56
10 | -1.0966e-09 | -55 | 0 | -5.1208e-09 | -55 | -10 | -8.7008e-07 | -55 | -20 | -4.7739e-06 | -55 | -30 | -1.0937e-05 | -55 | -40 | -1.7798e-05 | -55 | -50 | -2.5912e-05 | -55
10 | -7.2689e-10 | -54 | 0 | -4.9371e-09 | -54 | -10 | -8.8264e-07 | -54 | -20 | -4.6204e-06 | -54 | -30 | -1.0904e-05 | -54 | -40 | -1.7662e-05 | -54 | -50 | -2.5645e-05 | -54
10 | -5.381e-10 | -53 | 0 | -5.2377e-09 | -53 | -10 | -8.5062e-07 | -53 | -20 | -4.5649e-06 | -53 | -30 | -1.0844e-05 | -53 | -40 | -1.7578e-05 | -53 | -50 | -2.5304e-05 | -53
10 | -7.6364e-10 | -52 | 0 | -4.4819e-09 | -52 | -10 | -8.7848e-07 | -52 | -20 | -4.5565e-06 | -52 | -30 | -1.0841e-05 | -52 | -40 | -1.7484e-05 | -52 | -50 | -2.4967e-05 | -52
10 | -6.9642e-10 | -51 | 0 | -4.5504e-09 | -51 | -10 | -8.5201e-07 | -51 | -20 | -4.6731e-06 | -51 | -30 | -1.0727e-05 | -51 | -40 | -1.7332e-05 | -51 | -50 | -2.4616e-05 | -51
10 | -4.27e-10 | -50 | 0 | -4.1708e-09 | -50 | -10 | -8.3888e-07 | -50 | -20 | -4.6766e-06 | -50 | -30 | -1.0696e-05 | -50 | -40 | -1.7215e-05 | -50 | -50 | -2.423e-05 | -50
10 | -6.9675e-10 | -49 | 0 | -4.5131e-09 | -49 | -10 | -7.8549e-07 | -49 | -20 | -4.8042e-06 | -49 | -30 | -1.0676e-05 | -49 | -40 | -1.7069e-05 | -49 | -50 | -2.3849e-05 | -49
10 | -6.1735e-10 | -48 | 0 | -4.4659e-09 | -48 | -10 | -7.8394e-07 | -48 | -20 | -4.7738e-06 | -48 | -30 | -1.0633e-05 | -48 | -40 | -1.6919e-05 | -48 | -50 | -2.3433e-05 | -48
10 | -3.0714e-10 | -47 | 0 | -4.6722e-09 | -47 | -10 | -8.1268e-07 | -47 | -20 | -4.7111e-06 | -47 | -30 | -1.0432e-05 | -47 | -40 | -1.6738e-05 | -47 | -50 | -2.2954e-05 | -47
10 | -6.6912e-10 | -46 | 0 | -4.2976e-09 | -46 | -10 | -7.7615e-07 | -46 | -20 | -4.7538e-06 | -46 | -30 | -1.032e-05 | -46 | -40 | -1.653e-05 | -46 | -50 | -2.2496e-05 | -46
10 | -6.0716e-10 | -45 | 0 | -4.3549e-09 | -45 | -10 | -7.5539e-07 | -45 | -20 | -4.7501e-06 | -45 | -30 | -1.0159e-05 | -45 | -40 | -1.6321e-05 | -45 | -50 | -2.2008e-05 | -45
10 | -1.9284e-10 | -44 | 0 | -3.6536e-09 | -44 | -10 | -7.7798e-07 | -44 | -20 | -4.7237e-06 | -44 | -30 | -1.0107e-05 | -44 | -40 | -1.6107e-05 | -44 | -50 | -2.149e-05 | -44
10 | -6.1029e-10 | -43 | 0 | -3.9707e-09 | -43 | -10 | -7.8081e-07 | -43 | -20 | -4.585e-06 | -43 | -30 | -1.011e-05 | -43 | -40 | -1.588e-05 | -43 | -50 | -2.0961e-05 | -43
10 | -5.759e-10 | -42 | 0 | -3.8972e-09 | -42 | -10 | -7.5543e-07 | -42 | -20 | -4.6958e-06 | -42 | -30 | -1.0088e-05 | -42 | -40 | -1.5634e-05 | -42 | -50 | -2.0393e-05 | -42
10 | -4.8123e-10 | -41 | 0 | -3.4452e-09 | -41 | -10 | -8.1062e-07 | -41 | -20 | -4.6881e-06 | -41 | -30 | -1.0078e-05 | -41 | -40 | -1.5367e-05 | -41 | -50 | -1.9838e-05 | -41
10 | -4.4386e-10 | -40 | 0 | -4.0124e-09 | -40 | -10 | -7.555e-07 | -40 | -20 | -4.674e-06 | -40 | -30 | -1.0018e-05 | -40 | -40 | -1.5088e-05 | -40 | -50 | -1.9246e-05 | -40
10 | -5.0819e-10 | -39 | 0 | -3.6669e-09 | -39 | -10 | -7.5572e-07 | -39 | -20 | -4.631e-06 | -39 | -30 | -1.0014e-05 | -39 | -40 | -1.4809e-05 | -39 | -50 | -1.8649e-05 | -39
10 | -4.4294e-10 | -38 | 0 | -3.8642e-09 | -38 | -10 | -8.1753e-07 | -38 | -20 | -4.6045e-06 | -38 | -30 | -9.8e-06 | -38 | -40 | -1.4466e-05 | -38 | -50 | -1.8002e-05 | -38
10 | -4.2015e-10 | -37 | 0 | -3.6097e-09 | -37 | -10 | -7.7468e-07 | -37 | -20 | -4.5828e-06 | -37 | -30 | -9.6144e-06 | -37 | -40 | -1.4116e-05 | -37 | -50 | -1.7391e-05 | -37
10 | -4.7284e-10 | -36 | 0 | -3.2377e-09 | -36 | -10 | -7.5785e-07 | -36 | -20 | -4.591e-06 | -36 | -30 | -9.4833e-06 | -36 | -40 | -1.3828e-05 | -36 | -50 | -1.6771e-05 | -36
10 | -2.6186e-10 | -35 | 0 | -3.3808e-09 | -35 | -10 | -7.8299e-07 | -35 | -20 | -4.5525e-06 | -35 | -30 | -9.3585e-06 | -35 | -40 | -1.3402e-05 | -35 | -50 | -1.612e-05 | -35
10 | -4.3345e-10 | -34 | 0 | -3.3249e-09 | -34 | -10 | -7.298e-07 | -34 | -20 | -4.4548e-06 | -34 | -30 | -9.2327e-06 | -34 | -40 | -1.2963e-05 | -34 | -50 | -1.5442e-05 | -34
10 | -3.7217e-10 | -33 | 0 | -3.0784e-09 | -33 | -10 | -7.0384e-07 | -33 | -20 | -4.3681e-06 | -33 | -30 | -9.057e-06 | -33 | -40 | -1.2514e-05 | -33 | -50 | -1.4771e-05 | -33
10 | -3.3947e-10 | -32 | 0 | -3.1744e-09 | -32 | -10 | -6.91e-07 | -32 | -20 | -4.3566e-06 | -32 | -30 | -8.8856e-06 | -32 | -40 | -1.2064e-05 | -32 | -50 | -1.4103e-05 | -32
10 | -3.9911e-10 | -31 | 0 | -3.3242e-09 | -31 | -10 | -7.1594e-07 | -31 | -20 | -4.3594e-06 | -31 | -30 | -8.732e-06 | -31 | -40 | -1.1608e-05 | -31 | -50 | -1.3436e-05 | -31
10 | -3.3427e-10 | -30 | 0 | -2.7365e-09 | -30 | -10 | -7.7538e-07 | -30 | -20 | -4.3031e-06 | -30 | -30 | -8.4747e-06 | -30 | -40 | -1.114e-05 | -30 | -50 | -1.2763e-05 | -30
10 | -3.0177e-10 | -29 | 0 | -2.8661e-09 | -29 | -10 | -7.7712e-07 | -29 | -20 | -4.2179e-06 | -29 | -30 | -8.2342e-06 | -29 | -40 | -1.0672e-05 | -29 | -50 | -1.2094e-05 | -29
10 | -3.7795e-10 | -28 | 0 | -2.8844e-09 | -28 | -10 | -7.652e-07 | -28 | -20 | -4.0908e-06 | -28 | -30 | -7.9987e-06 | -28 | -40 | -1.0167e-05 | -28 | -50 | -1.1447e-05 | -28
10 | -2.8249e-10 | -27 | 0 | -2.5783e-09 | -27 | -10 | -7.7775e-07 | -27 | -20 | -4.1202e-06 | -27 | -30 | -7.7629e-06 | -27 | -40 | -9.6893e-06 | -27 | -50 | -1.0783e-05 | -27
10 | -2.7224e-10 | -26 | 0 | -2.5539e-09 | -26 | -10 | -7.5984e-07 | -26 | -20 | -4.1467e-06 | -26 | -30 | -7.4886e-06 | -26 | -40 | -9.1505e-06 | -26 | -50 | -1.014e-05 | -26
10 | -3.2757e-10 | -25 | 0 | -2.6157e-09 | -25 | -10 | -7.2514e-07 | -25 | -20 | -4.0357e-06 | -25 | -30 | -7.1924e-06 | -25 | -40 | -8.6438e-06 | -25 | -50 | -9.5088e-06 | -25
10 | -2.4844e-10 | -24 | 0 | -2.3228e-09 | -24 | -10 | -7.474e-07 | -24 | -20 | -4.0725e-06 | -24 | -30 | -6.8553e-06 | -24 | -40 | -8.1238e-06 | -24 | -50 | -8.8702e-06 | -24
10 | -2.5494e-10 | -23 | 0 | -2.0517e-09 | -23 | -10 | -7.0453e-07 | -23 | -20 | -3.8716e-06 | -23 | -30 | -6.4953e-06 | -23 | -40 | -7.5838e-06 | -23 | -50 | -8.2554e-06 | -23
10 | -2.8158e-10 | -22 | 0 | -2.3583e-09 | -22 | -10 | -7.0362e-07 | -22 | -20 | -3.739e-06 | -22 | -30 | -6.1245e-06 | -22 | -40 | -7.0864e-06 | -22 | -50 | -7.6446e-06 | -22
10 | -1.9966e-10 | -21 | 0 | -2.1263e-09 | -21 | -10 | -7.1122e-07 | -21 | -20 | -3.6706e-06 | -21 | -30 | -5.7585e-06 | -21 | -40 | -6.5753e-06 | -21 | -50 | -7.0598e-06 | -21
10 | -2.0205e-10 | -20 | 0 | -2.0136e-09 | -20 | -10 | -6.9269e-07 | -20 | -20 | -3.5761e-06 | -20 | -30 | -5.4148e-06 | -20 | -40 | -6.0867e-06 | -20 | -50 | -6.4758e-06 | -20
10 | -2.1454e-10 | -19 | 0 | -2.0561e-09 | -19 | -10 | -6.5281e-07 | -19 | -20 | -3.4288e-06 | -19 | -30 | -5.0341e-06 | -19 | -40 | -5.603e-06 | -19 | -50 | -5.9205e-06 | -19
10 | -1.5857e-10 | -18 | 0 | -1.9161e-09 | -18 | -10 | -7.0322e-07 | -18 | -20 | -3.2603e-06 | -18 | -30 | -4.6465e-06 | -18 | -40 | -5.1404e-06 | -18 | -50 | -5.38e-06 | -18
10 | -1.6209e-10 | -17 | 0 | -1.4802e-09 | -17 | -10 | -7.0198e-07 | -17 | -20 | -3.0729e-06 | -17 | -30 | -4.2593e-06 | -17 | -40 | -4.676e-06 | -17 | -50 | -4.8637e-06 | -17
10 | -1.8916e-10 | -16 | 0 | -1.8329e-09 | -16 | -10 | -6.8954e-07 | -16 | -20 | -2.8655e-06 | -16 | -30 | -3.909e-06 | -16 | -40 | -4.2211e-06 | -16 | -50 | -4.3622e-06 | -16
10 | -1.3452e-10 | -15 | 0 | -1.5527e-09 | -15 | -10 | -7.0144e-07 | -15 | -20 | -2.6468e-06 | -15 | -30 | -3.5047e-06 | -15 | -40 | -3.7968e-06 | -15 | -50 | -3.8803e-06 | -15
10 | -1.4835e-10 | -14 | 0 | -1.1747e-09 | -14 | -10 | -6.8413e-07 | -14 | -20 | -2.4299e-06 | -14 | -30 | -3.1202e-06 | -14 | -40 | -3.3544e-06 | -14 | -50 | -3.4254e-06 | -14
10 | -1.8272e-10 | -13 | 0 | -1.5541e-09 | -13 | -10 | -6.8417e-07 | -13 | -20 | -2.1997e-06 | -13 | -30 | -2.7555e-06 | -13 | -40 | -2.9467e-06 | -13 | -50 | -2.9918e-06 | -13
10 | -9.7204e-11 | -12 | 0 | -1.0862e-09 | -12 | -10 | -6.4057e-07 | -12 | -20 | -1.9725e-06 | -12 | -30 | -2.4099e-06 | -12 | -40 | -2.5576e-06 | -12 | -50 | -2.5876e-06 | -12
10 | -1.3435e-10 | -11 | 0 | -1.318e-09 | -11 | -10 | -6.356e-07 | -11 | -20 | -1.7246e-06 | -11 | -30 | -2.0822e-06 | -11 | -40 | -2.1949e-06 | -11 | -50 | -2.2155e-06 | -11
10 | -1.2722e-10 | -10 | 0 | -1.251e-09 | -10 | -10 | -5.9414e-07 | -10 | -20 | -1.4688e-06 | -10 | -30 | -1.7652e-06 | -10 | -40 | -1.8523e-06 | -10 | -50 | -1.8602e-06 | -10
10 | -6.599e-11 | -9 | 0 | -9.3459e-10 | -9 | -10 | -5.5787e-07 | -9 | -20 | -1.2367e-06 | -9 | -30 | -1.4696e-06 | -9 | -40 | -1.5373e-06 | -9 | -50 | -1.5382e-06 | -9
10 | -1.0175e-10 | -8 | 0 | -8.3069e-10 | -8 | -10 | -5.1284e-07 | -8 | -20 | -1.0137e-06 | -8 | -30 | -1.1946e-06 | -8 | -40 | -1.2472e-06 | -8 | -50 | -1.2437e-06 | -8
10 | -1.0256e-10 | -7 | 0 | -9.1331e-10 | -7 | -10 | -4.2406e-07 | -7 | -20 | -8.056e-07 | -7 | -30 | -9.4292e-07 | -7 | -40 | -9.8311e-07 | -7 | -50 | -9.7596e-07 | -7
10 | -3.9542e-11 | -6 | 0 | -5.1974e-10 | -6 | -10 | -3.5717e-07 | -6 | -20 | -6.1347e-07 | -6 | -30 | -7.1348e-07 | -6 | -40 | -7.4643e-07 | -6 | -50 | -7.4198e-07 | -6
10 | -1.3851e-10 | -5 | 0 | -6.6684e-10 | -5 | -10 | -2.5982e-07 | -5 | -20 | -4.4218e-07 | -5 | -30 | -5.1421e-07 | -5 | -40 | -5.4156e-07 | -5 | -50 | -5.3768e-07 | -5
10 | -1.076e-10 | -4 | 0 | -5.5528e-10 | -4 | -10 | -1.7636e-07 | -4 | -20 | -2.9221e-07 | -4 | -30 | -3.4753e-07 | -4 | -40 | -3.7012e-07 | -4 | -50 | -3.6564e-07 | -4
10 | -3.5097e-11 | -3 | 0 | -3.3945e-10 | -3 | -10 | -1.0519e-07 | -3 | -20 | -1.7256e-07 | -3 | -30 | -2.0707e-07 | -3 | -40 | -2.2297e-07 | -3 | -50 | -2.2268e-07 | -3
10 | -1.2409e-11 | -2 | 0 | -2.1922e-10 | -2 | -10 | -5.1239e-08 | -2 | -20 | -8.2493e-08 | -2 | -30 | -1.0129e-07 | -2 | -40 | -1.1126e-07 | -2 | -50 | -1.131e-07 | -2
10 | -2.9818e-10 | -1 | 0 | -1.5747e-10 | -1 | -10 | -1.5963e-08 | -1 | -20 | -2.5093e-08 | -1 | -30 | -3.2589e-08 | -1 | -40 | -3.6996e-08 | -1 | -50 | -3.756e-08 | -1
10 | -7.5638e-11 | 0 | 0 | 1.2887e-12 | 0 | -10 | -1.1698e-11 | 0 | -20 | -1.4476e-11 | 0 | -30 | 2.8407e-11 | 0 | -40 | -2.8609e-12 | 0 | -50 | -1.7253e-11 | 0
10 | -3.4045e-11 | 1 | 0 | 1.0251e-09 | 1 | -10 | 1.0802e-08 | 1 | -20 | 1.2907e-08 | 1 | -30 | 1.4962e-08 | 1 | -40 | 1.6236e-08 | 1 | -50 | 1.7419e-08 | 1
10 | 3.5676e-11 | 2 | 0 | 1.1897e-08 | 2 | -10 | 4.9181e-08 | 2 | -20 | 5.7698e-08 | 2 | -30 | 6.3681e-08 | 2 | -40 | 6.6962e-08 | 2 | -50 | 6.871e-08 | 2
10 | 6.5439e-11 | 3 | 0 | 4.2992e-08 | 3 | -10 | 1.2304e-07 | 3 | -20 | 1.4076e-07 | 3 | -30 | 1.5146e-07 | 3 | -40 | 1.5796e-07 | 3 | -50 | 1.58e-07 | 3
10 | 9.3089e-11 | 4 | 0 | 8.0928e-08 | 4 | -10 | 2.363e-07 | 4 | -20 | 2.66e-07 | 4 | -30 | 2.8357e-07 | 4 | -40 | 2.9286e-07 | 4 | -50 | 2.8821e-07 | 4
10 | 2.3158e-10 | 5 | 0 | 1.3679e-07 | 5 | -10 | 3.8423e-07 | 5 | -20 | 4.3218e-07 | 5 | -30 | 4.5058e-07 | 5 | -40 | 4.6334e-07 | 5 | -50 | 4.521e-07 | 5
10 | 3.7873e-10 | 6 | 0 | 2.3231e-07 | 6 | -10 | 5.622e-07 | 6 | -20 | 6.2541e-07 | 6 | -30 | 6.4095e-07 | 6 | -40 | 6.528e-07 | 6 | -50 | 6.4096e-07 | 6
10 | 5.2865e-10 | 7 | 0 | 3.3713e-07 | 7 | -10 | 7.7e-07 | 7 | -20 | 8.556e-07 | 7 | -30 | 8.7139e-07 | 7 | -40 | 8.8808e-07 | 7 | -50 | 8.6817e-07 | 7
10 | 7.7116e-10 | 8 | 0 | 4.5858e-07 | 8 | -10 | 1.0007e-06 | 8 | -20 | 1.1187e-06 | 8 | -30 | 1.1299e-06 | 8 | -40 | 1.1508e-06 | 8 | -50 | 1.1223e-06 | 8
10 | 1.4969e-09 | 9 | 0 | 6.5126e-07 | 9 | -10 | 1.2643e-06 | 9 | -20 | 1.4026e-06 | 9 | -30 | 1.4182e-06 | 9 | -40 | 1.438e-06 | 9 | -50 | 1.4115e-06 | 9
10 | 2.4909e-09 | 10 | 0 | 8.1026e-07 | 10 | -10 | 1.5363e-06 | 10 | -20 | 1.7095e-06 | 10 | -30 | 1.7318e-06 | 10 | -40 | 1.7577e-06 | 10 | -50 | 1.7272e-06 | 10

## Settings
==================================
Latest Run
==================================
Test Name | vds-id#1@1
Mode | Sweeping
Speed | Normal
Sweep Delay | 0
Hold Time | 0
Site Coordinate | 0,0
Last Executed | 03/31/2016 12:38:31
KTEI Version | V9.1
Execution Time | 00:00:03:47
Interlock | High Voltage Enabled
Device Terminal | Source | Gate | Drain
Instrument | GNDU | SMU1 | SMU2
Name | N/A | GateV | DrainV
Forcing Function | Common | Voltage Step | Voltage Sweep
Master/Slave | N/A | Master | Master
Start/Level | 0 | 10 | 10
Stop | N/A | -50 | -80
Step | N/A | -10 | -1
Number of Points | N/A | 7 | 182
Compliance | N/A | 0.01 | 0.01
Measure I | N/A | No | Measured
Measure V | N/A | Programmed | Programmed
Range I | N/A | Limited Auto=1uA | Auto
Range V | N/A | Best Fixed | Best Fixed
Range C | N/A | N/A | N/A
Dual Sweep Mode | N/A | N/A | Enabled
Pulse Mode | N/A | N/A | Disabled
Hold | N/A | N/A | N/A
Frequency | N/A | N/A | N/A
Frequency 2 | N/A | N/A | N/A
Number of Pts. | N/A | N/A | N/A
AC Voltage | N/A | N/A | N/A
Over Voltage Setting | N/A | OFF | OFF

## Processed Data
Drain V (V) | Drain I - Vg 10V | Drain I - Vg 0V | Drain I - Vg -10V | Drain I - Vg -20V | Drain I - Vg -30V | Drain I - Vg -40V | Drain I - Vg -50V
10 | 8.4439e-11 | 8.8811e-07 | 1.7025e-06 | 1.7521e-06 | 1.752e-06 | 1.7313e-06 | 1.7499e-06
9 | 5.9573e-11 | 7.0639e-07 | 1.4222e-06 | 1.4276e-06 | 1.4221e-06 | 1.3985e-06 | 1.4133e-06
8 | -3.2109e-11 | 5.4023e-07 | 1.1513e-06 | 1.1333e-06 | 1.1263e-06 | 1.1075e-06 | 1.1184e-06
7 | 1.9477e-11 | 3.7981e-07 | 8.9504e-07 | 8.6807e-07 | 8.6478e-07 | 8.4629e-07 | 8.607e-07
6 | 1.3621e-10 | 2.8463e-07 | 6.7135e-07 | 6.3433e-07 | 6.2971e-07 | 6.1973e-07 | 6.3421e-07
5 | 7.5708e-11 | 1.9113e-07 | 4.6993e-07 | 4.3506e-07 | 4.3085e-07 | 4.2822e-07 | 4.401e-07
4 | -5.1383e-11 | 1.0652e-07 | 3.0127e-07 | 2.7172e-07 | 2.7211e-07 | 2.7245e-07 | 2.8289e-07
3 | 4.6478e-12 | 5.2977e-08 | 1.7201e-07 | 1.4894e-07 | 1.4702e-07 | 1.496e-07 | 1.579e-07
2 | 2.9456e-10 | 1.7119e-08 | 7.7678e-08 | 6.2402e-08 | 6.1697e-08 | 6.3821e-08 | 7.0668e-08
1 | 6.4791e-11 | 2.4191e-09 | 2.1787e-08 | 1.6284e-08 | 1.6112e-08 | 1.7397e-08 | 1.96e-08
0 | -5.1804e-11 | -1.0194e-12 | -3.2614e-11 | -8.5723e-11 | -7.8569e-11 | -1.1e-10 | -1.2145e-10
-1 | -1.7952e-12 | -1.3866e-10 | -1.6582e-08 | -2.3365e-08 | -3.1068e-08 | -3.5898e-08 | -4.0056e-08
-2 | -1.9045e-10 | -2.6146e-10 | -5.4612e-08 | -7.9287e-08 | -1.0006e-07 | -1.1216e-07 | -1.2285e-07
-3 | 5.6514e-11 | -2.9751e-10 | -1.1268e-07 | -1.7056e-07 | -2.0845e-07 | -2.2679e-07 | -2.3908e-07
-4 | -5.921e-11 | -2.9683e-10 | -1.8635e-07 | -2.9399e-07 | -3.5344e-07 | -3.7956e-07 | -3.8964e-07
-5 | -8.1091e-12 | -4.9754e-10 | -2.7252e-07 | -4.4673e-07 | -5.2831e-07 | -5.6211e-07 | -5.7109e-07
-6 | 5.0087e-13 | -4.5974e-10 | -3.738e-07 | -6.1466e-07 | -7.3962e-07 | -7.8245e-07 | -7.9133e-07
-7 | -6.2829e-11 | -5.3651e-10 | -4.8816e-07 | -8.1921e-07 | -9.7446e-07 | -1.0302e-06 | -1.0388e-06
-8 | -1.3765e-11 | -7.3539e-10 | -5.2685e-07 | -1.0381e-06 | -1.2393e-06 | -1.3095e-06 | -1.3171e-06
-9 | -6.3882e-12 | -6.2081e-10 | -6.1133e-07 | -1.272e-06 | -1.5262e-06 | -1.6122e-06 | -1.6274e-06
-10 | -6.6322e-11 | -7.5066e-10 | -6.6664e-07 | -1.5135e-06 | -1.8368e-06 | -1.9392e-06 | -1.9654e-06
-11 | -2.1495e-11 | -9.4613e-10 | -7.0742e-07 | -1.764e-06 | -2.1567e-06 | -2.2913e-06 | -2.333e-06
-12 | -7.4024e-12 | -7.9067e-10 | -7.276e-07 | -2.0152e-06 | -2.5018e-06 | -2.6698e-06 | -2.7263e-06
-13 | -9.6622e-11 | -9.6965e-10 | -7.2683e-07 | -2.263e-06 | -2.8525e-06 | -3.0769e-06 | -3.1501e-06
-14 | -3.0839e-11 | -1.1043e-09 | -7.3587e-07 | -2.5113e-06 | -3.2233e-06 | -3.4895e-06 | -3.5971e-06
-15 | -4.7082e-11 | -1.0072e-09 | -7.6772e-07 | -2.7739e-06 | -3.603e-06 | -3.9315e-06 | -4.0648e-06
-16 | -8.324e-11 | -1.1459e-09 | -7.7377e-07 | -2.9736e-06 | -3.9665e-06 | -4.3853e-06 | -4.566e-06
-17 | -4.3015e-11 | -1.3282e-09 | -8.0208e-07 | -3.2123e-06 | -4.3584e-06 | -4.8498e-06 | -5.0401e-06
-18 | -1.496e-11 | -1.1107e-09 | -8.1981e-07 | -3.3712e-06 | -4.7354e-06 | -5.2815e-06 | -5.5859e-06
-19 | -1.0672e-10 | -1.3007e-09 | -9.0961e-07 | -3.5848e-06 | -5.0951e-06 | -5.8009e-06 | -6.1374e-06
-20 | -3.8878e-11 | -1.5067e-09 | -9.9288e-07 | -3.771e-06 | -5.5105e-06 | -6.3336e-06 | -6.6957e-06
-21 | 1.2705e-11 | -1.3413e-09 | -9.9896e-07 | -3.8315e-06 | -5.8863e-06 | -6.8489e-06 | -7.293e-06
-22 | -1.2313e-10 | -1.4677e-09 | -9.84e-07 | -3.9357e-06 | -6.2501e-06 | -7.3767e-06 | -7.9182e-06
-23 | -4.5949e-11 | -1.6887e-09 | -9.2231e-07 | -4.0235e-06 | -6.6301e-06 | -7.9045e-06 | -8.5307e-06
-24 | 3.7118e-12 | -1.5105e-09 | -9.9246e-07 | -4.1034e-06 | -6.9702e-06 | -8.451e-06 | -9.15e-06
-25 | -1.1985e-10 | -1.6743e-09 | -1.0289e-06 | -4.2505e-06 | -7.3082e-06 | -8.9935e-06 | -9.7696e-06
-26 | 2.7309e-10 | -1.8312e-09 | -1.0357e-06 | -4.2519e-06 | -7.6614e-06 | -9.5333e-06 | -1.0417e-05
-27 | -4.696e-11 | -1.7047e-09 | -8.9794e-07 | -4.2759e-06 | -7.971e-06 | -1.0038e-05 | -1.1131e-05
-28 | -1.398e-10 | -1.832e-09 | -9.0433e-07 | -4.376e-06 | -8.2782e-06 | -1.0557e-05 | -1.183e-05
-29 | -6.9173e-11 | -2.041e-09 | -9.4374e-07 | -4.447e-06 | -8.5568e-06 | -1.1093e-05 | -1.2498e-05
-30 | 3.2447e-12 | -1.8633e-09 | -9.8666e-07 | -4.4316e-06 | -8.7395e-06 | -1.1606e-05 | -1.3176e-05
-31 | -1.467e-10 | -2.0369e-09 | -9.5773e-07 | -4.5071e-06 | -8.9619e-06 | -1.2124e-05 | -1.386e-05
-32 | 2.5474e-10 | -2.2138e-09 | -1.0127e-06 | -4.5343e-06 | -9.3189e-06 | -1.2613e-05 | -1.4547e-05
-33 | -7.2192e-11 | -2.0495e-09 | -1.0588e-06 | -4.582e-06 | -9.5278e-06 | -1.3092e-05 | -1.5238e-05
-34 | -1.5272e-10 | -2.1858e-09 | -1.0204e-06 | -4.6105e-06 | -9.7118e-06 | -1.3567e-05 | -1.5898e-05
-35 | 2.809e-10 | -2.4394e-09 | -1.0559e-06 | -4.6336e-06 | -9.8096e-06 | -1.4042e-05 | -1.6541e-05
-36 | -9.7824e-11 | -2.1581e-09 | -1.0789e-06 | -4.6491e-06 | -9.966e-06 | -1.4471e-05 | -1.7156e-05
-37 | -1.5512e-10 | -2.4083e-09 | -1.0829e-06 | -4.6637e-06 | -1.0028e-05 | -1.4828e-05 | -1.7803e-05
-38 | 2.348e-10 | -2.6115e-09 | -1.058e-06 | -4.638e-06 | -1.0049e-05 | -1.5244e-05 | -1.8442e-05
-39 | -1.0173e-10 | -2.5439e-09 | -1.0512e-06 | -4.7951e-06 | -1.042e-05 | -1.5594e-05 | -1.9052e-05
-40 | -1.7603e-10 | -2.7047e-09 | -9.6584e-07 | -4.8773e-06 | -1.0621e-05 | -1.5966e-05 | -1.9538e-05
-41 | 3.0288e-10 | -2.9415e-09 | -1.0039e-06 | -4.7101e-06 | -1.0657e-05 | -1.6254e-05 | -2.0076e-05
-42 | -1.4093e-10 | -2.6693e-09 | -9.6611e-07 | -4.7951e-06 | -1.0747e-05 | -1.6559e-05 | -2.0783e-05
-43 | -1.8693e-10 | -2.9212e-09 | -9.3128e-07 | -4.7851e-06 | -1.0796e-05 | -1.6944e-05 | -2.1401e-05
-44 | 1.9486e-10 | -3.1194e-09 | -9.518e-07 | -4.941e-06 | -1.0914e-05 | -1.7174e-05 | -2.1998e-05
-45 | -1.3015e-10 | -3.1333e-09 | -9.0898e-07 | -4.9054e-06 | -1.0984e-05 | -1.7392e-05 | -2.2142e-05
-46 | -2.0242e-10 | -3.3836e-09 | -8.8423e-07 | -4.8433e-06 | -1.0974e-05 | -1.7611e-05 | -2.281e-05
-47 | 2.8711e-10 | -3.4596e-09 | -9.0758e-07 | -4.8546e-06 | -1.1077e-05 | -1.7805e-05 | -2.3266e-05
-48 | -1.6129e-10 | -3.2077e-09 | -9.5706e-07 | -4.8949e-06 | -1.0967e-05 | -1.8009e-05 | -2.369e-05
-49 | -2.1929e-10 | -3.3788e-09 | -1.0012e-06 | -4.9392e-06 | -1.1036e-05 | -1.819e-05 | -2.4084e-05
-50 | 1.3295e-10 | -3.5981e-09 | -1.0089e-06 | -4.9288e-06 | -1.1105e-05 | -1.835e-05 | -2.4408e-05
-51 | -1.6915e-10 | -3.5788e-09 | -1.0217e-06 | -4.9843e-06 | -1.1174e-05 | -1.8493e-05 | -2.4515e-05
-52 | -2.2422e-10 | -3.6483e-09 | -1.0153e-06 | -4.9593e-06 | -1.1229e-05 | -1.8608e-05 | -2.5036e-05
-53 | 2.4251e-10 | -3.8478e-09 | -1.0455e-06 | -4.895e-06 | -1.1322e-05 | -1.8739e-05 | -2.5145e-05
-54 | -2.122e-10 | -3.9096e-09 | -1.052e-06 | -5.0347e-06 | -1.1418e-05 | -1.8997e-05 | -2.5502e-05
-55 | -2.4564e-10 | -3.9766e-09 | -1.0412e-06 | -5.0284e-06 | -1.1375e-05 | -1.9197e-05 | -2.6067e-05
-56 | 4.1806e-11 | -4.1353e-09 | -1.021e-06 | -5.0706e-06 | -1.1482e-05 | -1.9305e-05 | -2.6406e-05
-57 | -2.2477e-10 | -4.086e-09 | -1.0648e-06 | -5.0826e-06 | -1.1561e-05 | -1.9435e-05 | -2.675e-05
-58 | -2.5347e-10 | -4.2401e-09 | -1.0471e-06 | -5.1007e-06 | -1.1571e-05 | -1.9475e-05 | -2.6815e-05
-59 | 1.6393e-10 | -4.3476e-09 | -1.0606e-06 | -5.1117e-06 | -1.1649e-05 | -1.9624e-05 | -2.7219e-05
-60 | -2.4966e-10 | -4.4448e-09 | -1.0769e-06 | -5.1456e-06 | -1.1745e-05 | -1.9771e-05 | -2.7282e-05
-61 | -2.6963e-10 | -4.4869e-09 | -1.069e-06 | -5.1425e-06 | -1.1792e-05 | -1.9845e-05 | -2.7455e-05
-62 | -1.9633e-10 | -4.6016e-09 | -1.0288e-06 | -5.1106e-06 | -1.1826e-05 | -1.9931e-05 | -2.7951e-05
-63 | -2.0423e-10 | -4.8627e-09 | -9.795e-07 | -5.0947e-06 | -1.1798e-05 | -2.0077e-05 | -2.8099e-05
-64 | -3.1571e-10 | -4.7063e-09 | -1.0481e-06 | -5.0858e-06 | -1.1868e-05 | -2.0212e-05 | -2.7865e-05
-65 | -3.6768e-11 | -5.0514e-09 | -1.0788e-06 | -5.1998e-06 | -1.1938e-05 | -2.0356e-05 | -2.8012e-05
-66 | -3.2432e-10 | -4.8552e-09 | -1.0412e-06 | -5.1991e-06 | -1.1873e-05 | -2.0424e-05 | -2.82e-05
-67 | -3.184e-10 | -5.1968e-09 | -1.0678e-06 | -5.2149e-06 | -1.1923e-05 | -2.0336e-05 | -2.8396e-05
-68 | -3.161e-10 | -5.1063e-09 | -1.0498e-06 | -5.2287e-06 | -1.2032e-05 | -2.0438e-05 | -2.8537e-05
-69 | -2.6984e-10 | -5.2303e-09 | -9.9249e-07 | -5.229e-06 | -1.2036e-05 | -2.0564e-05 | -2.8683e-05
-70 | -3.8051e-10 | -5.1922e-09 | -1.0622e-06 | -5.2335e-06 | -1.2091e-05 | -2.0707e-05 | -2.8874e-05
-71 | -3.708e-10 | -5.5613e-09 | -1.0772e-06 | -5.2699e-06 | -1.2052e-05 | -2.0788e-05 | -2.9029e-05
-72 | -3.3493e-10 | -6.1881e-09 | -1.0639e-06 | -5.2832e-06 | -1.2139e-05 | -2.0827e-05 | -2.9264e-05
-73 | -4.1557e-10 | -5.9522e-09 | -1.052e-06 | -5.2419e-06 | -1.2249e-05 | -2.0859e-05 | -2.9452e-05
-74 | -3.4948e-10 | -5.6708e-09 | -1.0307e-06 | -5.2988e-06 | -1.1909e-05 | -2.099e-05 | -2.9458e-05
-75 | -3.8311e-10 | -6.0103e-09 | -1.0205e-06 | -5.2559e-06 | -1.21e-05 | -2.1089e-05 | -2.9703e-05
-76 | -4.3059e-10 | -6.0577e-09 | -1.0026e-06 | -5.3425e-06 | -1.2228e-05 | -2.1113e-05 | -2.9948e-05
-77 | -3.5589e-10 | -6.3254e-09 | -1.0458e-06 | -5.3477e-06 | -1.2206e-05 | -2.1252e-05 | -2.9982e-05
-78 | -4.4107e-10 | -6.1788e-09 | -1.0056e-06 | -5.372e-06 | -1.25e-05 | -2.1366e-05 | -3.0097e-05
-79 | -4.6968e-10 | -6.4752e-09 | -9.7287e-07 | -5.3518e-06 | -1.2634e-05 | -2.1404e-05 | -3.0284e-05
-80 | -7.0099e-10 | -6.6071e-09 | -9.6451e-07 | -5.3838e-06 | -1.2648e-05 | -2.1331e-05 | -3.0398e-05
-80 | -4.063e-10 | -7.0376e-09 | -9.5211e-07 | -5.2468e-06 | -1.2352e-05 | -2.1148e-05 | -3.0291e-05
-79 | -5.8265e-10 | -6.5772e-09 | -9.1007e-07 | -5.0822e-06 | -1.1942e-05 | -2.0519e-05 | -3.0102e-05
-78 | -5.3138e-10 | -6.5541e-09 | -8.3983e-07 | -5.0348e-06 | -1.1847e-05 | -1.9967e-05 | -3.0017e-05
-77 | -1.9717e-10 | -6.6999e-09 | -8.7284e-07 | -4.9508e-06 | -1.1818e-05 | -1.9629e-05 | -2.9911e-05
-76 | -5.9252e-10 | -6.4545e-09 | -8.5664e-07 | -5.0105e-06 | -1.1592e-05 | -1.9436e-05 | -2.9807e-05
-75 | -2.1256e-10 | -6.4857e-09 | -8.6267e-07 | -4.9211e-06 | -1.145e-05 | -1.9312e-05 | -2.9691e-05
-74 | -6.2879e-10 | -6.4714e-09 | -8.7471e-07 | -4.8866e-06 | -1.1349e-05 | -1.9284e-05 | -2.9574e-05
-73 | -6.463e-10 | -6.6799e-09 | -8.3611e-07 | -4.9779e-06 | -1.1316e-05 | -1.9251e-05 | -2.9436e-05
-72 | -6.8559e-10 | -6.4485e-09 | -8.043e-07 | -4.9639e-06 | -1.1355e-05 | -1.9235e-05 | -2.9302e-05
-71 | -6.5337e-10 | -6.6832e-09 | -8.0864e-07 | -4.9344e-06 | -1.1352e-05 | -1.9244e-05 | -2.9158e-05
-70 | -5.0398e-10 | -6.1407e-09 | -8.6718e-07 | -4.9569e-06 | -1.1291e-05 | -1.9139e-05 | -2.9026e-05
-69 | -6.7527e-10 | -6.8729e-09 | -8.6213e-07 | -4.942e-06 | -1.1486e-05 | -1.9049e-05 | -2.887e-05
-68 | -6.1579e-10 | -6.0948e-09 | -8.2187e-07 | -4.9276e-06 | -1.1462e-05 | -1.9013e-05 | -2.8717e-05
-67 | -1.32e-09 | -6.0555e-09 | -7.542e-07 | -4.9388e-06 | -1.1437e-05 | -1.8971e-05 | -2.8555e-05
-66 | -7.279e-10 | -5.7996e-09 | -7.2422e-07 | -4.8631e-06 | -1.1298e-05 | -1.8792e-05 | -2.842e-05
-65 | -1.0591e-09 | -5.8696e-09 | -7.1367e-07 | -4.7786e-06 | -1.1193e-05 | -1.8692e-05 | -2.8176e-05
-64 | -7.9918e-10 | -5.6269e-09 | -7.0738e-07 | -4.8653e-06 | -1.1154e-05 | -1.8626e-05 | -2.8009e-05
-63 | -5.2909e-10 | -5.6168e-09 | -8.0736e-07 | -4.8616e-06 | -1.1103e-05 | -1.8545e-05 | -2.7839e-05
-62 | -8.1227e-10 | -5.5078e-09 | -8.9544e-07 | -4.8513e-06 | -1.105e-05 | -1.8478e-05 | -2.7615e-05
-61 | -5.6897e-10 | -5.9586e-09 | -9.0454e-07 | -4.7826e-06 | -1.0949e-05 | -1.8342e-05 | -2.739e-05
-60 | -8.2664e-10 | -5.2979e-09 | -8.883e-07 | -4.7787e-06 | -1.095e-05 | -1.8271e-05 | -2.72e-05
-59 | -7.8975e-10 | -5.4467e-09 | -8.9381e-07 | -4.7529e-06 | -1.0938e-05 | -1.8207e-05 | -2.7e-05
-58 | -5.5255e-10 | -5.4992e-09 | -8.8407e-07 | -4.8434e-06 | -1.1028e-05 | -1.8112e-05 | -2.6713e-05
-57 | -8.0394e-10 | -5.6649e-09 | -8.7996e-07 | -4.8253e-06 | -1.1001e-05 | -1.7981e-05 | -2.6475e-05
-56 | -7.9018e-10 | -5.1791e-09 | -8.7954e-07 | -4.7368e-06 | -1.0934e-05 | -1.7883e-05 | -2.6216e-05
-55 | -1.0966e-09 | -5.1208e-09 | -8.7008e-07 | -4.7739e-06 | -1.0937e-05 | -1.7798e-05 | -2.5912e-05
-54 | -7.2689e-10 | -4.9371e-09 | -8.8264e-07 | -4.6204e-06 | -1.0904e-05 | -1.7662e-05 | -2.5645e-05
-53 | -5.381e-10 | -5.2377e-09 | -8.5062e-07 | -4.5649e-06 | -1.0844e-05 | -1.7578e-05 | -2.5304e-05
-52 | -7.6364e-10 | -4.4819e-09 | -8.7848e-07 | -4.5565e-06 | -1.0841e-05 | -1.7484e-05 | -2.4967e-05
-51 | -6.9642e-10 | -4.5504e-09 | -8.5201e-07 | -4.6731e-06 | -1.0727e-05 | -1.7332e-05 | -2.4616e-05
-50 | -4.27e-10 | -4.1708e-09 | -8.3888e-07 | -4.6766e-06 | -1.0696e-05 | -1.7215e-05 | -2.423e-05
-49 | -6.9675e-10 | -4.5131e-09 | -7.8549e-07 | -4.8042e-06 | -1.0676e-05 | -1.7069e-05 | -2.3849e-05
-48 | -6.1735e-10 | -4.4659e-09 | -7.8394e-07 | -4.7738e-06 | -1.0633e-05 | -1.6919e-05 | -2.3433e-05
-47 | -3.0714e-10 | -4.6722e-09 | -8.1268e-07 | -4.7111e-06 | -1.0432e-05 | -1.6738e-05 | -2.2954e-05
-46 | -6.6912e-10 | -4.2976e-09 | -7.7615e-07 | -4.7538e-06 | -1.032e-05 | -1.653e-05 | -2.2496e-05
-45 | -6.0716e-10 | -4.3549e-09 | -7.5539e-07 | -4.7501e-06 | -1.0159e-05 | -1.6321e-05 | -2.2008e-05
-44 | -1.9284e-10 | -3.6536e-09 | -7.7798e-07 | -4.7237e-06 | -1.0107e-05 | -1.6107e-05 | -2.149e-05
-43 | -6.1029e-10 | -3.9707e-09 | -7.8081e-07 | -4.585e-06 | -1.011e-05 | -1.588e-05 | -2.0961e-05
-42 | -5.759e-10 | -3.8972e-09 | -7.5543e-07 | -4.6958e-06 | -1.0088e-05 | -1.5634e-05 | -2.0393e-05
-41 | -4.8123e-10 | -3.4452e-09 | -8.1062e-07 | -4.6881e-06 | -1.0078e-05 | -1.5367e-05 | -1.9838e-05
-40 | -4.4386e-10 | -4.0124e-09 | -7.555e-07 | -4.674e-06 | -1.0018e-05 | -1.5088e-05 | -1.9246e-05
-39 | -5.0819e-10 | -3.6669e-09 | -7.5572e-07 | -4.631e-06 | -1.0014e-05 | -1.4809e-05 | -1.8649e-05
-38 | -4.4294e-10 | -3.8642e-09 | -8.1753e-07 | -4.6045e-06 | -9.8e-06 | -1.4466e-05 | -1.8002e-05
-37 | -4.2015e-10 | -3.6097e-09 | -7.7468e-07 | -4.5828e-06 | -9.6144e-06 | -1.4116e-05 | -1.7391e-05
-36 | -4.7284e-10 | -3.2377e-09 | -7.5785e-07 | -4.591e-06 | -9.4833e-06 | -1.3828e-05 | -1.6771e-05
-35 | -2.6186e-10 | -3.3808e-09 | -7.8299e-07 | -4.5525e-06 | -9.3585e-06 | -1.3402e-05 | -1.612e-05
-34 | -4.3345e-10 | -3.3249e-09 | -7.298e-07 | -4.4548e-06 | -9.2327e-06 | -1.2963e-05 | -1.5442e-05
-33 | -3.7217e-10 | -3.0784e-09 | -7.0384e-07 | -4.3681e-06 | -9.057e-06 | -1.2514e-05 | -1.4771e-05
-32 | -3.3947e-10 | -3.1744e-09 | -6.91e-07 | -4.3566e-06 | -8.8856e-06 | -1.2064e-05 | -1.4103e-05
-31 | -3.9911e-10 | -3.3242e-09 | -7.1594e-07 | -4.3594e-06 | -8.732e-06 | -1.1608e-05 | -1.3436e-05
-30 | -3.3427e-10 | -2.7365e-09 | -7.7538e-07 | -4.3031e-06 | -8.4747e-06 | -1.114e-05 | -1.2763e-05
-29 | -3.0177e-10 | -2.8661e-09 | -7.7712e-07 | -4.2179e-06 | -8.2342e-06 | -1.0672e-05 | -1.2094e-05
-28 | -3.7795e-10 | -2.8844e-09 | -7.652e-07 | -4.0908e-06 | -7.9987e-06 | -1.0167e-05 | -1.1447e-05
-27 | -2.8249e-10 | -2.5783e-09 | -7.7775e-07 | -4.1202e-06 | -7.7629e-06 | -9.6893e-06 | -1.0783e-05
-26 | -2.7224e-10 | -2.5539e-09 | -7.5984e-07 | -4.1467e-06 | -7.4886e-06 | -9.1505e-06 | -1.014e-05
-25 | -3.2757e-10 | -2.6157e-09 | -7.2514e-07 | -4.0357e-06 | -7.1924e-06 | -8.6438e-06 | -9.5088e-06
-24 | -2.4844e-10 | -2.3228e-09 | -7.474e-07 | -4.0725e-06 | -6.8553e-06 | -8.1238e-06 | -8.8702e-06
-23 | -2.5494e-10 | -2.0517e-09 | -7.0453e-07 | -3.8716e-06 | -6.4953e-06 | -7.5838e-06 | -8.2554e-06
-22 | -2.8158e-10 | -2.3583e-09 | -7.0362e-07 | -3.739e-06 | -6.1245e-06 | -7.0864e-06 | -7.6446e-06
-21 | -1.9966e-10 | -2.1263e-09 | -7.1122e-07 | -3.6706e-06 | -5.7585e-06 | -6.5753e-06 | -7.0598e-06
-20 | -2.0205e-10 | -2.0136e-09 | -6.9269e-07 | -3.5761e-06 | -5.4148e-06 | -6.0867e-06 | -6.4758e-06
-19 | -2.1454e-10 | -2.0561e-09 | -6.5281e-07 | -3.4288e-06 | -5.0341e-06 | -5.603e-06 | -5.9205e-06
-18 | -1.5857e-10 | -1.9161e-09 | -7.0322e-07 | -3.2603e-06 | -4.6465e-06 | -5.1404e-06 | -5.38e-06
-17 | -1.6209e-10 | -1.4802e-09 | -7.0198e-07 | -3.0729e-06 | -4.2593e-06 | -4.676e-06 | -4.8637e-06
-16 | -1.8916e-10 | -1.8329e-09 | -6.8954e-07 | -2.8655e-06 | -3.909e-06 | -4.2211e-06 | -4.3622e-06
-15 | -1.3452e-10 | -1.5527e-09 | -7.0144e-07 | -2.6468e-06 | -3.5047e-06 | -3.7968e-06 | -3.8803e-06
-14 | -1.4835e-10 | -1.1747e-09 | -6.8413e-07 | -2.4299e-06 | -3.1202e-06 | -3.3544e-06 | -3.4254e-06
-13 | -1.8272e-10 | -1.5541e-09 | -6.8417e-07 | -2.1997e-06 | -2.7555e-06 | -2.9467e-06 | -2.9918e-06
-12 | -9.7204e-11 | -1.0862e-09 | -6.4057e-07 | -1.9725e-06 | -2.4099e-06 | -2.5576e-06 | -2.5876e-06
-11 | -1.3435e-10 | -1.318e-09 | -6.356e-07 | -1.7246e-06 | -2.0822e-06 | -2.1949e-06 | -2.2155e-06
-10 | -1.2722e-10 | -1.251e-09 | -5.9414e-07 | -1.4688e-06 | -1.7652e-06 | -1.8523e-06 | -1.8602e-06
-9 | -6.599e-11 | -9.3459e-10 | -5.5787e-07 | -1.2367e-06 | -1.4696e-06 | -1.5373e-06 | -1.5382e-06
-8 | -1.0175e-10 | -8.3069e-10 | -5.1284e-07 | -1.0137e-06 | -1.1946e-06 | -1.2472e-06 | -1.2437e-06
-7 | -1.0256e-10 | -9.1331e-10 | -4.2406e-07 | -8.056e-07 | -9.4292e-07 | -9.8311e-07 | -9.7596e-07
-6 | -3.9542e-11 | -5.1974e-10 | -3.5717e-07 | -6.1347e-07 | -7.1348e-07 | -7.4643e-07 | -7.4198e-07
-5 | -1.3851e-10 | -6.6684e-10 | -2.5982e-07 | -4.4218e-07 | -5.1421e-07 | -5.4156e-07 | -5.3768e-07
-4 | -1.076e-10 | -5.5528e-10 | -1.7636e-07 | -2.9221e-07 | -3.4753e-07 | -3.7012e-07 | -3.6564e-07
-3 | -3.5097e-11 | -3.3945e-10 | -1.0519e-07 | -1.7256e-07 | -2.0707e-07 | -2.2297e-07 | -2.2268e-07
-2 | -1.2409e-11 | -2.1922e-10 | -5.1239e-08 | -8.2493e-08 | -1.0129e-07 | -1.1126e-07 | -1.131e-07
-1 | -2.9818e-10 | -1.5747e-10 | -1.5963e-08 | -2.5093e-08 | -3.2589e-08 | -3.6996e-08 | -3.756e-08
0 | -7.5638e-11 | 1.2887e-12 | -1.1698e-11 | -1.4476e-11 | 2.8407e-11 | -2.8609e-12 | -1.7253e-11
1 | -3.4045e-11 | 1.0251e-09 | 1.0802e-08 | 1.2907e-08 | 1.4962e-08 | 1.6236e-08 | 1.7419e-08
2 | 3.5676e-11 | 1.1897e-08 | 4.9181e-08 | 5.7698e-08 | 6.3681e-08 | 6.6962e-08 | 6.871e-08
3 | 6.5439e-11 | 4.2992e-08 | 1.2304e-07 | 1.4076e-07 | 1.5146e-07 | 1.5796e-07 | 1.58e-07
4 | 9.3089e-11 | 8.0928e-08 | 2.363e-07 | 2.66e-07 | 2.8357e-07 | 2.9286e-07 | 2.8821e-07
5 | 2.3158e-10 | 1.3679e-07 | 3.8423e-07 | 4.3218e-07 | 4.5058e-07 | 4.6334e-07 | 4.521e-07
6 | 3.7873e-10 | 2.3231e-07 | 5.622e-07 | 6.2541e-07 | 6.4095e-07 | 6.528e-07 | 6.4096e-07
7 | 5.2865e-10 | 3.3713e-07 | 7.7e-07 | 8.556e-07 | 8.7139e-07 | 8.8808e-07 | 8.6817e-07
8 | 7.7116e-10 | 4.5858e-07 | 1.0007e-06 | 1.1187e-06 | 1.1299e-06 | 1.1508e-06 | 1.1223e-06
9 | 1.4969e-09 | 6.5126e-07 | 1.2643e-06 | 1.4026e-06 | 1.4182e-06 | 1.438e-06 | 1.4115e-06
10 | 2.4909e-09 | 8.1026e-07 | 1.5363e-06 | 1.7095e-06 | 1.7318e-06 | 1.7577e-06 | 1.7272e-06