## Data
GateV(1) | DrainI(1) | DrainV(1) | GateV(2) | DrainI(2) | DrainV(2) | GateV(3) | DrainI(3) | DrainV(3) | GateV(4) | DrainI(4) | DrainV(4) | GateV(5) | DrainI(5) | DrainV(5) | GateV(6) | DrainI(6) | DrainV(6) | GateV(7) | DrainI(7) | DrainV(7)
10 | -6.4141e-12 | 10 | 0 | 2.2513e-08 | 10 | -10 | 3.7575e-08 | 10 | -20 | 4.191e-08 | 10 | -30 | 4.307e-08 | 10 | -40 | 4.3413e-08 | 10 | -50 | 4.2506e-08 | 10
10 | 6.4354e-11 | 9 | 0 | 1.7134e-08 | 9 | -10 | 3.0446e-08 | 9 | -20 | 3.4491e-08 | 9 | -30 | 3.4836e-08 | 9 | -40 | 3.6787e-08 | 9 | -50 | 3.4203e-08 | 9
10 | -5.193e-11 | 8 | 0 | 1.3365e-08 | 8 | -10 | 2.3683e-08 | 8 | -20 | 2.7284e-08 | 8 | -30 | 2.8196e-08 | 8 | -40 | 2.8195e-08 | 8 | -50 | 2.6664e-08 | 8
10 | 2.1363e-12 | 7 | 0 | 9.1841e-09 | 7 | -10 | 1.7169e-08 | 7 | -20 | 2.0887e-08 | 7 | -30 | 2.1859e-08 | 7 | -40 | 2.2331e-08 | 7 | -50 | 2.053e-08 | 7
10 | 1.9443e-10 | 6 | 0 | 6.2206e-09 | 6 | -10 | 1.2703e-08 | 6 | -20 | 1.5142e-08 | 6 | -30 | 1.5808e-08 | 6 | -40 | 1.6316e-08 | 6 | -50 | 1.4806e-08 | 6
10 | 1.305e-10 | 5 | 0 | 3.7926e-09 | 5 | -10 | 8.8123e-09 | 5 | -20 | 1.0263e-08 | 5 | -30 | 1.1103e-08 | 5 | -40 | 1.1142e-08 | 5 | -50 | 1.0427e-08 | 5
10 | -4.8942e-11 | 4 | 0 | 2.0672e-09 | 4 | -10 | 5.5157e-09 | 4 | -20 | 6.317e-09 | 4 | -30 | 6.5872e-09 | 4 | -40 | 6.9626e-09 | 4 | -50 | 6.2001e-09 | 4
10 | 1.9731e-12 | 3 | 0 | 9.9342e-10 | 3 | -10 | 2.486e-09 | 3 | -20 | 3.0849e-09 | 3 | -30 | 3.5642e-09 | 3 | -40 | 3.3616e-09 | 3 | -50 | 3.0773e-09 | 3
10 | 3.4815e-10 | 2 | 0 | 2.1277e-10 | 2 | -10 | 8.9927e-10 | 2 | -20 | 1.2098e-09 | 2 | -30 | 1.2673e-09 | 2 | -40 | 1.3312e-09 | 2 | -50 | 1.2397e-09 | 2
10 | 1.0844e-10 | 1 | 0 | 3.3124e-11 | 1 | -10 | 2.4283e-10 | 1 | -20 | 1.3113e-10 | 1 | -30 | 1.0967e-10 | 1 | -40 | 1.2899e-10 | 1 | -50 | 1.1038e-10 | 1
10 | -5.1425e-11 | 0 | 0 | 3.8279e-10 | 0 | -10 | -4.4271e-11 | 0 | -20 | 2.8818e-14 | 0 | -30 | -1.9183e-14 | 0 | -40 | 9.9601e-13 | 0 | -50 | -5.3209e-13 | 0
10 | -9.7824e-13 | -1 | 0 | 7.6718e-11 | -1 | -10 | -2.0877e-11 | -1 | -20 | -4.7616e-11 | -1 | -30 | -1.2376e-10 | -1 | -40 | -2.4617e-10 | -1 | -50 | -1.0352e-10 | -1
10 | -1.8616e-10 | -2 | 0 | -4.406e-11 | -2 | -10 | -1.0468e-10 | -2 | -20 | -2.918e-10 | -2 | -30 | -4.765e-10 | -2 | -40 | -3.3772e-10 | -2 | -50 | -3.5316e-10 | -2
10 | 9.3029e-11 | -3 | 0 | 1.6191e-12 | -3 | -10 | -3.1604e-10 | -3 | -20 | -4.7165e-10 | -3 | -30 | -8.3838e-10 | -3 | -40 | -1.2999e-09 | -3 | -50 | -1.358e-09 | -3
10 | -5.2772e-11 | -4 | 0 | -1.9019e-11 | -4 | -10 | -4.9501e-10 | -4 | -20 | -9.8757e-10 | -4 | -30 | -2.0665e-09 | -4 | -40 | -2.5852e-09 | -4 | -50 | -2.8869e-09 | -4
10 | -3.9934e-13 | -5 | 0 | 7.7761e-11 | -5 | -10 | -6.4693e-10 | -5 | -20 | -2.3691e-09 | -5 | -30 | -3.5954e-09 | -5 | -40 | -4.5156e-09 | -5 | -50 | -5.174e-09 | -5
10 | -4.1552e-11 | -6 | 0 | -4.9952e-11 | -6 | -10 | -1.2085e-09 | -6 | -20 | -3.3245e-09 | -6 | -30 | -6.2468e-09 | -6 | -40 | -7.2249e-09 | -6 | -50 | -8.8316e-09 | -6
10 | 8.5732e-11 | -7 | 0 | -4.4261e-13 | -7 | -10 | -1.3278e-09 | -7 | -20 | -4.9274e-09 | -7 | -30 | -8.6951e-09 | -7 | -40 | -1.125e-08 | -7 | -50 | -1.3986e-08 | -7
10 | -4.8984e-11 | -8 | 0 | 2.331e-11 | -8 | -10 | -1.7051e-09 | -8 | -20 | -6.7167e-09 | -8 | -30 | -1.1642e-08 | -8 | -40 | -1.542e-08 | -8 | -50 | -1.7199e-08 | -8
10 | -4.3591e-13 | -9 | 0 | -4.6501e-11 | -9 | -10 | -2.0048e-09 | -9 | -20 | -9.0449e-09 | -9 | -30 | -1.5905e-08 | -9 | -40 | -2.2304e-08 | -9 | -50 | -2.2851e-08 | -9
10 | 3.1626e-11 | -10 | 0 | -4.7385e-13 | -10 | -10 | -1.7691e-09 | -10 | -20 | -1.1146e-08 | -10 | -30 | -1.9581e-08 | -10 | -40 | -2.6103e-08 | -10 | -50 | -2.8916e-08 | -10
10 | -6.1062e-11 | -11 | 0 | 3.9727e-11 | -11 | -10 | -2.0344e-09 | -11 | -20 | -1.3706e-08 | -11 | -30 | -2.384e-08 | -11 | -40 | -3.4587e-08 | -11 | -50 | -3.6619e-08 | -11
10 | -5.2096e-13 | -12 | 0 | -6.203e-11 | -12 | -10 | -2.1974e-09 | -12 | -20 | -1.5694e-08 | -12 | -30 | -2.8628e-08 | -12 | -40 | -4.0718e-08 | -12 | -50 | -4.4458e-08 | -12
10 | 4.9044e-11 | -13 | 0 | -4.9769e-13 | -13 | -10 | -1.9181e-09 | -13 | -20 | -1.758e-08 | -13 | -30 | -3.4037e-08 | -13 | -40 | -4.6036e-08 | -13 | -50 | -5.1242e-08 | -13
10 | -6.2409e-11 | -14 | 0 | 6.278e-11 | -14 | -10 | -2.3239e-09 | -14 | -20 | -2.0987e-08 | -14 | -30 | -3.9347e-08 | -14 | -40 | -5.3222e-08 | -14 | -50 | -6.0501e-08 | -14
10 | -5.8657e-13 | -15 | 0 | -5.5886e-11 | -15 | -10 | -2.5634e-09 | -15 | -20 | -2.4487e-08 | -15 | -30 | -4.477e-08 | -15 | -40 | -6.2165e-08 | -15 | -50 | -6.9038e-08 | -15
10 | 7.9558e-11 | -16 | 0 | -6.0636e-13 | -16 | -10 | -2.0491e-09 | -16 | -20 | -2.7772e-08 | -16 | -30 | -5.037e-08 | -16 | -40 | -7.1148e-08 | -16 | -50 | -7.8782e-08 | -16
10 | -5.9e-11 | -17 | 0 | 7.9491e-11 | -17 | -10 | -2.073e-09 | -17 | -20 | -2.7686e-08 | -17 | -30 | -5.6507e-08 | -17 | -40 | -8.0165e-08 | -17 | -50 | -8.666e-08 | -17
10 | -6.0763e-13 | -18 | 0 | -5.2224e-11 | -18 | -10 | -1.8957e-09 | -18 | -20 | -2.9927e-08 | -18 | -30 | -6.191e-08 | -18 | -40 | -9.0699e-08 | -18 | -50 | -9.5857e-08 | -18
10 | 9.332e-11 | -19 | 0 | 2.8882e-10 | -19 | -10 | -2.1498e-09 | -19 | -20 | -3.3363e-08 | -19 | -30 | -6.8568e-08 | -19 | -40 | -9.8799e-08 | -19 | -50 | -1.0597e-07 | -19
10 | -5.6307e-11 | -20 | 0 | 5.6034e-11 | -20 | -10 | -1.8074e-09 | -20 | -20 | -3.6994e-08 | -20 | -30 | -7.4147e-08 | -20 | -40 | -1.0769e-07 | -20 | -50 | -1.1676e-07 | -20
10 | -6.5049e-13 | -21 | 0 | -5.6391e-11 | -21 | -10 | -1.9394e-09 | -21 | -20 | -3.8162e-08 | -21 | -30 | -8.0137e-08 | -21 | -40 | -1.137e-07 | -21 | -50 | -1.3037e-07 | -21
10 | 1.1452e-10 | -22 | 0 | -7.5456e-13 | -22 | -10 | -1.587e-09 | -22 | -20 | -3.9638e-08 | -22 | -30 | -8.6469e-08 | -22 | -40 | -1.2409e-07 | -22 | -50 | -1.411e-07 | -22
10 | -4.2461e-11 | -23 | 0 | 1.2182e-10 | -23 | -10 | -1.8401e-09 | -23 | -20 | -4.0458e-08 | -23 | -30 | -9.3692e-08 | -23 | -40 | -1.3612e-07 | -23 | -50 | -1.502e-07 | -23
10 | -6.8913e-13 | -24 | 0 | -5.2519e-11 | -24 | -10 | -1.9295e-09 | -24 | -20 | -4.0681e-08 | -24 | -30 | -9.8101e-08 | -24 | -40 | -1.4463e-07 | -24 | -50 | -1.624e-07 | -24
10 | 1.2621e-10 | -25 | 0 | 3.0777e-10 | -25 | -10 | -1.603e-09 | -25 | -20 | -4.0893e-08 | -25 | -30 | -1.0142e-07 | -25 | -40 | -1.5441e-07 | -25 | -50 | -1.7281e-07 | -25
10 | -5.7443e-11 | -26 | 0 | 4.0282e-11 | -26 | -10 | -1.7895e-09 | -26 | -20 | -3.8195e-08 | -26 | -30 | -1.0742e-07 | -26 | -40 | -1.6811e-07 | -26 | -50 | -1.8437e-07 | -26
10 | 3.2202e-10 | -27 | 0 | -5.5086e-11 | -27 | -10 | -1.9912e-09 | -27 | -20 | -4.2707e-08 | -27 | -30 | -1.1259e-07 | -27 | -40 | -1.742e-07 | -27 | -50 | -1.9649e-07 | -27
10 | 2.5132e-11 | -28 | 0 | 3.7338e-10 | -28 | -10 | -1.4327e-09 | -28 | -20 | -3.8864e-08 | -28 | -30 | -1.1974e-07 | -28 | -40 | -1.8766e-07 | -28 | -50 | -2.0697e-07 | -28
10 | -5.0752e-11 | -29 | 0 | 1.6846e-11 | -29 | -10 | -2.0669e-09 | -29 | -20 | -3.9136e-08 | -29 | -30 | -1.2172e-07 | -29 | -40 | -1.9901e-07 | -29 | -50 | -2.2127e-07 | -29
10 | 3.8257e-10 | -30 | 0 | -5.6475e-11 | -30 | -10 | -2.3537e-09 | -30 | -20 | -3.8645e-08 | -30 | -30 | -1.2774e-07 | -30 | -40 | -2.0878e-07 | -30 | -50 | -2.3362e-07 | -30
10 | 1.8079e-11 | -31 | 0 | 3.3371e-10 | -31 | -10 | -2.3426e-09 | -31 | -20 | -4.2043e-08 | -31 | -30 | -1.3269e-07 | -31 | -40 | -2.2152e-07 | -31 | -50 | -2.4512e-07 | -31
10 | -5.1257e-11 | -32 | 0 | 2.6866e-11 | -32 | -10 | -2.5136e-09 | -32 | -20 | -4.0052e-08 | -32 | -30 | -1.3433e-07 | -32 | -40 | -2.3172e-07 | -32 | -50 | -2.5754e-07 | -32
10 | 3.4438e-10 | -33 | 0 | -5.5591e-11 | -33 | -10 | -2.5512e-09 | -33 | -20 | -4.0836e-08 | -33 | -30 | -1.3576e-07 | -33 | -40 | -2.4409e-07 | -33 | -50 | -2.6991e-07 | -33
10 | 1.4178e-11 | -34 | 0 | 3.9743e-10 | -34 | -10 | -1.9988e-09 | -34 | -20 | -3.9688e-08 | -34 | -30 | -1.4081e-07 | -34 | -40 | -2.5398e-07 | -34 | -50 | -2.8268e-07 | -34
10 | -4.465e-11 | -35 | 0 | 8.989e-12 | -35 | -10 | -2.4818e-09 | -35 | -20 | -3.8851e-08 | -35 | -30 | -1.4504e-07 | -35 | -40 | -2.6212e-07 | -35 | -50 | -2.9376e-07 | -35
10 | 3.9316e-10 | -36 | 0 | -6.4934e-11 | -36 | -10 | -1.8213e-09 | -36 | -20 | -3.9929e-08 | -36 | -30 | -1.4799e-07 | -36 | -40 | -2.7164e-07 | -36 | -50 | -3.0787e-07 | -36
10 | 1.5091e-11 | -37 | 0 | 3.601e-10 | -37 | -10 | -1.4466e-09 | -37 | -20 | -4.0458e-08 | -37 | -30 | -1.5448e-07 | -37 | -40 | -2.6646e-07 | -37 | -50 | -3.1994e-07 | -37
10 | -6.123e-11 | -38 | 0 | 1.9787e-13 | -38 | -10 | -1.8998e-09 | -38 | -20 | -4.0127e-08 | -38 | -30 | -1.5558e-07 | -38 | -40 | -2.7103e-07 | -38 | -50 | -3.3007e-07 | -38
10 | 3.7014e-10 | -39 | 0 | -5.8032e-11 | -39 | -10 | -2.1749e-09 | -39 | -20 | -3.9205e-08 | -39 | -30 | -1.5491e-07 | -39 | -40 | -2.8126e-07 | -39 | -50 | -3.4081e-07 | -39
10 | -1.2107e-11 | -40 | 0 | 3.8801e-10 | -40 | -10 | -1.5364e-09 | -40 | -20 | -3.8862e-08 | -40 | -30 | -1.5802e-07 | -40 | -40 | -2.8834e-07 | -40 | -50 | -3.489e-07 | -40
10 | -5.3234e-11 | -41 | 0 | 1.1076e-11 | -41 | -10 | -1.7878e-09 | -41 | -20 | -3.9389e-08 | -41 | -30 | -1.5655e-07 | -41 | -40 | -2.9725e-07 | -41 | -50 | -3.5982e-07 | -41
10 | 3.6742e-10 | -42 | 0 | -6.5817e-11 | -42 | -10 | -2.0196e-09 | -42 | -20 | -4.0306e-08 | -42 | -30 | -1.6565e-07 | -42 | -40 | -3.0464e-07 | -42 | -50 | -3.7053e-07 | -42
10 | 5.2689e-12 | -43 | 0 | 3.8332e-10 | -43 | -10 | -1.6604e-09 | -43 | -20 | -3.8918e-08 | -43 | -30 | -1.6968e-07 | -43 | -40 | -3.016e-07 | -43 | -50 | -3.8314e-07 | -43
10 | -4.9026e-11 | -44 | 0 | -1.0862e-11 | -44 | -10 | -1.923e-09 | -44 | -20 | -3.9694e-08 | -44 | -30 | -1.6827e-07 | -44 | -40 | -3.0816e-07 | -44 | -50 | -3.9175e-07 | -44
10 | 4.0295e-10 | -45 | 0 | -5.6517e-11 | -45 | -10 | -2.1112e-09 | -45 | -20 | -3.8289e-08 | -45 | -30 | -1.6999e-07 | -45 | -40 | -3.2374e-07 | -45 | -50 | -4.0027e-07 | -45
10 | -2.4884e-11 | -46 | 0 | 3.461e-10 | -46 | -10 | -1.4032e-09 | -46 | -20 | -3.8575e-08 | -46 | -30 | -1.7085e-07 | -46 | -40 | -3.2981e-07 | -46 | -50 | -4.1157e-07 | -46
10 | -5.8327e-11 | -47 | 0 | -1.536e-12 | -47 | -10 | -2.0777e-09 | -47 | -20 | -3.7326e-08 | -47 | -30 | -1.6916e-07 | -47 | -40 | -3.3522e-07 | -47 | -50 | -4.2057e-07 | -47
10 | 3.0651e-10 | -48 | 0 | -5.3403e-11 | -48 | -10 | -1.9153e-09 | -48 | -20 | -3.6449e-08 | -48 | -30 | -1.6751e-07 | -48 | -40 | -3.3457e-07 | -48 | -50 | -4.2961e-07 | -48
10 | -5.3403e-12 | -49 | 0 | 4.0901e-10 | -49 | -10 | -1.5241e-09 | -49 | -20 | -3.9022e-08 | -49 | -30 | -1.6519e-07 | -49 | -40 | -3.4149e-07 | -49 | -50 | -4.3629e-07 | -49
10 | -5.2898e-11 | -50 | 0 | -3.216e-11 | -50 | -10 | -2.1225e-09 | -50 | -20 | -3.8586e-08 | -50 | -30 | -1.7023e-07 | -50 | -40 | -3.5059e-07 | -50 | -50 | -4.479e-07 | -50
10 | 4.1522e-10 | -51 | 0 | -6.0809e-11 | -51 | -10 | -2.1247e-09 | -51 | -20 | -3.9058e-08 | -51 | -30 | -1.6501e-07 | -51 | -40 | -3.5747e-07 | -51 | -50 | -4.5365e-07 | -51
10 | -3.9091e-11 | -52 | 0 | 2.8598e-10 | -52 | -10 | -1.7375e-09 | -52 | -20 | -3.7254e-08 | -52 | -30 | -1.6232e-07 | -52 | -40 | -3.5739e-07 | -52 | -50 | -4.5582e-07 | -52
10 | -5.2393e-11 | -53 | 0 | -5.3697e-12 | -53 | -10 | -2.007e-09 | -53 | -20 | -3.8338e-08 | -53 | -30 | -1.6268e-07 | -53 | -40 | -3.6412e-07 | -53 | -50 | -4.6533e-07 | -53
10 | 2.4563e-10 | -54 | 0 | -5.6601e-11 | -54 | -10 | -1.9044e-09 | -54 | -20 | -3.8499e-08 | -54 | -30 | -1.6424e-07 | -54 | -40 | -3.6202e-07 | -54 | -50 | -4.7471e-07 | -54
10 | -2.5035e-11 | -55 | 0 | 4.108e-10 | -55 | -10 | -1.8777e-09 | -55 | -20 | -3.5125e-08 | -55 | -30 | -1.6505e-07 | -55 | -40 | -3.6613e-07 | -55 | -50 | -4.814e-07 | -55
10 | -5.7359e-11 | -56 | 0 | -3.9672e-11 | -56 | -10 | -1.9795e-09 | -56 | -20 | -3.5131e-08 | -56 | -30 | -1.664e-07 | -56 | -40 | -3.678e-07 | -56 | -50 | -4.859e-07 | -56
10 | 3.9007e-10 | -57 | 0 | -5.4244e-11 | -57 | -10 | -1.7963e-09 | -57 | -20 | -3.6933e-08 | -57 | -30 | -1.6798e-07 | -57 | -40 | -3.7346e-07 | -57 | -50 | -4.9564e-07 | -57
10 | -4.005e-11 | -58 | 0 | 2.1876e-10 | -58 | -10 | -1.5957e-09 | -58 | -20 | -3.6798e-08 | -58 | -30 | -1.6777e-07 | -58 | -40 | -3.7749e-07 | -58 | -50 | -4.9803e-07 | -58
10 | -6.1735e-11 | -59 | 0 | -3.5775e-11 | -59 | -10 | -2.0246e-09 | -59 | -20 | -3.697e-08 | -59 | -30 | -1.6746e-07 | -59 | -40 | -3.7314e-07 | -59 | -50 | -5.0792e-07 | -59
10 | 1.9434e-10 | -60 | 0 | -6.8174e-11 | -60 | -10 | -2.7133e-09 | -60 | -20 | -3.5552e-08 | -60 | -30 | -1.7074e-07 | -60 | -40 | -3.797e-07 | -60 | -50 | -5.047e-07 | -60
10 | -5.1265e-11 | -61 | 0 | 3.5994e-10 | -61 | -10 | -2.7996e-09 | -61 | -20 | -3.5723e-08 | -61 | -30 | -1.6816e-07 | -61 | -40 | -3.7895e-07 | -61 | -50 | -5.0897e-07 | -61
10 | -6.3419e-11 | -62 | 0 | -5.7379e-11 | -62 | -10 | -1.994e-09 | -62 | -20 | -3.7298e-08 | -62 | -30 | -1.6642e-07 | -62 | -40 | -3.808e-07 | -62 | -50 | -5.1199e-07 | -62
10 | 3.1994e-10 | -63 | 0 | -5.9631e-11 | -63 | -10 | -2.0968e-09 | -63 | -20 | -3.6004e-08 | -63 | -30 | -1.6949e-07 | -63 | -40 | -3.8164e-07 | -63 | -50 | -5.1901e-07 | -63
10 | -6.091e-11 | -64 | 0 | 1.6443e-10 | -64 | -10 | -2.0311e-09 | -64 | -20 | -3.4599e-08 | -64 | -30 | -1.7245e-07 | -64 | -40 | -3.845e-07 | -64 | -50 | -5.2779e-07 | -64
10 | -5.6517e-11 | -65 | 0 | -4.9375e-11 | -65 | -10 | -2.733e-09 | -65 | -20 | -3.7616e-08 | -65 | -30 | -1.73e-07 | -65 | -40 | -3.8972e-07 | -65 | -50 | -5.3532e-07 | -65
10 | 1.6707e-10 | -66 | 0 | -6.0852e-11 | -66 | -10 | -2.2789e-09 | -66 | -20 | -3.8319e-08 | -66 | -30 | -1.7188e-07 | -66 | -40 | -3.8802e-07 | -66 | -50 | -5.3845e-07 | -66
10 | -6.7289e-11 | -67 | 0 | 2.6818e-10 | -67 | -10 | -2.3147e-09 | -67 | -20 | -3.8294e-08 | -67 | -30 | -1.7239e-07 | -67 | -40 | -3.94e-07 | -67 | -50 | -5.4351e-07 | -67
10 | -5.5886e-11 | -68 | 0 | -5.4194e-11 | -68 | -10 | -2.2445e-09 | -68 | -20 | -3.9961e-08 | -68 | -30 | -1.7997e-07 | -68 | -40 | -3.9496e-07 | -68 | -50 | -5.436e-07 | -68
10 | 1.9644e-10 | -69 | 0 | -5.7611e-11 | -69 | -10 | -1.9799e-09 | -69 | -20 | -4.0168e-08 | -69 | -30 | -1.7846e-07 | -69 | -40 | -3.9498e-07 | -69 | -50 | -5.4481e-07 | -69
10 | -6.3544e-11 | -70 | 0 | 1.5588e-10 | -70 | -10 | -2.1813e-09 | -70 | -20 | -3.8156e-08 | -70 | -30 | -1.7581e-07 | -70 | -40 | -3.9987e-07 | -70 | -50 | -5.5102e-07 | -70
10 | -5.5928e-11 | -71 | 0 | -8.235e-11 | -71 | -10 | -2.212e-09 | -71 | -20 | -4.3556e-08 | -71 | -30 | -1.8033e-07 | -71 | -40 | -3.9431e-07 | -71 | -50 | -5.5044e-07 | -71
10 | 1.0992e-10 | -72 | 0 | -5.8916e-11 | -72 | -10 | -2.1685e-09 | -72 | -20 | -4.0806e-08 | -72 | -30 | -1.765e-07 | -72 | -40 | -3.9371e-07 | -72 | -50 | -5.6183e-07 | -72
10 | -8.7089e-11 | -73 | 0 | 1.4633e-10 | -73 | -10 | -2.2561e-09 | -73 | -20 | -4.1552e-08 | -73 | -30 | -1.803e-07 | -73 | -40 | -3.9453e-07 | -73 | -50 | -5.7024e-07 | -73
10 | -6.9016e-11 | -74 | 0 | -5.7809e-11 | -74 | -10 | -1.943e-09 | -74 | -20 | -4.0197e-08 | -74 | -30 | -1.7522e-07 | -74 | -40 | -3.9368e-07 | -74 | -50 | -5.6499e-07 | -74
10 | 5.5905e-11 | -75 | 0 | -6.7627e-11 | -75 | -10 | -1.9316e-09 | -75 | -20 | -4.1173e-08 | -75 | -30 | -1.7777e-07 | -75 | -40 | -3.9879e-07 | -75 | -50 | -5.6412e-07 | -75
10 | -6.0102e-11 | -76 | 0 | 9.0709e-11 | -76 | -10 | -2.3562e-09 | -76 | -20 | -4.2973e-08 | -76 | -30 | -1.7919e-07 | -76 | -40 | -4.0136e-07 | -76 | -50 | -5.6644e-07 | -76
10 | -5.9252e-11 | -77 | 0 | -9.8169e-11 | -77 | -10 | -2.1925e-09 | -77 | -20 | -4.0952e-08 | -77 | -30 | -1.8181e-07 | -77 | -40 | -3.9808e-07 | -77 | -50 | -5.8758e-07 | -77
10 | 4.4076e-11 | -78 | 0 | -6.3671e-11 | -78 | -10 | -2.1545e-09 | -78 | -20 | -4.059e-08 | -78 | -30 | -1.8418e-07 | -78 | -40 | -3.9298e-07 | -78 | -50 | -5.7668e-07 | -78
10 | -9.4432e-11 | -79 | 0 | -3.1341e-11 | -79 | -10 | -2.3058e-09 | -79 | -20 | -4.164e-08 | -79 | -30 | -1.8139e-07 | -79 | -40 | -3.9386e-07 | -79 | -50 | -5.7246e-07 | -79
10 | -5.8663e-11 | -80 | 0 | -7.7099e-11 | -80 | -10 | -2.3358e-09 | -80 | -20 | -4.3077e-08 | -80 | -30 | -1.8395e-07 | -80 | -40 | -3.9407e-07 | -80 | -50 | -5.8192e-07 | -80
10 | 1.4508e-11 | -80 | 0 | 1.6954e-12 | -80 | -10 | -2.3263e-09 | -80 | -20 | -4.5103e-08 | -80 | -30 | -1.8135e-07 | -80 | -40 | -3.9498e-07 | -80 | -50 | -5.8509e-07 | -80
10 | -3.3077e-10 | -79 | 0 | -3.6278e-10 | -79 | -10 | -2.2226e-09 | -79 | -20 | -4.7075e-08 | -79 | -30 | -1.8066e-07 | -79 | -40 | -3.9045e-07 | -79 | -50 | -5.7776e-07 | -79
10 | -1.572e-10 | -78 | 0 | -1.5345e-10 | -78 | -10 | -2.2479e-09 | -78 | -20 | -4.515e-08 | -78 | -30 | -1.7859e-07 | -78 | -40 | -3.9173e-07 | -78 | -50 | -5.7777e-07 | -78
10 | -6.4681e-11 | -77 | 0 | -7.3224e-11 | -77 | -10 | -2.2133e-09 | -77 | -20 | -4.5173e-08 | -77 | -30 | -1.7688e-07 | -77 | -40 | -3.9229e-07 | -77 | -50 | -5.6458e-07 | -77
10 | 8.085e-11 | -76 | 0 | 1.6026e-10 | -76 | -10 | -2.0725e-09 | -76 | -20 | -4.1733e-08 | -76 | -30 | -1.7164e-07 | -76 | -40 | -3.8911e-07 | -76 | -50 | -5.6203e-07 | -76
10 | -1.6012e-10 | -75 | 0 | -1.5261e-10 | -75 | -10 | -1.8397e-09 | -75 | -20 | -4.2238e-08 | -75 | -30 | -1.7616e-07 | -75 | -40 | -3.9156e-07 | -75 | -50 | -5.5411e-07 | -75
10 | -5.7106e-11 | -74 | 0 | -7.2256e-11 | -74 | -10 | -2.0426e-09 | -74 | -20 | -4.2603e-08 | -74 | -30 | -1.7704e-07 | -74 | -40 | -3.8845e-07 | -74 | -50 | -5.6245e-07 | -74
10 | 1.9285e-10 | -73 | 0 | 2.7241e-11 | -73 | -10 | -1.996e-09 | -73 | -20 | -4.2084e-08 | -73 | -30 | -1.7855e-07 | -73 | -40 | -3.9004e-07 | -73 | -50 | -5.5798e-07 | -73
10 | -1.5194e-10 | -72 | 0 | -1.5904e-10 | -72 | -10 | -1.8579e-09 | -72 | -20 | -4.3233e-08 | -72 | -30 | -1.7674e-07 | -72 | -40 | -3.9343e-07 | -72 | -50 | -5.5249e-07 | -72
10 | -6.6659e-11 | -71 | 0 | -5.4244e-11 | -71 | -10 | -1.792e-09 | -71 | -20 | -4.6969e-08 | -71 | -30 | -1.7861e-07 | -71 | -40 | -3.8847e-07 | -71 | -50 | -5.5138e-07 | -71
10 | 9.274e-11 | -70 | 0 | 2.6773e-10 | -70 | -10 | -1.8202e-09 | -70 | -20 | -4.6808e-08 | -70 | -30 | -1.7565e-07 | -70 | -40 | -3.9385e-07 | -70 | -50 | -5.4301e-07 | -70
10 | -1.4891e-10 | -69 | 0 | -1.4759e-10 | -69 | -10 | -1.7655e-09 | -69 | -20 | -3.9452e-08 | -69 | -30 | -1.7685e-07 | -69 | -40 | -3.847e-07 | -69 | -50 | -5.3629e-07 | -69
10 | -5.5633e-11 | -68 | 0 | -6.5733e-11 | -68 | -10 | -1.7179e-09 | -68 | -20 | -4.0425e-08 | -68 | -30 | -1.7546e-07 | -68 | -40 | -3.7919e-07 | -68 | -50 | -5.3199e-07 | -68
10 | 3.1676e-10 | -67 | 0 | 1.6963e-10 | -67 | -10 | -1.893e-09 | -67 | -20 | -4.0078e-08 | -67 | -30 | -1.7459e-07 | -67 | -40 | -3.7983e-07 | -67 | -50 | -5.3062e-07 | -67
10 | -1.4469e-10 | -66 | 0 | -1.5161e-10 | -66 | -10 | -1.8141e-09 | -66 | -20 | -3.9436e-08 | -66 | -30 | -1.7612e-07 | -66 | -40 | -3.7767e-07 | -66 | -50 | -5.2509e-07 | -66
10 | -5.8579e-11 | -65 | 0 | -6.1357e-11 | -65 | -10 | -1.689e-09 | -65 | -20 | -4.0075e-08 | -65 | -30 | -1.7349e-07 | -65 | -40 | -3.8041e-07 | -65 | -50 | -5.1901e-07 | -65
10 | 1.7982e-10 | -64 | 0 | 3.2802e-10 | -64 | -10 | -1.9387e-09 | -64 | -20 | -3.9952e-08 | -64 | -30 | -1.718e-07 | -64 | -40 | -3.8199e-07 | -64 | -50 | -5.0828e-07 | -64
10 | -1.4052e-10 | -63 | 0 | -1.6023e-10 | -63 | -10 | -1.7945e-09 | -63 | -20 | -4.1e-08 | -63 | -30 | -1.7114e-07 | -63 | -40 | -3.7911e-07 | -63 | -50 | -5.0878e-07 | -63
10 | -6.1188e-11 | -62 | 0 | -4.9026e-11 | -62 | -10 | -1.6205e-09 | -62 | -20 | -4.0229e-08 | -62 | -30 | -1.7222e-07 | -62 | -40 | -3.7862e-07 | -62 | -50 | -4.909e-07 | -62
10 | 3.8563e-10 | -61 | 0 | 2.9908e-10 | -61 | -10 | -1.8493e-09 | -61 | -20 | -4.0375e-08 | -61 | -30 | -1.7299e-07 | -61 | -40 | -3.7595e-07 | -61 | -50 | -4.9244e-07 | -61
10 | -1.5634e-10 | -60 | 0 | -1.5916e-10 | -60 | -10 | -1.5922e-09 | -60 | -20 | -4.1177e-08 | -60 | -30 | -1.7223e-07 | -60 | -40 | -3.7374e-07 | -60 | -50 | -4.8603e-07 | -60
10 | -5.8116e-11 | -59 | 0 | -4.7301e-11 | -59 | -10 | -1.4896e-09 | -59 | -20 | -4.134e-08 | -59 | -30 | -1.7376e-07 | -59 | -40 | -3.6863e-07 | -59 | -50 | -4.8744e-07 | -59
10 | 2.9937e-10 | -58 | 0 | 3.0903e-10 | -58 | -10 | -1.8108e-09 | -58 | -20 | -3.6323e-08 | -58 | -30 | -1.698e-07 | -58 | -40 | -3.6698e-07 | -58 | -50 | -4.8441e-07 | -58
10 | -1.4819e-10 | -57 | 0 | -1.4898e-10 | -57 | -10 | -1.6047e-09 | -57 | -20 | -4.1631e-08 | -57 | -30 | -1.6649e-07 | -57 | -40 | -3.608e-07 | -57 | -50 | -4.7432e-07 | -57
10 | -5.0667e-11 | -56 | 0 | -5.5381e-11 | -56 | -10 | -1.3378e-09 | -56 | -20 | -4.4936e-08 | -56 | -30 | -1.727e-07 | -56 | -40 | -3.593e-07 | -56 | -50 | -4.6417e-07 | -56
10 | 3.654e-10 | -55 | 0 | 3.8666e-10 | -55 | -10 | -1.8071e-09 | -55 | -20 | -4.1256e-08 | -55 | -30 | -1.7088e-07 | -55 | -40 | -3.5197e-07 | -55 | -50 | -4.6254e-07 | -55
10 | -1.4449e-10 | -54 | 0 | -1.496e-10 | -54 | -10 | -1.8369e-09 | -54 | -20 | -4.1513e-08 | -54 | -30 | -1.7225e-07 | -54 | -40 | -3.4823e-07 | -54 | -50 | -4.5522e-07 | -54
10 | -5.7611e-11 | -53 | 0 | -5.1046e-11 | -53 | -10 | -1.387e-09 | -53 | -20 | -4.2096e-08 | -53 | -30 | -1.7215e-07 | -53 | -40 | -3.4764e-07 | -53 | -50 | -4.4174e-07 | -53
10 | 3.8441e-10 | -52 | 0 | 3.0627e-10 | -52 | -10 | -1.7441e-09 | -52 | -20 | -4.3394e-08 | -52 | -30 | -1.6639e-07 | -52 | -40 | -3.4169e-07 | -52 | -50 | -4.3082e-07 | -52
10 | -1.5823e-10 | -51 | 0 | -1.4021e-10 | -51 | -10 | -1.7481e-09 | -51 | -20 | -4.2547e-08 | -51 | -30 | -1.6684e-07 | -51 | -40 | -3.3486e-07 | -51 | -50 | -4.3029e-07 | -51
10 | -6.6491e-11 | -50 | 0 | -5.1551e-11 | -50 | -10 | -1.385e-09 | -50 | -20 | -4.0979e-08 | -50 | -30 | -1.6159e-07 | -50 | -40 | -3.2623e-07 | -50 | -50 | -4.2096e-07 | -50
10 | 3.3012e-10 | -49 | 0 | 4.3768e-10 | -49 | -10 | -1.756e-09 | -49 | -20 | -4.1977e-08 | -49 | -30 | -1.6787e-07 | -49 | -40 | -3.1741e-07 | -49 | -50 | -4.0955e-07 | -49
10 | -1.3866e-10 | -48 | 0 | -1.438e-10 | -48 | -10 | -1.8329e-09 | -48 | -20 | -4.1814e-08 | -48 | -30 | -1.6576e-07 | -48 | -40 | -3.1355e-07 | -48 | -50 | -4.0583e-07 | -48
10 | -6.3966e-11 | -47 | 0 | -5.82e-11 | -47 | -10 | -1.4793e-09 | -47 | -20 | -4.1871e-08 | -47 | -30 | -1.6853e-07 | -47 | -40 | -3.0866e-07 | -47 | -50 | -3.9336e-07 | -47
10 | 4.3102e-10 | -46 | 0 | 3.3562e-10 | -46 | -10 | -1.9146e-09 | -46 | -20 | -4.1904e-08 | -46 | -30 | -1.6795e-07 | -46 | -40 | -3.0407e-07 | -46 | -50 | -3.9224e-07 | -46
10 | -1.5443e-10 | -45 | 0 | -1.3352e-10 | -45 | -10 | -1.7287e-09 | -45 | -20 | -4.0241e-08 | -45 | -30 | -1.6457e-07 | -45 | -40 | -2.9636e-07 | -45 | -50 | -3.8065e-07 | -45
10 | -5.2729e-11 | -44 | 0 | -5.0162e-11 | -44 | -10 | -1.2577e-09 | -44 | -20 | -4.0701e-08 | -44 | -30 | -1.6693e-07 | -44 | -40 | -2.9421e-07 | -44 | -50 | -3.7217e-07 | -44
10 | 3.4301e-10 | -43 | 0 | 4.3818e-10 | -43 | -10 | -1.8063e-09 | -43 | -20 | -4.1232e-08 | -43 | -30 | -1.6753e-07 | -43 | -40 | -2.8639e-07 | -43 | -50 | -3.5991e-07 | -43
10 | -1.4233e-10 | -42 | 0 | -1.4432e-10 | -42 | -10 | -1.7244e-09 | -42 | -20 | -4.129e-08 | -42 | -30 | -1.6688e-07 | -42 | -40 | -2.782e-07 | -42 | -50 | -3.4592e-07 | -42
10 | -5.4118e-11 | -41 | 0 | -4.7637e-11 | -41 | -10 | -1.4099e-09 | -41 | -20 | -4.3423e-08 | -41 | -30 | -1.6246e-07 | -41 | -40 | -2.7458e-07 | -41 | -50 | -3.3731e-07 | -41
10 | 4.3089e-10 | -40 | 0 | 3.5603e-10 | -40 | -10 | -1.7798e-09 | -40 | -20 | -4.2742e-08 | -40 | -30 | -1.5813e-07 | -40 | -40 | -2.6776e-07 | -40 | -50 | -3.2594e-07 | -40
10 | -1.3585e-10 | -39 | 0 | -1.3632e-10 | -39 | -10 | -1.6161e-09 | -39 | -20 | -4.2737e-08 | -39 | -30 | -1.5737e-07 | -39 | -40 | -2.5813e-07 | -39 | -50 | -3.113e-07 | -39
10 | -4.9194e-11 | -38 | 0 | -5.5802e-11 | -38 | -10 | -1.2003e-09 | -38 | -20 | -4.0586e-08 | -38 | -30 | -1.5405e-07 | -38 | -40 | -2.534e-07 | -38 | -50 | -2.9985e-07 | -38
10 | 3.5388e-10 | -37 | 0 | 4.0276e-10 | -37 | -10 | -1.7168e-09 | -37 | -20 | -3.8591e-08 | -37 | -30 | -1.5244e-07 | -37 | -40 | -2.456e-07 | -37 | -50 | -2.8592e-07 | -37
10 | -1.3701e-10 | -36 | 0 | -1.3451e-10 | -36 | -10 | -1.8062e-09 | -36 | -20 | -3.8927e-08 | -36 | -30 | -1.4882e-07 | -36 | -40 | -2.4021e-07 | -36 | -50 | -2.7167e-07 | -36
10 | -5.517e-11 | -35 | 0 | -5.0541e-11 | -35 | -10 | -1.3351e-09 | -35 | -20 | -3.9213e-08 | -35 | -30 | -1.4829e-07 | -35 | -40 | -2.2847e-07 | -35 | -50 | -2.6068e-07 | -35
10 | 3.8746e-10 | -34 | 0 | 3.4888e-10 | -34 | -10 | -1.8338e-09 | -34 | -20 | -3.879e-08 | -34 | -30 | -1.4597e-07 | -34 | -40 | -2.1976e-07 | -34 | -50 | -2.538e-07 | -34
10 | -1.3282e-10 | -33 | 0 | -1.3625e-10 | -33 | -10 | -1.7841e-09 | -33 | -20 | -3.8461e-08 | -33 | -30 | -1.4102e-07 | -33 | -40 | -2.0981e-07 | -33 | -50 | -2.4227e-07 | -33
10 | -6.0094e-11 | -32 | 0 | -5.1762e-11 | -32 | -10 | -1.345e-09 | -32 | -20 | -3.7503e-08 | -32 | -30 | -1.39e-07 | -32 | -40 | -2.0304e-07 | -32 | -50 | -2.2927e-07 | -32
10 | 3.3943e-10 | -31 | 0 | 3.5952e-10 | -31 | -10 | -1.7486e-09 | -31 | -20 | -3.7925e-08 | -31 | -30 | -1.3631e-07 | -31 | -40 | -1.949e-07 | -31 | -50 | -2.1824e-07 | -31
10 | -1.4319e-10 | -30 | 0 | -1.3109e-10 | -30 | -10 | -1.6293e-09 | -30 | -20 | -3.6891e-08 | -30 | -30 | -1.3136e-07 | -30 | -40 | -1.8537e-07 | -30 | -50 | -2.0689e-07 | -30
10 | -4.8058e-11 | -29 | 0 | -5.1046e-11 | -29 | -10 | -1.238e-09 | -29 | -20 | -3.7586e-08 | -29 | -30 | -1.2898e-07 | -29 | -40 | -1.7533e-07 | -29 | -50 | -1.9704e-07 | -29
10 | 3.387e-10 | -28 | 0 | 3.3467e-10 | -28 | -10 | -1.6813e-09 | -28 | -20 | -3.6755e-08 | -28 | -30 | -1.2184e-07 | -28 | -40 | -1.6538e-07 | -28 | -50 | -1.837e-07 | -28
10 | -1.24e-10 | -27 | 0 | -1.3299e-10 | -27 | -10 | -1.6671e-09 | -27 | -20 | -3.739e-08 | -27 | -30 | -1.1505e-07 | -27 | -40 | -1.5698e-07 | -27 | -50 | -1.74e-07 | -27
10 | -5.3866e-11 | -26 | 0 | -5.4076e-11 | -26 | -10 | -1.2365e-09 | -26 | -20 | -3.6599e-08 | -26 | -30 | -1.0857e-07 | -26 | -40 | -1.4672e-07 | -26 | -50 | -1.6271e-07 | -26
10 | 3.2026e-10 | -25 | 0 | 3.0924e-10 | -25 | -10 | -1.5705e-09 | -25 | -20 | -3.7959e-08 | -25 | -30 | -1.0292e-07 | -25 | -40 | -1.3794e-07 | -25 | -50 | -1.4949e-07 | -25
10 | -1.3321e-10 | -24 | 0 | -1.2234e-10 | -24 | -10 | -1.4256e-09 | -24 | -20 | -3.5154e-08 | -24 | -30 | -9.8626e-08 | -24 | -40 | -1.2788e-07 | -24 | -50 | -1.37e-07 | -24
10 | -5.1677e-11 | -23 | 0 | -5.2098e-11 | -23 | -10 | -1.2937e-09 | -23 | -20 | -3.3579e-08 | -23 | -30 | -9.2458e-08 | -23 | -40 | -1.2041e-07 | -23 | -50 | -1.2797e-07 | -23
10 | 3.0102e-10 | -22 | 0 | 3.0547e-10 | -22 | -10 | -1.5029e-09 | -22 | -20 | -3.1642e-08 | -22 | -30 | -8.6664e-08 | -22 | -40 | -1.1031e-07 | -22 | -50 | -1.1804e-07 | -22
10 | -1.1677e-10 | -21 | 0 | -1.3842e-10 | -21 | -10 | -1.5994e-09 | -21 | -20 | -3.1353e-08 | -21 | -30 | -7.9729e-08 | -21 | -40 | -1.0159e-07 | -21 | -50 | -1.0683e-07 | -21
10 | -5.3277e-11 | -20 | 0 | -4.2587e-11 | -20 | -10 | -1.1767e-09 | -20 | -20 | -2.9304e-08 | -20 | -30 | -7.5475e-08 | -20 | -40 | -9.243e-08 | -20 | -50 | -9.8713e-08 | -20
10 | -9.5179e-14 | -19 | 0 | -1.2449e-13 | -19 | -10 | -1.5144e-09 | -19 | -20 | -2.7314e-08 | -19 | -30 | -6.8405e-08 | -19 | -40 | -8.4831e-08 | -19 | -50 | -8.9788e-08 | -19
10 | 1.1675e-11 | -18 | 0 | 7.4074e-12 | -18 | -10 | -1.4884e-09 | -18 | -20 | -2.6507e-08 | -18 | -30 | -6.2906e-08 | -18 | -40 | -7.4905e-08 | -18 | -50 | -8.0071e-08 | -18
10 | -1.1025e-10 | -17 | 0 | -1.314e-10 | -17 | -10 | -1.08e-09 | -17 | -20 | -2.3923e-08 | -17 | -30 | -5.6831e-08 | -17 | -40 | -6.812e-08 | -17 | -50 | -6.9475e-08 | -17
10 | -5.6222e-11 | -16 | 0 | -4.9826e-11 | -16 | -10 | -1.5505e-09 | -16 | -20 | -2.334e-08 | -16 | -30 | -4.9559e-08 | -16 | -40 | -6.0859e-08 | -16 | -50 | -6.1743e-08 | -16
10 | -1.9185e-13 | -15 | 0 | -2.2456e-13 | -15 | -10 | -1.5175e-09 | -15 | -20 | -1.895e-08 | -15 | -30 | -4.4324e-08 | -15 | -40 | -5.3192e-08 | -15 | -50 | -5.376e-08 | -15
10 | -6.2187e-11 | -14 | 0 | -5.4319e-11 | -14 | -10 | -1.1516e-09 | -14 | -20 | -1.6716e-08 | -14 | -30 | -3.8059e-08 | -14 | -40 | -4.6035e-08 | -14 | -50 | -4.6363e-08 | -14
10 | -1.1338e-10 | -13 | 0 | -1.2034e-10 | -13 | -10 | -1.5836e-09 | -13 | -20 | -1.483e-08 | -13 | -30 | -3.1896e-08 | -13 | -40 | -3.8621e-08 | -13 | -50 | -3.8286e-08 | -13
10 | -5.1972e-11 | -12 | 0 | -4.9742e-11 | -12 | -10 | -1.444e-09 | -12 | -20 | -1.2066e-08 | -12 | -30 | -2.69e-08 | -12 | -40 | -3.1343e-08 | -12 | -50 | -3.1778e-08 | -12
10 | -9.6941e-14 | -11 | 0 | -1.0789e-13 | -11 | -10 | -1.2271e-09 | -11 | -20 | -1.0574e-08 | -11 | -30 | -2.2323e-08 | -11 | -40 | -2.5912e-08 | -11 | -50 | -2.6225e-08 | -11
10 | -1.3216e-10 | -10 | 0 | -1.2728e-10 | -10 | -10 | -1.4447e-09 | -10 | -20 | -8.1161e-09 | -10 | -30 | -1.6748e-08 | -10 | -40 | -2.0753e-08 | -10 | -50 | -2.0947e-08 | -10
10 | -1.1539e-10 | -9 | 0 | -1.3157e-10 | -9 | -10 | -1.3224e-09 | -9 | -20 | -6.2498e-09 | -9 | -30 | -1.3927e-08 | -9 | -40 | -1.6155e-08 | -9 | -50 | -1.6151e-08 | -9
10 | -5.3066e-11 | -8 | 0 | -4.8016e-11 | -8 | -10 | -9.6978e-10 | -8 | -20 | -4.5176e-09 | -8 | -30 | -9.459e-09 | -8 | -40 | -1.1505e-08 | -8 | -50 | -1.2302e-08 | -8
10 | -3.1875e-14 | -7 | 0 | -2.6504e-14 | -7 | -10 | -9.3914e-10 | -7 | -20 | -3.1496e-09 | -7 | -30 | -6.9726e-09 | -7 | -40 | -8.3537e-09 | -7 | -50 | -7.9466e-09 | -7
10 | -2.8359e-10 | -6 | 0 | -3.2946e-10 | -6 | -10 | -7.8462e-10 | -6 | -20 | -2.383e-09 | -6 | -30 | -4.7086e-09 | -6 | -40 | -5.4872e-09 | -6 | -50 | -5.4951e-09 | -6
10 | -1.2031e-10 | -5 | 0 | -1.0678e-10 | -5 | -10 | -4.3877e-10 | -5 | -20 | -1.3577e-09 | -5 | -30 | -3.033e-09 | -5 | -40 | -3.3906e-09 | -5 | -50 | -3.2082e-09 | -5
10 | -4.6796e-11 | -4 | 0 | -4.6754e-11 | -4 | -10 | -4.2803e-10 | -4 | -20 | -6.6324e-10 | -4 | -30 | -1.5428e-09 | -4 | -40 | -2.0653e-09 | -4 | -50 | -1.8402e-09 | -4
10 | 1.5916e-12 | -3 | 0 | 5.6743e-13 | -3 | -10 | -2.1294e-10 | -3 | -20 | -4.29e-10 | -3 | -30 | -8.1592e-10 | -3 | -40 | -7.8538e-10 | -3 | -50 | -9.0287e-10 | -3
10 | 1.6825e-10 | -2 | 0 | 1.7706e-10 | -2 | -10 | -4.6641e-11 | -2 | -20 | -1.8554e-10 | -2 | -30 | -3.2732e-10 | -2 | -40 | -2.7552e-10 | -2 | -50 | -3.386e-10 | -2
10 | -8.7362e-11 | -1 | 0 | -8.9361e-11 | -1 | -10 | -1.2002e-10 | -1 | -20 | -4.4807e-11 | -1 | -30 | -7.6393e-11 | -1 | -40 | -1.3332e-10 | -1 | -50 | -1.7105e-10 | -1
10 | -5.0415e-11 | 0 | 0 | -5.7148e-11 | 0 | -10 | -4.688e-11 | 0 | -20 | 8.0338e-12 | 0 | -30 | -1.1098e-10 | 0 | -40 | -4.6501e-11 | 0 | -50 | -4.8479e-11 | 0
10 | 2.1255e-12 | 1 | 0 | 4.312e-11 | 1 | -10 | 1.9241e-10 | 1 | -20 | 1.6118e-10 | 1 | -30 | 1.0706e-10 | 1 | -40 | 1.8301e-10 | 1 | -50 | 1.7741e-10 | 1
10 | 1.1379e-11 | 2 | 0 | 3.3593e-10 | 2 | -10 | 1.0856e-09 | 2 | -20 | 1.2496e-09 | 2 | -30 | 8.7605e-10 | 2 | -40 | 1.092e-09 | 2 | -50 | 9.8429e-10 | 2
10 | -4.2503e-11 | 3 | 0 | 1.1612e-09 | 3 | -10 | 3.1408e-09 | 3 | -20 | 3.7139e-09 | 3 | -30 | 3.8492e-09 | 3 | -40 | 3.0973e-09 | 3 | -50 | 3.296e-09 | 3
10 | 2.1642e-12 | 4 | 0 | 2.5467e-09 | 4 | -10 | 5.8132e-09 | 4 | -20 | 7.0324e-09 | 4 | -30 | 7.2115e-09 | 4 | -40 | 6.4123e-09 | 4 | -50 | 6.4934e-09 | 4
10 | 1.8181e-12 | 5 | 0 | 4.708e-09 | 5 | -10 | 9.3447e-09 | 5 | -20 | 1.1348e-08 | 5 | -30 | 1.0973e-08 | 5 | -40 | 9.965e-09 | 5 | -50 | 1.0167e-08 | 5
10 | -4.4102e-11 | 6 | 0 | 7.4462e-09 | 6 | -10 | 1.3786e-08 | 6 | -20 | 1.5839e-08 | 6 | -30 | 1.6458e-08 | 6 | -40 | 1.4267e-08 | 6 | -50 | 1.4481e-08 | 6
10 | 2.2279e-12 | 7 | 0 | 1.0381e-08 | 7 | -10 | 1.8732e-08 | 7 | -20 | 2.0746e-08 | 7 | -30 | 2.175e-08 | 7 | -40 | 1.981e-08 | 7 | -50 | 1.9469e-08 | 7
10 | -3.3225e-11 | 8 | 0 | 1.4134e-08 | 8 | -10 | 2.4497e-08 | 8 | -20 | 2.6776e-08 | 8 | -30 | 2.7951e-08 | 8 | -40 | 2.5841e-08 | 8 | -50 | 2.5353e-08 | 8
10 | -3.96e-11 | 9 | 0 | 1.8468e-08 | 9 | -10 | 3.0105e-08 | 9 | -20 | 3.3004e-08 | 9 | -30 | 3.4653e-08 | 9 | -40 | 3.2814e-08 | 9 | -50 | 3.1398e-08 | 9
10 | -2.5042e-10 | 10 | 0 | 2.3332e-08 | 10 | -10 | 3.721e-08 | 10 | -20 | 4.0352e-08 | 10 | -30 | 4.2639e-08 | 10 | -40 | 4.0269e-08 | 10 | -50 | 3.8897e-08 | 10

## Settings
==================================
Latest Run
==================================
Test Name | vds-id#1@1
Mode | Sweeping
Speed | Normal
Sweep Delay | 0
Hold Time | 0
Site Coordinate | 0,0
Last Executed | 03/31/2016 12:11:16
KTEI Version | V9.1
Execution Time | 00:00:08:21
Interlock | High Voltage Enabled
Device Terminal | Source | Gate | Drain
Instrument | GNDU | SMU1 | SMU2
Name | N/A | GateV | DrainV
Forcing Function | Common | Voltage Step | Voltage Sweep
Master/Slave | N/A | Master | Master
Start/Level | 0 | 10 | 10
Stop | N/A | -50 | -80
Step | N/A | -10 | -1
Number of Points | N/A | 7 | 182
Compliance | N/A | 0.01 | 0.01
Measure I | N/A | No | Measured
Measure V | N/A | Programmed | Programmed
Range I | N/A | Limited Auto=1uA | Auto
Range V | N/A | Best Fixed | Best Fixed
Range C | N/A | N/A | N/A
Dual Sweep Mode | N/A | N/A | Enabled
Pulse Mode | N/A | N/A | Disabled
Hold | N/A | N/A | N/A
Frequency | N/A | N/A | N/A
Frequency 2 | N/A | N/A | N/A
Number of Pts. | N/A | N/A | N/A
AC Voltage | N/A | N/A | N/A
Over Voltage Setting | N/A | OFF | OFF

## Processed Data
Drain V (V) | Drain I - Vg 10V | Drain I - Vg 0V | Drain I - Vg -10V | Drain I - Vg -20V | Drain I - Vg -30V | Drain I - Vg -40V | Drain I - Vg -50V
10 | -6.4141e-12 | 2.2513e-08 | 3.7575e-08 | 4.191e-08 | 4.307e-08 | 4.3413e-08 | 4.2506e-08
9 | 6.4354e-11 | 1.7134e-08 | 3.0446e-08 | 3.4491e-08 | 3.4836e-08 | 3.6787e-08 | 3.4203e-08
8 | -5.193e-11 | 1.3365e-08 | 2.3683e-08 | 2.7284e-08 | 2.8196e-08 | 2.8195e-08 | 2.6664e-08
7 | 2.1363e-12 | 9.1841e-09 | 1.7169e-08 | 2.0887e-08 | 2.1859e-08 | 2.2331e-08 | 2.053e-08
6 | 1.9443e-10 | 6.2206e-09 | 1.2703e-08 | 1.5142e-08 | 1.5808e-08 | 1.6316e-08 | 1.4806e-08
5 | 1.305e-10 | 3.7926e-09 | 8.8123e-09 | 1.0263e-08 | 1.1103e-08 | 1.1142e-08 | 1.0427e-08
4 | -4.8942e-11 | 2.0672e-09 | 5.5157e-09 | 6.317e-09 | 6.5872e-09 | 6.9626e-09 | 6.2001e-09
3 | 1.9731e-12 | 9.9342e-10 | 2.486e-09 | 3.0849e-09 | 3.5642e-09 | 3.3616e-09 | 3.0773e-09
2 | 3.4815e-10 | 2.1277e-10 | 8.9927e-10 | 1.2098e-09 | 1.2673e-09 | 1.3312e-09 | 1.2397e-09
1 | 1.0844e-10 | 3.3124e-11 | 2.4283e-10 | 1.3113e-10 | 1.0967e-10 | 1.2899e-10 | 1.1038e-10
0 | -5.1425e-11 | 3.8279e-10 | -4.4271e-11 | 2.8818e-14 | -1.9183e-14 | 9.9601e-13 | -5.3209e-13
-1 | -9.7824e-13 | 7.6718e-11 | -2.0877e-11 | -4.7616e-11 | -1.2376e-10 | -2.4617e-10 | -1.0352e-10
-2 | -1.8616e-10 | -4.406e-11 | -1.0468e-10 | -2.918e-10 | -4.765e-10 | -3.3772e-10 | -3.5316e-10
-3 | 9.3029e-11 | 1.6191e-12 | -3.1604e-10 | -4.7165e-10 | -8.3838e-10 | -1.2999e-09 | -1.358e-09
-4 | -5.2772e-11 | -1.9019e-11 | -4.9501e-10 | -9.8757e-10 | -2.0665e-09 | -2.5852e-09 | -2.8869e-09
-5 | -3.9934e-13 | 7.7761e-11 | -6.4693e-10 | -2.3691e-09 | -3.5954e-09 | -4.5156e-09 | -5.174e-09
-6 | -4.1552e-11 | -4.9952e-11 | -1.2085e-09 | -3.3245e-09 | -6.2468e-09 | -7.2249e-09 | -8.8316e-09
-7 | 8.5732e-11 | -4.4261e-13 | -1.3278e-09 | -4.9274e-09 | -8.6951e-09 | -1.125e-08 | -1.3986e-08
-8 | -4.8984e-11 | 2.331e-11 | -1.7051e-09 | -6.7167e-09 | -1.1642e-08 | -1.542e-08 | -1.7199e-08
-9 | -4.3591e-13 | -4.6501e-11 | -2.0048e-09 | -9.0449e-09 | -1.5905e-08 | -2.2304e-08 | -2.2851e-08
-10 | 3.1626e-11 | -4.7385e-13 | -1.7691e-09 | -1.1146e-08 | -1.9581e-08 | -2.6103e-08 | -2.8916e-08
-11 | -6.1062e-11 | 3.9727e-11 | -2.0344e-09 | -1.3706e-08 | -2.384e-08 | -3.4587e-08 | -3.6619e-08
-12 | -5.2096e-13 | -6.203e-11 | -2.1974e-09 | -1.5694e-08 | -2.8628e-08 | -4.0718e-08 | -4.4458e-08
-13 | 4.9044e-11 | -4.9769e-13 | -1.9181e-09 | -1.758e-08 | -3.4037e-08 | -4.6036e-08 | -5.1242e-08
-14 | -6.2409e-11 | 6.278e-11 | -2.3239e-09 | -2.0987e-08 | -3.9347e-08 | -5.3222e-08 | -6.0501e-08
-15 | -5.8657e-13 | -5.5886e-11 | -2.5634e-09 | -2.4487e-08 | -4.477e-08 | -6.2165e-08 | -6.9038e-08
-16 | 7.9558e-11 | -6.0636e-13 | -2.0491e-09 | -2.7772e-08 | -5.037e-08 | -7.1148e-08 | -7.8782e-08
-17 | -5.9e-11 | 7.9491e-11 | -2.073e-09 | -2.7686e-08 | -5.6507e-08 | -8.0165e-08 | -8.666e-08
-18 | -6.0763e-13 | -5.2224e-11 | -1.8957e-09 | -2.9927e-08 | -6.191e-08 | -9.0699e-08 | -9.5857e-08
-19 | 9.332e-11 | 2.8882e-10 | -2.1498e-09 | -3.3363e-08 | -6.8568e-08 | -9.8799e-08 | -1.0597e-07
-20 | -5.6307e-11 | 5.6034e-11 | -1.8074e-09 | -3.6994e-08 | -7.4147e-08 | -1.0769e-07 | -1.1676e-07
-21 | -6.5049e-13 | -5.6391e-11 | -1.9394e-09 | -3.8162e-08 | -8.0137e-08 | -1.137e-07 | -1.3037e-07
-22 | 1.1452e-10 | -7.5456e-13 | -1.587e-09 | -3.9638e-08 | -8.6469e-08 | -1.2409e-07 | -1.411e-07
-23 | -4.2461e-11 | 1.2182e-10 | -1.8401e-09 | -4.0458e-08 | -9.3692e-08 | -1.3612e-07 | -1.502e-07
-24 | -6.8913e-13 | -5.2519e-11 | -1.9295e-09 | -4.0681e-08 | -9.8101e-08 | -1.4463e-07 | -1.624e-07
-25 | 1.2621e-10 | 3.0777e-10 | -1.603e-09 | -4.0893e-08 | -1.0142e-07 | -1.5441e-07 | -1.7281e-07
-26 | -5.7443e-11 | 4.0282e-11 | -1.7895e-09 | -3.8195e-08 | -1.0742e-07 | -1.6811e-07 | -1.8437e-07
-27 | 3.2202e-10 | -5.5086e-11 | -1.9912e-09 | -4.2707e-08 | -1.1259e-07 | -1.742e-07 | -1.9649e-07
-28 | 2.5132e-11 | 3.7338e-10 | -1.4327e-09 | -3.8864e-08 | -1.1974e-07 | -1.8766e-07 | -2.0697e-07
-29 | -5.0752e-11 | 1.6846e-11 | -2.0669e-09 | -3.9136e-08 | -1.2172e-07 | -1.9901e-07 | -2.2127e-07
-30 | 3.8257e-10 | -5.6475e-11 | -2.3537e-09 | -3.8645e-08 | -1.2774e-07 | -2.0878e-07 | -2.3362e-07
-31 | 1.8079e-11 | 3.3371e-10 | -2.3426e-09 | -4.2043e-08 | -1.3269e-07 | -2.2152e-07 | -2.4512e-07
-32 | -5.1257e-11 | 2.6866e-11 | -2.5136e-09 | -4.0052e-08 | -1.3433e-07 | -2.3172e-07 | -2.5754e-07
-33 | 3.4438e-10 | -5.5591e-11 | -2.5512e-09 | -4.0836e-08 | -1.3576e-07 | -2.4409e-07 | -2.6991e-07
-34 | 1.4178e-11 | 3.9743e-10 | -1.9988e-09 | -3.9688e-08 | -1.4081e-07 | -2.5398e-07 | -2.8268e-07
-35 | -4.465e-11 | 8.989e-12 | -2.4818e-09 | -3.8851e-08 | -1.4504e-07 | -2.6212e-07 | -2.9376e-07
-36 | 3.9316e-10 | -6.4934e-11 | -1.8213e-09 | -3.9929e-08 | -1.4799e-07 | -2.7164e-07 | -3.0787e-07
-37 | 1.5091e-11 | 3.601e-10 | -1.4466e-09 | -4.0458e-08 | -1.5448e-07 | -2.6646e-07 | -3.1994e-07
-38 | -6.123e-11 | 1.9787e-13 | -1.8998e-09 | -4.0127e-08 | -1.5558e-07 | -2.7103e-07 | -3.3007e-07
-39 | 3.7014e-10 | -5.8032e-11 | -2.1749e-09 | -3.9205e-08 | -1.5491e-07 | -2.8126e-07 | -3.4081e-07
-40 | -1.2107e-11 | 3.8801e-10 | -1.5364e-09 | -3.8862e-08 | -1.5802e-07 | -2.8834e-07 | -3.489e-07
-41 | -5.3234e-11 | 1.1076e-11 | -1.7878e-09 | -3.9389e-08 | -1.5655e-07 | -2.9725e-07 | -3.5982e-07
-42 | 3.6742e-10 | -6.5817e-11 | -2.0196e-09 | -4.0306e-08 | -1.6565e-07 | -3.0464e-07 | -3.7053e-07
-43 | 5.2689e-12 | 3.8332e-10 | -1.6604e-09 | -3.8918e-08 | -1.6968e-07 | -3.016e-07 | -3.8314e-07
-44 | -4.9026e-11 | -1.0862e-11 | -1.923e-09 | -3.9694e-08 | -1.6827e-07 | -3.0816e-07 | -3.9175e-07
-45 | 4.0295e-10 | -5.6517e-11 | -2.1112e-09 | -3.8289e-08 | -1.6999e-07 | -3.2374e-07 | -4.0027e-07
-46 | -2.4884e-11 | 3.461e-10 | -1.4032e-09 | -3.8575e-08 | -1.7085e-07 | -3.2981e-07 | -4.1157e-07
-47 | -5.8327e-11 | -1.536e-12 | -2.0777e-09 | -3.7326e-08 | -1.6916e-07 | -3.3522e-07 | -4.2057e-07
-48 | 3.0651e-10 | -5.3403e-11 | -1.9153e-09 | -3.6449e-08 | -1.6751e-07 | -3.3457e-07 | -4.2961e-07
-49 | -5.3403e-12 | 4.0901e-10 | -1.5241e-09 | -3.9022e-08 | -1.6519e-07 | -3.4149e-07 | -4.3629e-07
-50 | -5.2898e-11 | -3.216e-11 | -2.1225e-09 | -3.8586e-08 | -1.7023e-07 | -3.5059e-07 | -4.479e-07
-51 | 4.1522e-10 | -6.0809e-11 | -2.1247e-09 | -3.9058e-08 | -1.6501e-07 | -3.5747e-07 | -4.5365e-07
-52 | -3.9091e-11 | 2.8598e-10 | -1.7375e-09 | -3.7254e-08 | -1.6232e-07 | -3.5739e-07 | -4.5582e-07
-53 | -5.2393e-11 | -5.3697e-12 | -2.007e-09 | -3.8338e-08 | -1.6268e-07 | -3.6412e-07 | -4.6533e-07
-54 | 2.4563e-10 | -5.6601e-11 | -1.9044e-09 | -3.8499e-08 | -1.6424e-07 | -3.6202e-07 | -4.7471e-07
-55 | -2.5035e-11 | 4.108e-10 | -1.8777e-09 | -3.5125e-08 | -1.6505e-07 | -3.6613e-07 | -4.814e-07
-56 | -5.7359e-11 | -3.9672e-11 | -1.9795e-09 | -3.5131e-08 | -1.664e-07 | -3.678e-07 | -4.859e-07
-57 | 3.9007e-10 | -5.4244e-11 | -1.7963e-09 | -3.6933e-08 | -1.6798e-07 | -3.7346e-07 | -4.9564e-07
-58 | -4.005e-11 | 2.1876e-10 | -1.5957e-09 | -3.6798e-08 | -1.6777e-07 | -3.7749e-07 | -4.9803e-07
-59 | -6.1735e-11 | -3.5775e-11 | -2.0246e-09 | -3.697e-08 | -1.6746e-07 | -3.7314e-07 | -5.0792e-07
-60 | 1.9434e-10 | -6.8174e-11 | -2.7133e-09 | -3.5552e-08 | -1.7074e-07 | -3.797e-07 | -5.047e-07
-61 | -5.1265e-11 | 3.5994e-10 | -2.7996e-09 | -3.5723e-08 | -1.6816e-07 | -3.7895e-07 | -5.0897e-07
-62 | -6.3419e-11 | -5.7379e-11 | -1.994e-09 | -3.7298e-08 | -1.6642e-07 | -3.808e-07 | -5.1199e-07
-63 | 3.1994e-10 | -5.9631e-11 | -2.0968e-09 | -3.6004e-08 | -1.6949e-07 | -3.8164e-07 | -5.1901e-07
-64 | -6.091e-11 | 1.6443e-10 | -2.0311e-09 | -3.4599e-08 | -1.7245e-07 | -3.845e-07 | -5.2779e-07
-65 | -5.6517e-11 | -4.9375e-11 | -2.733e-09 | -3.7616e-08 | -1.73e-07 | -3.8972e-07 | -5.3532e-07
-66 | 1.6707e-10 | -6.0852e-11 | -2.2789e-09 | -3.8319e-08 | -1.7188e-07 | -3.8802e-07 | -5.3845e-07
-67 | -6.7289e-11 | 2.6818e-10 | -2.3147e-09 | -3.8294e-08 | -1.7239e-07 | -3.94e-07 | -5.4351e-07
-68 | -5.5886e-11 | -5.4194e-11 | -2.2445e-09 | -3.9961e-08 | -1.7997e-07 | -3.9496e-07 | -5.436e-07
-69 | 1.9644e-10 | -5.7611e-11 | -1.9799e-09 | -4.0168e-08 | -1.7846e-07 | -3.9498e-07 | -5.4481e-07
-70 | -6.3544e-11 | 1.5588e-10 | -2.1813e-09 | -3.8156e-08 | -1.7581e-07 | -3.9987e-07 | -5.5102e-07
-71 | -5.5928e-11 | -8.235e-11 | -2.212e-09 | -4.3556e-08 | -1.8033e-07 | -3.9431e-07 | -5.5044e-07
-72 | 1.0992e-10 | -5.8916e-11 | -2.1685e-09 | -4.0806e-08 | -1.765e-07 | -3.9371e-07 | -5.6183e-07
-73 | -8.7089e-11 | 1.4633e-10 | -2.2561e-09 | -4.1552e-08 | -1.803e-07 | -3.9453e-07 | -5.7024e-07
-74 | -6.9016e-11 | -5.7809e-11 | -1.943e-09 | -4.0197e-08 | -1.7522e-07 | -3.9368e-07 | -5.6499e-07
-75 | 5.5905e-11 | -6.7627e-11 | -1.9316e-09 | -4.1173e-08 | -1.7777e-07 | -3.9879e-07 | -5.6412e-07
-76 | -6.0102e-11 | 9.0709e-11 | -2.3562e-09 | -4.2973e-08 | -1.7919e-07 | -4.0136e-07 | -5.6644e-07
-77 | -5.9252e-11 | -9.8169e-11 | -2.1925e-09 | -4.0952e-08 | -1.8181e-07 | -3.9808e-07 | -5.8758e-07
-78 | 4.4076e-11 | -6.3671e-11 | -2.1545e-09 | -4.059e-08 | -1.8418e-07 | -3.9298e-07 | -5.7668e-07
-79 | -9.4432e-11 | -3.1341e-11 | -2.3058e-09 | -4.164e-08 | -1.8139e-07 | -3.9386e-07 | -5.7246e-07
-80 | -5.8663e-11 | -7.7099e-11 | -2.3358e-09 | -4.3077e-08 | -1.8395e-07 | -3.9407e-07 | -5.8192e-07
-80 | 1.4508e-11 | 1.6954e-12 | -2.3263e-09 | -4.5103e-08 | -1.8135e-07 | -3.9498e-07 | -5.8509e-07
-79 | -3.3077e-10 | -3.6278e-10 | -2.2226e-09 | -4.7075e-08 | -1.8066e-07 | -3.9045e-07 | -5.7776e-07
-78 | -1.572e-10 | -1.5345e-10 | -2.2479e-09 | -4.515e-08 | -1.7859e-07 | -3.9173e-07 | -5.7777e-07
-77 | -6.4681e-11 | -7.3224e-11 | -2.2133e-09 | -4.5173e-08 | -1.7688e-07 | -3.9229e-07 | -5.6458e-07
-76 | 8.085e-11 | 1.6026e-10 | -2.0725e-09 | -4.1733e-08 | -1.7164e-07 | -3.8911e-07 | -5.6203e-07
-75 | -1.6012e-10 | -1.5261e-10 | -1.8397e-09 | -4.2238e-08 | -1.7616e-07 | -3.9156e-07 | -5.5411e-07
-74 | -5.7106e-11 | -7.2256e-11 | -2.0426e-09 | -4.2603e-08 | -1.7704e-07 | -3.8845e-07 | -5.6245e-07
-73 | 1.9285e-10 | 2.7241e-11 | -1.996e-09 | -4.2084e-08 | -1.7855e-07 | -3.9004e-07 | -5.5798e-07
-72 | -1.5194e-10 | -1.5904e-10 | -1.8579e-09 | -4.3233e-08 | -1.7674e-07 | -3.9343e-07 | -5.5249e-07
-71 | -6.6659e-11 | -5.4244e-11 | -1.792e-09 | -4.6969e-08 | -1.7861e-07 | -3.8847e-07 | -5.5138e-07
-70 | 9.274e-11 | 2.6773e-10 | -1.8202e-09 | -4.6808e-08 | -1.7565e-07 | -3.9385e-07 | -5.4301e-07
-69 | -1.4891e-10 | -1.4759e-10 | -1.7655e-09 | -3.9452e-08 | -1.7685e-07 | -3.847e-07 | -5.3629e-07
-68 | -5.5633e-11 | -6.5733e-11 | -1.7179e-09 | -4.0425e-08 | -1.7546e-07 | -3.7919e-07 | -5.3199e-07
-67 | 3.1676e-10 | 1.6963e-10 | -1.893e-09 | -4.0078e-08 | -1.7459e-07 | -3.7983e-07 | -5.3062e-07
-66 | -1.4469e-10 | -1.5161e-10 | -1.8141e-09 | -3.9436e-08 | -1.7612e-07 | -3.7767e-07 | -5.2509e-07
-65 | -5.8579e-11 | -6.1357e-11 | -1.689e-09 | -4.0075e-08 | -1.7349e-07 | -3.8041e-07 | -5.1901e-07
-64 | 1.7982e-10 | 3.2802e-10 | -1.9387e-09 | -3.9952e-08 | -1.718e-07 | -3.8199e-07 | -5.0828e-07
-63 | -1.4052e-10 | -1.6023e-10 | -1.7945e-09 | -4.1e-08 | -1.7114e-07 | -3.7911e-07 | -5.0878e-07
-62 | -6.1188e-11 | -4.9026e-11 | -1.6205e-09 | -4.0229e-08 | -1.7222e-07 | -3.7862e-07 | -4.909e-07
-61 | 3.8563e-10 | 2.9908e-10 | -1.8493e-09 | -4.0375e-08 | -1.7299e-07 | -3.7595e-07 | -4.9244e-07
-60 | -1.5634e-10 | -1.5916e-10 | -1.5922e-09 | -4.1177e-08 | -1.7223e-07 | -3.7374e-07 | -4.8603e-07
-59 | -5.8116e-11 | -4.7301e-11 | -1.4896e-09 | -4.134e-08 | -1.7376e-07 | -3.6863e-07 | -4.8744e-07
-58 | 2.9937e-10 | 3.0903e-10 | -1.8108e-09 | -3.6323e-08 | -1.698e-07 | -3.6698e-07 | -4.8441e-07
-57 | -1.4819e-10 | -1.4898e-10 | -1.6047e-09 | -4.1631e-08 | -1.6649e-07 | -3.608e-07 | -4.7432e-07
-56 | -5.0667e-11 | -5.5381e-11 | -1.3378e-09 | -4.4936e-08 | -1.727e-07 | -3.593e-07 | -4.6417e-07
-55 | 3.654e-10 | 3.8666e-10 | -1.8071e-09 | -4.1256e-08 | -1.7088e-07 | -3.5197e-07 | -4.6254e-07
-54 | -1.4449e-10 | -1.496e-10 | -1.8369e-09 | -4.1513e-08 | -1.7225e-07 | -3.4823e-07 | -4.5522e-07
-53 | -5.7611e-11 | -5.1046e-11 | -1.387e-09 | -4.2096e-08 | -1.7215e-07 | -3.4764e-07 | -4.4174e-07
-52 | 3.8441e-10 | 3.0627e-10 | -1.7441e-09 | -4.3394e-08 | -1.6639e-07 | -3.4169e-07 | -4.3082e-07
-51 | -1.5823e-10 | -1.4021e-10 | -1.7481e-09 | -4.2547e-08 | -1.6684e-07 | -3.3486e-07 | -4.3029e-07
-50 | -6.6491e-11 | -5.1551e-11 | -1.385e-09 | -4.0979e-08 | -1.6159e-07 | -3.2623e-07 | -4.2096e-07
-49 | 3.3012e-10 | 4.3768e-10 | -1.756e-09 | -4.1977e-08 | -1.6787e-07 | -3.1741e-07 | -4.0955e-07
-48 | -1.3866e-10 | -1.438e-10 | -1.8329e-09 | -4.1814e-08 | -1.6576e-07 | -3.1355e-07 | -4.0583e-07
-47 | -6.3966e-11 | -5.82e-11 | -1.4793e-09 | -4.1871e-08 | -1.6853e-07 | -3.0866e-07 | -3.9336e-07
-46 | 4.3102e-10 | 3.3562e-10 | -1.9146e-09 | -4.1904e-08 | -1.6795e-07 | -3.0407e-07 | -3.9224e-07
-45 | -1.5443e-10 | -1.3352e-10 | -1.7287e-09 | -4.0241e-08 | -1.6457e-07 | -2.9636e-07 | -3.8065e-07
-44 | -5.2729e-11 | -5.0162e-11 | -1.2577e-09 | -4.0701e-08 | -1.6693e-07 | -2.9421e-07 | -3.7217e-07
-43 | 3.4301e-10 | 4.3818e-10 | -1.8063e-09 | -4.1232e-08 | -1.6753e-07 | -2.8639e-07 | -3.5991e-07
-42 | -1.4233e-10 | -1.4432e-10 | -1.7244e-09 | -4.129e-08 | -1.6688e-07 | -2.782e-07 | -3.4592e-07
-41 | -5.4118e-11 | -4.7637e-11 | -1.4099e-09 | -4.3423e-08 | -1.6246e-07 | -2.7458e-07 | -3.3731e-07
-40 | 4.3089e-10 | 3.5603e-10 | -1.7798e-09 | -4.2742e-08 | -1.5813e-07 | -2.6776e-07 | -3.2594e-07
-39 | -1.3585e-10 | -1.3632e-10 | -1.6161e-09 | -4.2737e-08 | -1.5737e-07 | -2.5813e-07 | -3.113e-07
-38 | -4.9194e-11 | -5.5802e-11 | -1.2003e-09 | -4.0586e-08 | -1.5405e-07 | -2.534e-07 | -2.9985e-07
-37 | 3.5388e-10 | 4.0276e-10 | -1.7168e-09 | -3.8591e-08 | -1.5244e-07 | -2.456e-07 | -2.8592e-07
-36 | -1.3701e-10 | -1.3451e-10 | -1.8062e-09 | -3.8927e-08 | -1.4882e-07 | -2.4021e-07 | -2.7167e-07
-35 | -5.517e-11 | -5.0541e-11 | -1.3351e-09 | -3.9213e-08 | -1.4829e-07 | -2.2847e-07 | -2.6068e-07
-34 | 3.8746e-10 | 3.4888e-10 | -1.8338e-09 | -3.879e-08 | -1.4597e-07 | -2.1976e-07 | -2.538e-07
-33 | -1.3282e-10 | -1.3625e-10 | -1.7841e-09 | -3.8461e-08 | -1.4102e-07 | -2.0981e-07 | -2.4227e-07
-32 | -6.0094e-11 | -5.1762e-11 | -1.345e-09 | -3.7503e-08 | -1.39e-07 | -2.0304e-07 | -2.2927e-07
-31 | 3.3943e-10 | 3.5952e-10 | -1.7486e-09 | -3.7925e-08 | -1.3631e-07 | -1.949e-07 | -2.1824e-07
-30 | -1.4319e-10 | -1.3109e-10 | -1.6293e-09 | -3.6891e-08 | -1.3136e-07 | -1.8537e-07 | -2.0689e-07
-29 | -4.8058e-11 | -5.1046e-11 | -1.238e-09 | -3.7586e-08 | -1.2898e-07 | -1.7533e-07 | -1.9704e-07
-28 | 3.387e-10 | 3.3467e-10 | -1.6813e-09 | -3.6755e-08 | -1.2184e-07 | -1.6538e-07 | -1.837e-07
-27 | -1.24e-10 | -1.3299e-10 | -1.6671e-09 | -3.739e-08 | -1.1505e-07 | -1.5698e-07 | -1.74e-07
-26 | -5.3866e-11 | -5.4076e-11 | -1.2365e-09 | -3.6599e-08 | -1.0857e-07 | -1.4672e-07 | -1.6271e-07
-25 | 3.2026e-10 | 3.0924e-10 | -1.5705e-09 | -3.7959e-08 | -1.0292e-07 | -1.3794e-07 | -1.4949e-07
-24 | -1.3321e-10 | -1.2234e-10 | -1.4256e-09 | -3.5154e-08 | -9.8626e-08 | -1.2788e-07 | -1.37e-07
-23 | -5.1677e-11 | -5.2098e-11 | -1.2937e-09 | -3.3579e-08 | -9.2458e-08 | -1.2041e-07 | -1.2797e-07
-22 | 3.0102e-10 | 3.0547e-10 | -1.5029e-09 | -3.1642e-08 | -8.6664e-08 | -1.1031e-07 | -1.1804e-07
-21 | -1.1677e-10 | -1.3842e-10 | -1.5994e-09 | -3.1353e-08 | -7.9729e-08 | -1.0159e-07 | -1.0683e-07
-20 | -5.3277e-11 | -4.2587e-11 | -1.1767e-09 | -2.9304e-08 | -7.5475e-08 | -9.243e-08 | -9.8713e-08
-19 | -9.5179e-14 | -1.2449e-13 | -1.5144e-09 | -2.7314e-08 | -6.8405e-08 | -8.4831e-08 | -8.9788e-08
-18 | 1.1675e-11 | 7.4074e-12 | -1.4884e-09 | -2.6507e-08 | -6.2906e-08 | -7.4905e-08 | -8.0071e-08
-17 | -1.1025e-10 | -1.314e-10 | -1.08e-09 | -2.3923e-08 | -5.6831e-08 | -6.812e-08 | -6.9475e-08
-16 | -5.6222e-11 | -4.9826e-11 | -1.5505e-09 | -2.334e-08 | -4.9559e-08 | -6.0859e-08 | -6.1743e-08
-15 | -1.9185e-13 | -2.2456e-13 | -1.5175e-09 | -1.895e-08 | -4.4324e-08 | -5.3192e-08 | -5.376e-08
-14 | -6.2187e-11 | -5.4319e-11 | -1.1516e-09 | -1.6716e-08 | -3.8059e-08 | -4.6035e-08 | -4.6363e-08
-13 | -1.1338e-10 | -1.2034e-10 | -1.5836e-09 | -1.483e-08 | -3.1896e-08 | -3.8621e-08 | -3.8286e-08
-12 | -5.1972e-11 | -4.9742e-11 | -1.444e-09 | -1.2066e-08 | -2.69e-08 | -3.1343e-08 | -3.1778e-08
-11 | -9.6941e-14 | -1.0789e-13 | -1.2271e-09 | -1.0574e-08 | -2.2323e-08 | -2.5912e-08 | -2.6225e-08
-10 | -1.3216e-10 | -1.2728e-10 | -1.4447e-09 | -8.1161e-09 | -1.6748e-08 | -2.0753e-08 | -2.0947e-08
-9 | -1.1539e-10 | -1.3157e-10 | -1.3224e-09 | -6.2498e-09 | -1.3927e-08 | -1.6155e-08 | -1.6151e-08
-8 | -5.3066e-11 | -4.8016e-11 | -9.6978e-10 | -4.5176e-09 | -9.459e-09 | -1.1505e-08 | -1.2302e-08
-7 | -3.1875e-14 | -2.6504e-14 | -9.3914e-10 | -3.1496e-09 | -6.9726e-09 | -8.3537e-09 | -7.9466e-09
-6 | -2.8359e-10 | -3.2946e-10 | -7.8462e-10 | -2.383e-09 | -4.7086e-09 | -5.4872e-09 | -5.4951e-09
-5 | -1.2031e-10 | -1.0678e-10 | -4.3877e-10 | -1.3577e-09 | -3.033e-09 | -3.3906e-09 | -3.2082e-09
-4 | -4.6796e-11 | -4.6754e-11 | -4.2803e-10 | -6.6324e-10 | -1.5428e-09 | -2.0653e-09 | -1.8402e-09
-3 | 1.5916e-12 | 5.6743e-13 | -2.1294e-10 | -4.29e-10 | -8.1592e-10 | -7.8538e-10 | -9.0287e-10
-2 | 1.6825e-10 | 1.7706e-10 | -4.6641e-11 | -1.8554e-10 | -3.2732e-10 | -2.7552e-10 | -3.386e-10
-1 | -8.7362e-11 | -8.9361e-11 | -1.2002e-10 | -4.4807e-11 | -7.6393e-11 | -1.3332e-10 | -1.7105e-10
0 | -5.0415e-11 | -5.7148e-11 | -4.688e-11 | 8.0338e-12 | -1.1098e-10 | -4.6501e-11 | -4.8479e-11
1 | 2.1255e-12 | 4.312e-11 | 1.9241e-10 | 1.6118e-10 | 1.0706e-10 | 1.8301e-10 | 1.7741e-10
2 | 1.1379e-11 | 3.3593e-10 | 1.0856e-09 | 1.2496e-09 | 8.7605e-10 | 1.092e-09 | 9.8429e-10
3 | -4.2503e-11 | 1.1612e-09 | 3.1408e-09 | 3.7139e-09 | 3.8492e-09 | 3.0973e-09 | 3.296e-09
4 | 2.1642e-12 | 2.5467e-09 | 5.8132e-09 | 7.0324e-09 | 7.2115e-09 | 6.4123e-09 | 6.4934e-09
5 | 1.8181e-12 | 4.708e-09 | 9.3447e-09 | 1.1348e-08 | 1.0973e-08 | 9.965e-09 | 1.0167e-08
6 | -4.4102e-11 | 7.4462e-09 | 1.3786e-08 | 1.5839e-08 | 1.6458e-08 | 1.4267e-08 | 1.4481e-08
7 | 2.2279e-12 | 1.0381e-08 | 1.8732e-08 | 2.0746e-08 | 2.175e-08 | 1.981e-08 | 1.9469e-08
8 | -3.3225e-11 | 1.4134e-08 | 2.4497e-08 | 2.6776e-08 | 2.7951e-08 | 2.5841e-08 | 2.5353e-08
9 | -3.96e-11 | 1.8468e-08 | 3.0105e-08 | 3.3004e-08 | 3.4653e-08 | 3.2814e-08 | 3.1398e-08
10 | -2.5042e-10 | 2.3332e-08 | 3.721e-08 | 4.0352e-08 | 4.2639e-08 | 4.0269e-08 | 3.8897e-08