## Data
GateV(1) | DrainI(1) | DrainV(1) | GateV(2) | DrainI(2) | DrainV(2) | GateV(3) | DrainI(3) | DrainV(3) | GateV(4) | DrainI(4) | DrainV(4) | GateV(5) | DrainI(5) | DrainV(5) | GateV(6) | DrainI(6) | DrainV(6) | GateV(7) | DrainI(7) | DrainV(7)
10 | 2.2836e-12 | 10 | 0 | 9.2579e-09 | 10 | -10 | 1.8926e-08 | 10 | -20 | 1.6868e-08 | 10 | -30 | 2.332e-08 | 10 | -40 | 2.3281e-08 | 10 | -50 | 2.942e-08 | 10
10 | -1.8468e-11 | 9 | 0 | 6.2491e-09 | 9 | -10 | 1.4815e-08 | 9 | -20 | 1.1394e-08 | 9 | -30 | 1.7217e-08 | 9 | -40 | 1.7823e-08 | 9 | -50 | 2.1793e-08 | 9
10 | 1.302e-10 | 8 | 0 | 4.2218e-09 | 8 | -10 | 1.0645e-08 | 8 | -20 | 7.9662e-09 | 8 | -30 | 1.2869e-08 | 8 | -40 | 1.4069e-08 | 8 | -50 | 1.3808e-08 | 8
10 | -3.8884e-11 | 7 | 0 | 2.5374e-09 | 7 | -10 | 7.3554e-09 | 7 | -20 | 5.0671e-09 | 7 | -30 | 9.0624e-09 | 7 | -40 | 9.3991e-09 | 7 | -50 | 9.1132e-09 | 7
10 | 1.9925e-12 | 6 | 0 | 1.5833e-09 | 6 | -10 | 5.0815e-09 | 6 | -20 | 2.9829e-09 | 6 | -30 | 4.2161e-09 | 6 | -40 | 6.7759e-09 | 6 | -50 | 5.8594e-09 | 6
10 | 2.5252e-10 | 5 | 0 | 9.8731e-10 | 5 | -10 | 3.422e-09 | 5 | -20 | 1.8999e-09 | 5 | -30 | 4.3604e-09 | 5 | -40 | 4.3823e-09 | 5 | -50 | 3.686e-09 | 5
10 | 1.1421e-10 | 4 | 0 | 4.2584e-10 | 4 | -10 | 2.2329e-09 | 4 | -20 | 6.5288e-10 | 4 | -30 | 2.4634e-09 | 4 | -40 | 2.577e-09 | 4 | -50 | 1.799e-09 | 4
10 | -4.5028e-11 | 3 | 0 | 2.2559e-10 | 3 | -10 | 8.9587e-10 | 3 | -20 | 2.284e-10 | 3 | -30 | 1.5435e-09 | 3 | -40 | 1.5019e-09 | 3 | -50 | 9.9711e-10 | 3
10 | 1.6385e-12 | 2 | 0 | 1.0575e-10 | 2 | -10 | 3.9186e-10 | 2 | -20 | 1.5522e-10 | 2 | -30 | 1.1863e-10 | 2 | -40 | 4.1734e-10 | 2 | -50 | 2.7598e-10 | 2
10 | -1.7999e-11 | 1 | 0 | -2.5586e-11 | 1 | -10 | 1.1498e-10 | 1 | -20 | -3.6149e-11 | 1 | -30 | 6.3802e-11 | 1 | -40 | 1.0394e-10 | 1 | -50 | 8.0988e-11 | 1
10 | -4.2251e-11 | 0 | 0 | -1.1192e-13 | 0 | -10 | -5.6896e-11 | 0 | -20 | 5.0828e-13 | 0 | -30 | 1.0494e-10 | 0 | -40 | 1.0323e-10 | 0 | -50 | 1.013e-10 | 0
10 | -3.389e-13 | -1 | 0 | -2.9584e-12 | -1 | -10 | -9.9542e-12 | -1 | -20 | -1.073e-10 | -1 | -30 | -9.2035e-11 | -1 | -40 | -1.2835e-10 | -1 | -50 | -1.3496e-10 | -1
10 | -2.1298e-10 | -2 | 0 | -4.9405e-11 | -2 | -10 | -4.2432e-11 | -2 | -20 | 4.2841e-12 | -2 | -30 | -1.8756e-10 | -2 | -40 | -4.8679e-10 | -2 | -50 | -3.5967e-10 | -2
10 | 9.762e-11 | -3 | 0 | 5.1538e-13 | -3 | -10 | -1.7889e-10 | -3 | -20 | -2.7207e-10 | -3 | -30 | -4.865e-10 | -3 | -40 | -9.5986e-10 | -3 | -50 | -8.6821e-10 | -3
10 | -5.2856e-11 | -4 | 0 | 8.6349e-12 | -4 | -10 | -2.655e-10 | -4 | -20 | -4.2898e-10 | -4 | -30 | -1.2639e-09 | -4 | -40 | -2.0856e-09 | -4 | -50 | -1.9879e-09 | -4
10 | -4.1452e-13 | -5 | 0 | 5.0849e-11 | -5 | -10 | -3.0691e-10 | -5 | -20 | -9.503e-10 | -5 | -30 | -2.1057e-09 | -5 | -40 | -3.4927e-09 | -5 | -50 | -3.3694e-09 | -5
10 | 8.7408e-12 | -6 | 0 | -4.8395e-11 | -6 | -10 | -7.4355e-10 | -6 | -20 | -1.8837e-09 | -6 | -30 | -3.4186e-09 | -6 | -40 | -5.1458e-09 | -6 | -50 | -5.6831e-09 | -6
10 | -4.8605e-11 | -7 | 0 | -9.3373e-13 | -7 | -10 | -8.0601e-10 | -7 | -20 | -2.6265e-09 | -7 | -30 | -4.8596e-09 | -7 | -40 | -7.4239e-09 | -7 | -50 | -8.3941e-09 | -7
10 | -4.7379e-13 | -8 | 0 | 9.4267e-12 | -8 | -10 | -1.0488e-09 | -8 | -20 | -3.8855e-09 | -8 | -30 | -6.4674e-09 | -8 | -40 | -9.959e-09 | -8 | -50 | -1.1291e-08 | -8
10 | 1.9257e-11 | -9 | 0 | -5.1719e-11 | -9 | -10 | -1.3327e-09 | -9 | -20 | -5.059e-09 | -9 | -30 | -8.2968e-09 | -9 | -40 | -1.3101e-08 | -9 | -50 | -1.4808e-08 | -9
10 | -3.2698e-11 | -10 | 0 | -1.0002e-12 | -10 | -10 | -1.1805e-09 | -10 | -20 | -6.0565e-09 | -10 | -30 | -1.0765e-08 | -10 | -40 | -1.4533e-08 | -10 | -50 | -1.844e-08 | -10
10 | -5.6412e-13 | -11 | 0 | 2.8373e-11 | -11 | -10 | -1.4391e-09 | -11 | -20 | -7.3107e-09 | -11 | -30 | -1.3204e-08 | -11 | -40 | -1.8172e-08 | -11 | -50 | -2.4056e-08 | -11
10 | 4.1999e-11 | -12 | 0 | -5.1804e-11 | -12 | -10 | -1.548e-09 | -12 | -20 | -8.4782e-09 | -12 | -30 | -1.5424e-08 | -12 | -40 | -2.2055e-08 | -12 | -50 | -2.8117e-08 | -12
10 | -5.0836e-11 | -13 | 0 | -9.8196e-13 | -13 | -10 | -1.1981e-09 | -13 | -20 | -9.4351e-09 | -13 | -30 | -1.7807e-08 | -13 | -40 | -2.6247e-08 | -13 | -50 | -3.3672e-08 | -13
10 | -5.5044e-13 | -14 | 0 | 3.6112e-11 | -14 | -10 | -1.3058e-09 | -14 | -20 | -1.1378e-08 | -14 | -30 | -1.9552e-08 | -14 | -40 | -3.061e-08 | -14 | -50 | -4.0636e-08 | -14
10 | 6.7699e-11 | -15 | 0 | -5.6138e-11 | -15 | -10 | -1.466e-09 | -15 | -20 | -1.3042e-08 | -15 | -30 | -2.3599e-08 | -15 | -40 | -3.4796e-08 | -15 | -50 | -4.6214e-08 | -15
10 | -5.5928e-11 | -16 | 0 | -1.0905e-12 | -16 | -10 | -1.0941e-09 | -16 | -20 | -1.2464e-08 | -16 | -30 | -2.638e-08 | -16 | -40 | -4.2552e-08 | -16 | -50 | -5.0519e-08 | -16
10 | -6.634e-13 | -17 | 0 | 5.6404e-11 | -17 | -10 | -1.3849e-09 | -17 | -20 | -1.3626e-08 | -17 | -30 | -2.9311e-08 | -17 | -40 | -4.4556e-08 | -17 | -50 | -5.5707e-08 | -17
10 | 8.0459e-11 | -18 | 0 | -5.9589e-11 | -18 | -10 | -1.5047e-09 | -18 | -20 | -1.4385e-08 | -18 | -30 | -3.263e-08 | -18 | -40 | -4.8408e-08 | -18 | -50 | -6.3174e-08 | -18
10 | -4.9152e-11 | -19 | 0 | 2.8499e-10 | -19 | -10 | -1.064e-09 | -19 | -20 | -1.504e-08 | -19 | -30 | -3.5272e-08 | -19 | -40 | -5.4324e-08 | -19 | -50 | -7.095e-08 | -19
10 | 2.9313e-10 | -20 | 0 | 3.0031e-11 | -20 | -10 | -1.3105e-09 | -20 | -20 | -1.6144e-08 | -20 | -30 | -3.7823e-08 | -20 | -40 | -6.3868e-08 | -20 | -50 | -8.1568e-08 | -20
10 | 3.8519e-11 | -21 | 0 | -6.0978e-11 | -21 | -10 | -1.4806e-09 | -21 | -20 | -1.6209e-08 | -21 | -30 | -4.2049e-08 | -21 | -40 | -6.8818e-08 | -21 | -50 | -9.0863e-08 | -21
10 | -5.0709e-11 | -22 | 0 | -1.0871e-12 | -22 | -10 | -1.1654e-09 | -22 | -20 | -1.5818e-08 | -22 | -30 | -4.3727e-08 | -22 | -40 | -7.3214e-08 | -22 | -50 | -1.0063e-07 | -22
10 | 3.0467e-10 | -23 | 0 | 1.0185e-10 | -23 | -10 | -1.4411e-09 | -23 | -20 | -1.554e-08 | -23 | -30 | -4.6613e-08 | -23 | -40 | -7.8423e-08 | -23 | -50 | -1.0615e-07 | -23
10 | 3.9424e-11 | -24 | 0 | -5.7653e-11 | -24 | -10 | -1.4298e-09 | -24 | -20 | -1.5722e-08 | -24 | -30 | -5.0323e-08 | -24 | -40 | -8.3843e-08 | -24 | -50 | -1.1473e-07 | -24
10 | -5.5886e-11 | -25 | 0 | 3.038e-10 | -25 | -10 | -1.081e-09 | -25 | -20 | -1.5556e-08 | -25 | -30 | -5.2266e-08 | -25 | -40 | -8.7237e-08 | -25 | -50 | -1.2372e-07 | -25
10 | 3.4896e-10 | -26 | 0 | 3.1087e-11 | -26 | -10 | -1.4076e-09 | -26 | -20 | -1.5622e-08 | -26 | -30 | -5.4662e-08 | -26 | -40 | -9.2982e-08 | -26 | -50 | -1.3074e-07 | -26
10 | 2.1277e-11 | -27 | 0 | -5.4371e-11 | -27 | -10 | -1.4775e-09 | -27 | -20 | -1.6024e-08 | -27 | -30 | -5.7289e-08 | -27 | -40 | -9.8798e-08 | -27 | -50 | -1.3883e-07 | -27
10 | -4.6164e-11 | -28 | 0 | 3.6281e-10 | -28 | -10 | -1.1824e-09 | -28 | -20 | -1.5955e-08 | -28 | -30 | -5.7596e-08 | -28 | -40 | -1.0403e-07 | -28 | -50 | -1.4813e-07 | -28
10 | 3.2866e-10 | -29 | 0 | 1.5445e-11 | -29 | -10 | -1.5133e-09 | -29 | -20 | -1.672e-08 | -29 | -30 | -6.0251e-08 | -29 | -40 | -1.0966e-07 | -29 | -50 | -1.5973e-07 | -29
10 | 2.6353e-11 | -30 | 0 | -4.9573e-11 | -30 | -10 | -1.5364e-09 | -30 | -20 | -1.7153e-08 | -30 | -30 | -6.0399e-08 | -30 | -40 | -1.1572e-07 | -30 | -50 | -1.6294e-07 | -30
10 | -4.9742e-11 | -31 | 0 | 3.2977e-10 | -31 | -10 | -1.2367e-09 | -31 | -20 | -1.7124e-08 | -31 | -30 | -6.0508e-08 | -31 | -40 | -1.1889e-07 | -31 | -50 | -1.7395e-07 | -31
10 | 3.8975e-10 | -32 | 0 | 5.9043e-12 | -32 | -10 | -1.4745e-09 | -32 | -20 | -1.7052e-08 | -32 | -30 | -6.144e-08 | -32 | -40 | -1.2769e-07 | -32 | -50 | -1.8416e-07 | -32
10 | 3.2826e-12 | -33 | 0 | -4.8816e-11 | -33 | -10 | -1.5638e-09 | -33 | -20 | -1.7416e-08 | -33 | -30 | -6.2013e-08 | -33 | -40 | -1.3163e-07 | -33 | -50 | -1.9583e-07 | -33
10 | -4.5323e-11 | -34 | 0 | 3.8075e-10 | -34 | -10 | -1.1607e-09 | -34 | -20 | -1.7483e-08 | -34 | -30 | -6.3312e-08 | -34 | -40 | -1.3609e-07 | -34 | -50 | -1.9641e-07 | -34
10 | 3.4747e-10 | -35 | 0 | 1.1409e-11 | -35 | -10 | -1.4947e-09 | -35 | -20 | -1.8005e-08 | -35 | -30 | -6.1439e-08 | -35 | -40 | -1.4144e-07 | -35 | -50 | -2.0605e-07 | -35
10 | 1.2023e-11 | -36 | 0 | -6.4134e-11 | -36 | -10 | -1.5312e-09 | -36 | -20 | -1.7896e-08 | -36 | -30 | -6.2728e-08 | -36 | -40 | -1.438e-07 | -36 | -50 | -2.1768e-07 | -36
10 | -5.0499e-11 | -37 | 0 | 3.6586e-10 | -37 | -10 | -1.3574e-09 | -37 | -20 | -1.7987e-08 | -37 | -30 | -6.2535e-08 | -37 | -40 | -1.4545e-07 | -37 | -50 | -2.2395e-07 | -37
10 | 4.1835e-10 | -38 | 0 | -1.1148e-11 | -38 | -10 | -1.5494e-09 | -38 | -20 | -1.7701e-08 | -38 | -30 | -6.4514e-08 | -38 | -40 | -1.5331e-07 | -38 | -50 | -2.3563e-07 | -38
10 | -8.9209e-13 | -39 | 0 | -6.9226e-11 | -39 | -10 | -1.5033e-09 | -39 | -20 | -1.824e-08 | -39 | -30 | -6.4228e-08 | -39 | -40 | -1.5882e-07 | -39 | -50 | -2.3985e-07 | -39
10 | -6.1735e-11 | -40 | 0 | 3.5732e-10 | -40 | -10 | -1.0916e-09 | -40 | -20 | -1.7668e-08 | -40 | -30 | -6.8324e-08 | -40 | -40 | -1.6028e-07 | -40 | -50 | -2.4681e-07 | -40
10 | 3.5809e-10 | -41 | 0 | 4.0569e-12 | -41 | -10 | -1.4586e-09 | -41 | -20 | -1.7705e-08 | -41 | -30 | -6.7591e-08 | -41 | -40 | -1.5464e-07 | -41 | -50 | -2.5485e-07 | -41
10 | -6.8342e-12 | -42 | 0 | -6.3503e-11 | -42 | -10 | -1.5088e-09 | -42 | -20 | -1.8377e-08 | -42 | -30 | -6.6915e-08 | -42 | -40 | -1.6382e-07 | -42 | -50 | -2.6176e-07 | -42
10 | -5.395e-11 | -43 | 0 | 4.0314e-10 | -43 | -10 | -1.187e-09 | -43 | -20 | -1.7941e-08 | -43 | -30 | -6.4926e-08 | -43 | -40 | -1.6482e-07 | -43 | -50 | -2.6986e-07 | -43
10 | 4.106e-10 | -44 | 0 | -1.9295e-11 | -44 | -10 | -1.4742e-09 | -44 | -20 | -1.8503e-08 | -44 | -30 | -6.0631e-08 | -44 | -40 | -1.5931e-07 | -44 | -50 | -2.7862e-07 | -44
10 | -1.5356e-11 | -45 | 0 | -5.618e-11 | -45 | -10 | -1.5492e-09 | -45 | -20 | -1.881e-08 | -45 | -30 | -6.079e-08 | -45 | -40 | -1.6563e-07 | -45 | -50 | -2.8068e-07 | -45
10 | -4.8563e-11 | -46 | 0 | 3.1625e-10 | -46 | -10 | -1.2279e-09 | -46 | -20 | -1.8412e-08 | -46 | -30 | -6.0894e-08 | -46 | -40 | -1.66e-07 | -46 | -50 | -2.8456e-07 | -46
10 | 3.6139e-10 | -47 | 0 | -9.1867e-12 | -47 | -10 | -1.5224e-09 | -47 | -20 | -1.8304e-08 | -47 | -30 | -6.3956e-08 | -47 | -40 | -1.6504e-07 | -47 | -50 | -2.911e-07 | -47
10 | -2.7657e-11 | -48 | 0 | -6.0894e-11 | -48 | -10 | -1.5801e-09 | -48 | -20 | -1.7077e-08 | -48 | -30 | -6.2598e-08 | -48 | -40 | -1.6501e-07 | -48 | -50 | -2.9552e-07 | -48
10 | -4.911e-11 | -49 | 0 | 4.2929e-10 | -49 | -10 | -1.1877e-09 | -49 | -20 | -1.7499e-08 | -49 | -30 | -6.4236e-08 | -49 | -40 | -1.6418e-07 | -49 | -50 | -2.9597e-07 | -49
10 | 3.7398e-10 | -50 | 0 | -3.7319e-11 | -50 | -10 | -1.5489e-09 | -50 | -20 | -1.674e-08 | -50 | -30 | -6.5909e-08 | -50 | -40 | -1.6254e-07 | -50 | -50 | -3.0074e-07 | -50
10 | -1.1678e-11 | -51 | 0 | -6.1946e-11 | -51 | -10 | -1.602e-09 | -51 | -20 | -1.7269e-08 | -51 | -30 | -6.5758e-08 | -51 | -40 | -1.6501e-07 | -51 | -50 | -3.0705e-07 | -51
10 | -5.2729e-11 | -52 | 0 | 2.8511e-10 | -52 | -10 | -1.2814e-09 | -52 | -20 | -1.7921e-08 | -52 | -30 | -6.3728e-08 | -52 | -40 | -1.6606e-07 | -52 | -50 | -3.0411e-07 | -52
10 | 3.6101e-10 | -53 | 0 | -2.1084e-11 | -53 | -10 | -1.5031e-09 | -53 | -20 | -1.772e-08 | -53 | -30 | -6.2367e-08 | -53 | -40 | -1.6607e-07 | -53 | -50 | -3.1637e-07 | -53
10 | -5.0074e-11 | -54 | 0 | -6.0262e-11 | -54 | -10 | -1.5716e-09 | -54 | -20 | -1.6961e-08 | -54 | -30 | -6.418e-08 | -54 | -40 | -1.615e-07 | -54 | -50 | -3.2202e-07 | -54
10 | -5.2772e-11 | -55 | 0 | 4.0703e-10 | -55 | -10 | -1.1894e-09 | -55 | -20 | -1.6972e-08 | -55 | -30 | -6.4368e-08 | -55 | -40 | -1.6344e-07 | -55 | -50 | -3.1879e-07 | -55
10 | 3.0544e-10 | -56 | 0 | -3.0174e-11 | -56 | -10 | -1.6283e-09 | -56 | -20 | -1.7575e-08 | -56 | -30 | -6.4606e-08 | -56 | -40 | -1.6231e-07 | -56 | -50 | -3.1678e-07 | -56
10 | -1.9985e-11 | -57 | 0 | -5.5717e-11 | -57 | -10 | -1.5965e-09 | -57 | -20 | -1.7166e-08 | -57 | -30 | -6.4839e-08 | -57 | -40 | -1.6426e-07 | -57 | -50 | -3.2033e-07 | -57
10 | -6.1862e-11 | -58 | 0 | 2.7336e-10 | -58 | -10 | -1.4236e-09 | -58 | -20 | -1.7436e-08 | -58 | -30 | -6.5867e-08 | -58 | -40 | -1.6345e-07 | -58 | -50 | -3.2662e-07 | -58
10 | 3.4104e-10 | -59 | 0 | -5.1715e-11 | -59 | -10 | -1.4649e-09 | -59 | -20 | -1.8208e-08 | -59 | -30 | -6.5138e-08 | -59 | -40 | -1.6686e-07 | -59 | -50 | -3.2622e-07 | -59
10 | -5.2351e-11 | -60 | 0 | -5.1551e-11 | -60 | -10 | -1.582e-09 | -60 | -20 | -1.8336e-08 | -60 | -30 | -6.4066e-08 | -60 | -40 | -1.7313e-07 | -60 | -50 | -3.1867e-07 | -60
10 | -5.8579e-11 | -61 | 0 | 3.2925e-10 | -61 | -10 | -1.3478e-09 | -61 | -20 | -1.8637e-08 | -61 | -30 | -6.5003e-08 | -61 | -40 | -1.7318e-07 | -61 | -50 | -3.2806e-07 | -61
10 | 2.0933e-10 | -62 | 0 | -4.8252e-11 | -62 | -10 | -1.7885e-09 | -62 | -20 | -1.7478e-08 | -62 | -30 | -6.603e-08 | -62 | -40 | -1.7406e-07 | -62 | -50 | -3.251e-07 | -62
10 | -3.3536e-11 | -63 | 0 | -6.9773e-11 | -63 | -10 | -1.6557e-09 | -63 | -20 | -1.8441e-08 | -63 | -30 | -6.4724e-08 | -63 | -40 | -1.6837e-07 | -63 | -50 | -3.2239e-07 | -63
10 | -6.0557e-11 | -64 | 0 | 2.3785e-10 | -64 | -10 | -1.6659e-09 | -64 | -20 | -1.8675e-08 | -64 | -30 | -6.6037e-08 | -64 | -40 | -1.6957e-07 | -64 | -50 | -3.2184e-07 | -64
10 | 2.863e-10 | -65 | 0 | -7.0033e-11 | -65 | -10 | -1.6852e-09 | -65 | -20 | -1.7776e-08 | -65 | -30 | -6.5802e-08 | -65 | -40 | -1.6629e-07 | -65 | -50 | -3.2584e-07 | -65
10 | -6.9427e-11 | -66 | 0 | -6.3545e-11 | -66 | -10 | -1.7195e-09 | -66 | -20 | -1.7887e-08 | -66 | -30 | -6.6202e-08 | -66 | -40 | -1.6324e-07 | -66 | -50 | -3.2498e-07 | -66
10 | -6.1062e-11 | -67 | 0 | 1.974e-10 | -67 | -10 | -1.5165e-09 | -67 | -20 | -1.8924e-08 | -67 | -30 | -6.7244e-08 | -67 | -40 | -1.6842e-07 | -67 | -50 | -3.2638e-07 | -67
10 | 1.1209e-10 | -68 | 0 | -5.1235e-11 | -68 | -10 | -1.6075e-09 | -68 | -20 | -1.8191e-08 | -68 | -30 | -6.5868e-08 | -68 | -40 | -1.6746e-07 | -68 | -50 | -3.2483e-07 | -68
10 | -6.1583e-11 | -69 | 0 | -6.7206e-11 | -69 | -10 | -1.6656e-09 | -69 | -20 | -1.917e-08 | -69 | -30 | -6.6777e-08 | -69 | -40 | -1.652e-07 | -69 | -50 | -3.2619e-07 | -69
10 | -6.4765e-11 | -70 | 0 | 2.0762e-10 | -70 | -10 | -1.6609e-09 | -70 | -20 | -1.9118e-08 | -70 | -30 | -6.6216e-08 | -70 | -40 | -1.6486e-07 | -70 | -50 | -3.2729e-07 | -70
10 | 2.1521e-10 | -71 | 0 | -7.7461e-11 | -71 | -10 | -1.8851e-09 | -71 | -20 | -1.9002e-08 | -71 | -30 | -6.5735e-08 | -71 | -40 | -1.6577e-07 | -71 | -50 | -3.2938e-07 | -71
10 | -7.8555e-11 | -72 | 0 | -7.1036e-11 | -72 | -10 | -1.9314e-09 | -72 | -20 | -1.9802e-08 | -72 | -30 | -6.5098e-08 | -72 | -40 | -1.6559e-07 | -72 | -50 | -3.263e-07 | -72
10 | -6.6827e-11 | -73 | 0 | 4.1336e-11 | -73 | -10 | -1.9049e-09 | -73 | -20 | -1.9836e-08 | -73 | -30 | -6.6266e-08 | -73 | -40 | -1.6508e-07 | -73 | -50 | -3.2923e-07 | -73
10 | -1.757e-11 | -74 | 0 | -5.504e-11 | -74 | -10 | -1.724e-09 | -74 | -20 | -1.8923e-08 | -74 | -30 | -6.6193e-08 | -74 | -40 | -1.6215e-07 | -74 | -50 | -3.3059e-07 | -74
10 | -7.2613e-11 | -75 | 0 | -6.3713e-11 | -75 | -10 | -1.7591e-09 | -75 | -20 | -1.8636e-08 | -75 | -30 | -6.5186e-08 | -75 | -40 | -1.6296e-07 | -75 | -50 | -3.3189e-07 | -75
10 | -6.5186e-11 | -76 | 0 | 1.4138e-10 | -76 | -10 | -1.9253e-09 | -76 | -20 | -1.9302e-08 | -76 | -30 | -6.337e-08 | -76 | -40 | -1.6091e-07 | -76 | -50 | -3.2884e-07 | -76
10 | 1.1174e-10 | -77 | 0 | -8.2536e-11 | -77 | -10 | -1.7583e-09 | -77 | -20 | -2.0041e-08 | -77 | -30 | -6.3747e-08 | -77 | -40 | -1.6632e-07 | -77 | -50 | -3.3025e-07 | -77
10 | -8.9168e-11 | -78 | 0 | -7.6254e-11 | -78 | -10 | -1.8629e-09 | -78 | -20 | -1.9285e-08 | -78 | -30 | -6.436e-08 | -78 | -40 | -1.6758e-07 | -78 | -50 | -3.3126e-07 | -78
10 | -6.3124e-11 | -79 | 0 | -4.1781e-12 | -79 | -10 | -2.0203e-09 | -79 | -20 | -1.9708e-08 | -79 | -30 | -6.3725e-08 | -79 | -40 | -1.6682e-07 | -79 | -50 | -3.3243e-07 | -79
10 | -2.6334e-12 | -80 | 0 | -2.2557e-11 | -80 | -10 | -1.8872e-09 | -80 | -20 | -1.9286e-08 | -80 | -30 | -6.6122e-08 | -80 | -40 | -1.6862e-07 | -80 | -50 | -3.3099e-07 | -80
10 | -2.3401e-12 | -80 | 0 | 7.2576e-12 | -80 | -10 | -2.0041e-09 | -80 | -20 | -2.036e-08 | -80 | -30 | -6.4986e-08 | -80 | -40 | -1.6991e-07 | -80 | -50 | -3.3004e-07 | -80
10 | 8.6723e-11 | -79 | 0 | 1.0022e-10 | -79 | -10 | -1.7732e-09 | -79 | -20 | -2.0344e-08 | -79 | -30 | -6.4661e-08 | -79 | -40 | -1.7486e-07 | -79 | -50 | -3.2808e-07 | -79
10 | -1.471e-10 | -78 | 0 | -5.8116e-11 | -78 | -10 | -1.6603e-09 | -78 | -20 | -1.978e-08 | -78 | -30 | -6.3144e-08 | -78 | -40 | -1.7029e-07 | -78 | -50 | -3.3099e-07 | -78
10 | -6.1188e-11 | -77 | 0 | 9.055e-11 | -77 | -10 | -1.827e-09 | -77 | -20 | -2.0449e-08 | -77 | -30 | -6.3388e-08 | -77 | -40 | -1.712e-07 | -77 | -50 | -3.3205e-07 | -77
10 | -9.9231e-12 | -76 | 0 | -1.3421e-10 | -76 | -10 | -1.8247e-09 | -76 | -20 | -2.0188e-08 | -76 | -30 | -6.2496e-08 | -76 | -40 | -1.7258e-07 | -76 | -50 | -3.285e-07 | -76
10 | -1.5035e-10 | -75 | 0 | -6.4344e-11 | -75 | -10 | -1.867e-09 | -75 | -20 | -2.004e-08 | -75 | -30 | -6.1069e-08 | -75 | -40 | -1.7414e-07 | -75 | -50 | -3.2549e-07 | -75
10 | -6.1062e-11 | -74 | 0 | 5.8973e-11 | -74 | -10 | -1.8251e-09 | -74 | -20 | -2.2042e-08 | -74 | -30 | -6.3427e-08 | -74 | -40 | -1.7182e-07 | -74 | -50 | -3.3182e-07 | -74
10 | 2.0282e-10 | -73 | 0 | -1.1969e-10 | -73 | -10 | -1.826e-09 | -73 | -20 | -2.1113e-08 | -73 | -30 | -6.1412e-08 | -73 | -40 | -1.7219e-07 | -73 | -50 | -3.3903e-07 | -73
10 | -1.496e-10 | -72 | 0 | -6.0473e-11 | -72 | -10 | -1.6041e-09 | -72 | -20 | -2.004e-08 | -72 | -30 | -6.0561e-08 | -72 | -40 | -1.7304e-07 | -72 | -50 | -3.3338e-07 | -72
10 | -6.8974e-11 | -71 | 0 | 2.4732e-10 | -71 | -10 | -1.7343e-09 | -71 | -20 | -2.0352e-08 | -71 | -30 | -6.0236e-08 | -71 | -40 | -1.72e-07 | -71 | -50 | -3.3423e-07 | -71
10 | 7.4665e-11 | -70 | 0 | -1.2596e-10 | -70 | -10 | -1.8703e-09 | -70 | -20 | -2.0216e-08 | -70 | -30 | -6.2022e-08 | -70 | -40 | -1.714e-07 | -70 | -50 | -3.363e-07 | -70
10 | -1.4186e-10 | -69 | 0 | -5.5339e-11 | -69 | -10 | -1.6701e-09 | -69 | -20 | -2.0901e-08 | -69 | -30 | -6.1838e-08 | -69 | -40 | -1.6707e-07 | -69 | -50 | -3.2975e-07 | -69
10 | -6.1777e-11 | -68 | 0 | 1.1342e-10 | -68 | -10 | -1.7243e-09 | -68 | -20 | -2.0089e-08 | -68 | -30 | -6.2493e-08 | -68 | -40 | -1.7462e-07 | -68 | -50 | -3.2619e-07 | -68
10 | 3.0285e-10 | -67 | 0 | -1.255e-10 | -67 | -10 | -1.8594e-09 | -67 | -20 | -2.0477e-08 | -67 | -30 | -6.1093e-08 | -67 | -40 | -1.7529e-07 | -67 | -50 | -3.2658e-07 | -67
10 | -1.4376e-10 | -66 | 0 | -5.6727e-11 | -66 | -10 | -1.8201e-09 | -66 | -20 | -2.0188e-08 | -66 | -30 | -6.2278e-08 | -66 | -40 | -1.709e-07 | -66 | -50 | -3.2464e-07 | -66
10 | -5.7737e-11 | -65 | 0 | 3.2885e-10 | -65 | -10 | -1.5414e-09 | -65 | -20 | -1.9865e-08 | -65 | -30 | -6.164e-08 | -65 | -40 | -1.7311e-07 | -65 | -50 | -3.2406e-07 | -65
10 | 1.9067e-10 | -64 | 0 | -1.2188e-10 | -64 | -10 | -1.7748e-09 | -64 | -20 | -1.9934e-08 | -64 | -30 | -6.1595e-08 | -64 | -40 | -1.6783e-07 | -64 | -50 | -3.2261e-07 | -64
10 | -1.4977e-10 | -63 | 0 | -6.2409e-11 | -63 | -10 | -1.6969e-09 | -63 | -20 | -1.8901e-08 | -63 | -30 | -6.1176e-08 | -63 | -40 | -1.6732e-07 | -63 | -50 | -3.2271e-07 | -63
10 | -4.8142e-11 | -62 | 0 | 2.3488e-10 | -62 | -10 | -1.5336e-09 | -62 | -20 | -1.904e-08 | -62 | -30 | -6.2373e-08 | -62 | -40 | -1.7119e-07 | -62 | -50 | -3.3578e-07 | -62
10 | 3.6411e-10 | -61 | 0 | -1.2444e-10 | -61 | -10 | -1.7513e-09 | -61 | -20 | -2.0247e-08 | -61 | -30 | -6.2981e-08 | -61 | -40 | -1.6781e-07 | -61 | -50 | -3.3426e-07 | -61
10 | -1.3438e-10 | -60 | 0 | -4.6627e-11 | -60 | -10 | -1.7447e-09 | -60 | -20 | -1.9895e-08 | -60 | -30 | -6.2477e-08 | -60 | -40 | -1.6746e-07 | -60 | -50 | -3.2865e-07 | -60
10 | -4.6838e-11 | -59 | 0 | 3.6486e-10 | -59 | -10 | -1.2386e-09 | -59 | -20 | -1.971e-08 | -59 | -30 | -6.3072e-08 | -59 | -40 | -1.6532e-07 | -59 | -50 | -3.2369e-07 | -59
10 | 2.9538e-10 | -58 | 0 | -1.196e-10 | -58 | -10 | -1.7183e-09 | -58 | -20 | -2.0129e-08 | -58 | -30 | -6.1676e-08 | -58 | -40 | -1.6683e-07 | -58 | -50 | -3.24e-07 | -58
10 | -1.4118e-10 | -57 | 0 | -5.4076e-11 | -57 | -10 | -1.6555e-09 | -57 | -20 | -2.0505e-08 | -57 | -30 | -6.2249e-08 | -57 | -40 | -1.7037e-07 | -57 | -50 | -3.2074e-07 | -57
10 | -5.5297e-11 | -56 | 0 | 3.3966e-10 | -56 | -10 | -1.4399e-09 | -56 | -20 | -1.9575e-08 | -56 | -30 | -6.3749e-08 | -56 | -40 | -1.6609e-07 | -56 | -50 | -3.233e-07 | -56
10 | 3.7734e-10 | -55 | 0 | -1.2956e-10 | -55 | -10 | -1.8703e-09 | -55 | -20 | -1.919e-08 | -55 | -30 | -6.215e-08 | -55 | -40 | -1.699e-07 | -55 | -50 | -3.2523e-07 | -55
10 | -1.3672e-10 | -54 | 0 | -6.0557e-11 | -54 | -10 | -1.5854e-09 | -54 | -20 | -1.9715e-08 | -54 | -30 | -6.188e-08 | -54 | -40 | -1.6567e-07 | -54 | -50 | -3.2611e-07 | -54
10 | -5.1846e-11 | -53 | 0 | 3.3763e-10 | -53 | -10 | -1.3297e-09 | -53 | -20 | -1.9505e-08 | -53 | -30 | -6.2268e-08 | -53 | -40 | -1.6822e-07 | -53 | -50 | -3.2278e-07 | -53
10 | 3.6688e-10 | -52 | 0 | -1.2057e-10 | -52 | -10 | -1.7538e-09 | -52 | -20 | -2.0031e-08 | -52 | -30 | -6.3387e-08 | -52 | -40 | -1.6282e-07 | -52 | -50 | -3.1787e-07 | -52
10 | -1.4457e-10 | -51 | 0 | -4.8689e-11 | -51 | -10 | -1.5589e-09 | -51 | -20 | -2.0081e-08 | -51 | -30 | -6.2796e-08 | -51 | -40 | -1.6461e-07 | -51 | -50 | -3.1567e-07 | -51
10 | -5.7064e-11 | -50 | 0 | 3.9941e-10 | -50 | -10 | -1.2867e-09 | -50 | -20 | -2.0162e-08 | -50 | -30 | -6.3122e-08 | -50 | -40 | -1.6668e-07 | -50 | -50 | -3.1113e-07 | -50
10 | 3.5814e-10 | -49 | 0 | -1.1774e-10 | -49 | -10 | -1.736e-09 | -49 | -20 | -2.0236e-08 | -49 | -30 | -6.3239e-08 | -49 | -40 | -1.6386e-07 | -49 | -50 | -3.1312e-07 | -49
10 | -1.3551e-10 | -48 | 0 | -4.9447e-11 | -48 | -10 | -1.6608e-09 | -48 | -20 | -1.9232e-08 | -48 | -30 | -6.2885e-08 | -48 | -40 | -1.6201e-07 | -48 | -50 | -3.048e-07 | -48
10 | -5.3655e-11 | -47 | 0 | 3.3057e-10 | -47 | -10 | -1.3553e-09 | -47 | -20 | -1.9817e-08 | -47 | -30 | -6.2154e-08 | -47 | -40 | -1.6249e-07 | -47 | -50 | -3.0596e-07 | -47
10 | 4.0185e-10 | -46 | 0 | -1.1993e-10 | -46 | -10 | -1.7058e-09 | -46 | -20 | -1.947e-08 | -46 | -30 | -6.4976e-08 | -46 | -40 | -1.6122e-07 | -46 | -50 | -3.0256e-07 | -46
10 | -1.4009e-10 | -45 | 0 | -5.8369e-11 | -45 | -10 | -1.6413e-09 | -45 | -20 | -1.9479e-08 | -45 | -30 | -6.2301e-08 | -45 | -40 | -1.6128e-07 | -45 | -50 | -2.9899e-07 | -45
10 | -4.8816e-11 | -44 | 0 | 4.2461e-10 | -44 | -10 | -1.1961e-09 | -44 | -20 | -1.8627e-08 | -44 | -30 | -6.2791e-08 | -44 | -40 | -1.6077e-07 | -44 | -50 | -2.8888e-07 | -44
10 | 3.483e-10 | -43 | 0 | -1.1468e-10 | -43 | -10 | -1.7288e-09 | -43 | -20 | -1.8927e-08 | -43 | -30 | -6.261e-08 | -43 | -40 | -1.612e-07 | -43 | -50 | -2.8522e-07 | -43
10 | -1.3969e-10 | -42 | 0 | -5.7317e-11 | -42 | -10 | -1.587e-09 | -42 | -20 | -1.8754e-08 | -42 | -30 | -6.2224e-08 | -42 | -40 | -1.5676e-07 | -42 | -50 | -2.753e-07 | -42
10 | -4.9784e-11 | -41 | 0 | 3.4442e-10 | -41 | -10 | -1.2554e-09 | -41 | -20 | -1.9197e-08 | -41 | -30 | -6.2381e-08 | -41 | -40 | -1.5853e-07 | -41 | -50 | -2.6406e-07 | -41
10 | 4.1126e-10 | -40 | 0 | -1.1949e-10 | -40 | -10 | -1.676e-09 | -40 | -20 | -1.8373e-08 | -40 | -30 | -6.2984e-08 | -40 | -40 | -1.5679e-07 | -40 | -50 | -2.5944e-07 | -40
10 | -1.3053e-10 | -39 | 0 | -6.0978e-11 | -39 | -10 | -1.6767e-09 | -39 | -20 | -1.8263e-08 | -39 | -30 | -6.4097e-08 | -39 | -40 | -1.5348e-07 | -39 | -50 | -2.5524e-07 | -39
10 | -4.0273e-11 | -38 | 0 | 4.145e-10 | -38 | -10 | -1.1387e-09 | -38 | -20 | -1.7921e-08 | -38 | -30 | -6.3377e-08 | -38 | -40 | -1.5178e-07 | -38 | -50 | -2.4348e-07 | -38
10 | 3.5117e-10 | -37 | 0 | -1.1919e-10 | -37 | -10 | -1.6088e-09 | -37 | -20 | -1.8186e-08 | -37 | -30 | -6.2409e-08 | -37 | -40 | -1.4582e-07 | -37 | -50 | -2.3719e-07 | -37
10 | -1.2968e-10 | -36 | 0 | -5.6601e-11 | -36 | -10 | -1.5508e-09 | -36 | -20 | -1.8532e-08 | -36 | -30 | -6.2173e-08 | -36 | -40 | -1.4525e-07 | -36 | -50 | -2.3061e-07 | -36
10 | -5.1214e-11 | -35 | 0 | 3.4557e-10 | -35 | -10 | -1.1183e-09 | -35 | -20 | -1.8216e-08 | -35 | -30 | -6.2209e-08 | -35 | -40 | -1.4015e-07 | -35 | -50 | -2.1992e-07 | -35
10 | 3.9621e-10 | -34 | 0 | -1.1668e-10 | -34 | -10 | -1.5539e-09 | -34 | -20 | -2.0441e-08 | -34 | -30 | -6.1734e-08 | -34 | -40 | -1.3832e-07 | -34 | -50 | -2.0799e-07 | -34
10 | -1.3374e-10 | -33 | 0 | -4.7175e-11 | -33 | -10 | -1.4264e-09 | -33 | -20 | -1.9438e-08 | -33 | -30 | -6.1909e-08 | -33 | -40 | -1.3069e-07 | -33 | -50 | -2.0011e-07 | -33
10 | -4.1409e-11 | -32 | 0 | 3.7552e-10 | -32 | -10 | -1.0581e-09 | -32 | -20 | -1.9694e-08 | -32 | -30 | -6.1394e-08 | -32 | -40 | -1.2746e-07 | -32 | -50 | -1.9317e-07 | -32
10 | 3.3403e-10 | -31 | 0 | -1.1211e-10 | -31 | -10 | -1.4894e-09 | -31 | -20 | -1.9144e-08 | -31 | -30 | -6.1991e-08 | -31 | -40 | -1.2379e-07 | -31 | -50 | -1.8295e-07 | -31
10 | -1.2548e-10 | -30 | 0 | -5.1804e-11 | -30 | -10 | -1.4682e-09 | -30 | -20 | -1.8724e-08 | -30 | -30 | -6.1125e-08 | -30 | -40 | -1.171e-07 | -30 | -50 | -1.6972e-07 | -30
10 | -4.2798e-11 | -29 | 0 | 3.2633e-10 | -29 | -10 | -1.1071e-09 | -29 | -20 | -1.8774e-08 | -29 | -30 | -5.9337e-08 | -29 | -40 | -1.1188e-07 | -29 | -50 | -1.627e-07 | -29
10 | 3.652e-10 | -28 | 0 | -1.1164e-10 | -28 | -10 | -1.6321e-09 | -28 | -20 | -1.9418e-08 | -28 | -30 | -5.7979e-08 | -28 | -40 | -1.0754e-07 | -28 | -50 | -1.5249e-07 | -28
10 | -1.3366e-10 | -27 | 0 | -5.0878e-11 | -27 | -10 | -1.4883e-09 | -27 | -20 | -1.912e-08 | -27 | -30 | -5.6068e-08 | -27 | -40 | -1.0322e-07 | -27 | -50 | -1.4209e-07 | -27
10 | -4.6838e-11 | -26 | 0 | 3.2527e-10 | -26 | -10 | -1.0871e-09 | -26 | -20 | -1.9098e-08 | -26 | -30 | -5.4351e-08 | -26 | -40 | -9.7059e-08 | -26 | -50 | -1.3371e-07 | -26
10 | -1.0837e-13 | -25 | 0 | -1.0339e-10 | -25 | -10 | -1.6397e-09 | -25 | -20 | -1.8246e-08 | -25 | -30 | -5.2685e-08 | -25 | -40 | -9.2064e-08 | -25 | -50 | -1.2516e-07 | -25
10 | 1.4293e-10 | -24 | 0 | -4.385e-11 | -24 | -10 | -1.6728e-09 | -24 | -20 | -1.8762e-08 | -24 | -30 | -5.0258e-08 | -24 | -40 | -8.9203e-08 | -24 | -50 | -1.1621e-07 | -24
10 | -1.2179e-10 | -23 | 0 | -6.1292e-13 | -23 | -10 | -1.2315e-09 | -23 | -20 | -1.8476e-08 | -23 | -30 | -4.8831e-08 | -23 | -40 | -8.1652e-08 | -23 | -50 | -1.0705e-07 | -23
10 | -4.8858e-11 | -22 | 0 | 1.6429e-10 | -22 | -10 | -1.6044e-09 | -22 | -20 | -1.858e-08 | -22 | -30 | -4.6439e-08 | -22 | -40 | -7.8385e-08 | -22 | -50 | -9.7338e-08 | -22
10 | 3.0415e-10 | -21 | 0 | -1.1004e-10 | -21 | -10 | -1.6367e-09 | -21 | -20 | -1.8503e-08 | -21 | -30 | -4.3157e-08 | -21 | -40 | -7.1691e-08 | -21 | -50 | -8.9328e-08 | -21
10 | -1.1675e-10 | -20 | 0 | -5.9926e-11 | -20 | -10 | -1.3481e-09 | -20 | -20 | -1.7416e-08 | -20 | -30 | -3.8836e-08 | -20 | -40 | -6.5082e-08 | -20 | -50 | -8.3379e-08 | -20
10 | -3.9768e-11 | -19 | 0 | -5.8742e-13 | -19 | -10 | -1.6257e-09 | -19 | -20 | -1.7254e-08 | -19 | -30 | -3.6149e-08 | -19 | -40 | -5.911e-08 | -19 | -50 | -7.7794e-08 | -19
10 | -9.8642e-14 | -18 | 0 | 3.6331e-11 | -18 | -10 | -1.6232e-09 | -18 | -20 | -1.6499e-08 | -18 | -30 | -3.3628e-08 | -18 | -40 | -5.3519e-08 | -18 | -50 | -6.9481e-08 | -18
10 | 1.4044e-11 | -17 | 0 | -1.0484e-10 | -17 | -10 | -1.3356e-09 | -17 | -20 | -1.5723e-08 | -17 | -30 | -2.9355e-08 | -17 | -40 | -4.8471e-08 | -17 | -50 | -6.2419e-08 | -17
10 | -1.1809e-10 | -16 | 0 | -5.6812e-11 | -16 | -10 | -1.7302e-09 | -16 | -20 | -1.4868e-08 | -16 | -30 | -2.7393e-08 | -16 | -40 | -4.3825e-08 | -16 | -50 | -5.5789e-08 | -16
10 | -5.092e-11 | -15 | 0 | -5.3179e-13 | -15 | -10 | -1.6506e-09 | -15 | -20 | -1.3807e-08 | -15 | -30 | -2.4729e-08 | -15 | -40 | -3.7643e-08 | -15 | -50 | -4.9787e-08 | -15
10 | -1.117e-13 | -14 | 0 | -7.5323e-11 | -14 | -10 | -1.3723e-09 | -14 | -20 | -1.2389e-08 | -14 | -30 | -2.3739e-08 | -14 | -40 | -3.1801e-08 | -14 | -50 | -4.262e-08 | -14
10 | -1.218e-10 | -13 | 0 | -1.0681e-10 | -13 | -10 | -1.5465e-09 | -13 | -20 | -1.1051e-08 | -13 | -30 | -2.0286e-08 | -13 | -40 | -2.7233e-08 | -13 | -50 | -3.3998e-08 | -13
10 | -9.896e-11 | -12 | 0 | -4.9657e-11 | -12 | -10 | -1.4589e-09 | -12 | -20 | -9.8259e-09 | -12 | -30 | -1.628e-08 | -12 | -40 | -2.1363e-08 | -12 | -50 | -2.9407e-08 | -12
10 | -5.1004e-11 | -11 | 0 | -4.5109e-13 | -11 | -10 | -1.3454e-09 | -11 | -20 | -8.3504e-09 | -11 | -30 | -1.5787e-08 | -11 | -40 | -1.8001e-08 | -11 | -50 | -2.3267e-08 | -11
10 | -1.0388e-13 | -10 | 0 | -1.688e-10 | -10 | -10 | -1.6319e-09 | -10 | -20 | -7.1464e-09 | -10 | -30 | -1.3176e-08 | -10 | -40 | -1.4889e-08 | -10 | -50 | -1.9547e-08 | -10
10 | -1.8681e-10 | -9 | 0 | -1.0744e-10 | -9 | -10 | -1.5404e-09 | -9 | -20 | -6.113e-09 | -9 | -30 | -1.0087e-08 | -9 | -40 | -1.2516e-08 | -9 | -50 | -1.5922e-08 | -9
10 | -1.1017e-10 | -8 | 0 | -4.9447e-11 | -8 | -10 | -1.1229e-09 | -8 | -20 | -4.747e-09 | -8 | -30 | -8.4753e-09 | -8 | -40 | -9.5193e-09 | -8 | -50 | -1.2467e-08 | -8
10 | -5.8284e-11 | -7 | 0 | -3.9769e-13 | -7 | -10 | -1.0801e-09 | -7 | -20 | -3.7254e-09 | -7 | -30 | -6.4383e-09 | -7 | -40 | -7.0209e-09 | -7 | -50 | -9.0377e-09 | -7
10 | -7.3581e-15 | -6 | 0 | -3.1885e-10 | -6 | -10 | -7.9253e-10 | -6 | -20 | -2.4535e-09 | -6 | -30 | -4.4249e-09 | -6 | -40 | -4.8956e-09 | -6 | -50 | -6.3662e-09 | -6
10 | -3.4565e-10 | -5 | 0 | -7.0248e-11 | -5 | -10 | -4.9471e-10 | -5 | -20 | -1.7217e-09 | -5 | -30 | -3.0115e-09 | -5 | -40 | -3.0001e-09 | -5 | -50 | -4.0176e-09 | -5
10 | -8.7804e-11 | -4 | 0 | -5.3655e-11 | -4 | -10 | -4.4353e-10 | -4 | -20 | -9.787e-10 | -4 | -30 | -1.7337e-09 | -4 | -40 | -1.9164e-09 | -4 | -50 | -2.2981e-09 | -4
10 | -5.5591e-11 | -3 | 0 | 1.9673e-12 | -3 | -10 | -2.0246e-10 | -3 | -20 | -3.6174e-10 | -3 | -30 | -9.6914e-10 | -3 | -40 | -8.3676e-10 | -3 | -50 | -8.9042e-10 | -3
10 | 6.512e-13 | -2 | 0 | 1.7778e-10 | -2 | -10 | -4.7912e-11 | -2 | -20 | -2.403e-10 | -2 | -30 | -3.4113e-10 | -2 | -40 | -2.319e-10 | -2 | -50 | -4.3226e-10 | -2
10 | 1.562e-10 | -1 | 0 | -8.5199e-11 | -1 | -10 | 9.5403e-12 | -1 | -20 | -6.4092e-11 | -1 | -30 | -4.5101e-11 | -1 | -40 | -1.2777e-10 | -1 | -50 | -9.0899e-11 | -1
10 | -6.0455e-11 | 0 | 0 | -5.4581e-11 | 0 | -10 | -4.1577e-11 | 0 | -20 | 9.0527e-13 | 0 | -30 | -2.79e-12 | 0 | -40 | -4.5533e-11 | 0 | -50 | 1.2066e-12 | 0
10 | -5.9252e-11 | 1 | 0 | 6.0506e-12 | 1 | -10 | 1.2768e-11 | 1 | -20 | 1.3099e-10 | 1 | -30 | 4.9364e-11 | 1 | -40 | 1.1031e-10 | 1 | -50 | 1.0163e-10 | 1
10 | 2.2046e-12 | 2 | 0 | 1.5145e-10 | 2 | -10 | 7.2947e-11 | 2 | -20 | 1.0783e-10 | 2 | -30 | 5.5408e-10 | 2 | -40 | 3.7749e-10 | 2 | -50 | 4.6822e-10 | 2
10 | 1.3471e-11 | 3 | 0 | 4.3573e-10 | 3 | -10 | 1.6564e-10 | 3 | -20 | 5.7481e-10 | 3 | -30 | 1.474e-09 | 3 | -40 | 1.1704e-09 | 3 | -50 | 1.1951e-09 | 3
10 | -5.3487e-11 | 4 | 0 | 9.9867e-10 | 4 | -10 | 6.2432e-10 | 4 | -20 | 1.3953e-09 | 4 | -30 | 2.7671e-09 | 4 | -40 | 2.6113e-09 | 4 | -50 | 2.4827e-09 | 4
10 | 2.2745e-12 | 5 | 0 | 2.1182e-09 | 5 | -10 | 1.566e-09 | 5 | -20 | 3.0681e-09 | 5 | -30 | 4.8196e-09 | 5 | -40 | 5.0697e-09 | 5 | -50 | 4.1598e-09 | 5
10 | -1.0361e-11 | 6 | 0 | 3.0088e-09 | 6 | -10 | 3.0464e-09 | 6 | -20 | 4.7074e-09 | 6 | -30 | 7.3509e-09 | 6 | -40 | 7.7013e-09 | 6 | -50 | 6.7789e-09 | 6
10 | -4.5365e-11 | 7 | 0 | 4.443e-09 | 7 | -10 | 4.85e-09 | 7 | -20 | 6.7902e-09 | 7 | -30 | 1.0231e-08 | 7 | -40 | 1.1925e-08 | 7 | -50 | 9.4786e-09 | 7
10 | -3.7098e-12 | 8 | 0 | 6.4279e-09 | 8 | -10 | 7.1091e-09 | 8 | -20 | 1.1811e-08 | 8 | -30 | 1.2992e-08 | 8 | -40 | 1.5786e-08 | 8 | -50 | 1.2866e-08 | 8
10 | -1.073e-10 | 9 | 0 | 8.2499e-09 | 9 | -10 | 1.0534e-08 | 9 | -20 | 1.6801e-08 | 9 | -30 | 1.6766e-08 | 9 | -40 | 2.068e-08 | 9 | -50 | 1.7416e-08 | 9
10 | -5.2393e-11 | 10 | 0 | 1.0267e-08 | 10 | -10 | 1.3957e-08 | 10 | -20 | 2.1194e-08 | 10 | -30 | 2.1966e-08 | 10 | -40 | 2.7399e-08 | 10 | -50 | 2.2373e-08 | 10

## Settings
==================================
Latest Run
==================================
Test Name | vds-id#1@1
Mode | Sweeping
Speed | Normal
Sweep Delay | 0
Hold Time | 0
Site Coordinate | 0,0
Last Executed | 03/31/2016 12:24:33
KTEI Version | V9.1
Execution Time | 00:00:09:10
Interlock | High Voltage Enabled
Device Terminal | Source | Gate | Drain
Instrument | GNDU | SMU1 | SMU2
Name | N/A | GateV | DrainV
Forcing Function | Common | Voltage Step | Voltage Sweep
Master/Slave | N/A | Master | Master
Start/Level | 0 | 10 | 10
Stop | N/A | -50 | -80
Step | N/A | -10 | -1
Number of Points | N/A | 7 | 182
Compliance | N/A | 0.01 | 0.01
Measure I | N/A | No | Measured
Measure V | N/A | Programmed | Programmed
Range I | N/A | Limited Auto=1uA | Auto
Range V | N/A | Best Fixed | Best Fixed
Range C | N/A | N/A | N/A
Dual Sweep Mode | N/A | N/A | Enabled
Pulse Mode | N/A | N/A | Disabled
Hold | N/A | N/A | N/A
Frequency | N/A | N/A | N/A
Frequency 2 | N/A | N/A | N/A
Number of Pts. | N/A | N/A | N/A
AC Voltage | N/A | N/A | N/A
Over Voltage Setting | N/A | OFF | OFF

## Processed Data
Drain V (V) | Drain I - Vg 10V | Drain I - Vg 0V | Drain I - Vg -10V | Drain I - Vg -20V | Drain I - Vg -30V | Drain I - Vg -40V | Drain I - Vg -50V
10 | 2.2836e-12 | 9.2579e-09 | 1.8926e-08 | 1.6868e-08 | 2.332e-08 | 2.3281e-08 | 2.942e-08
9 | -1.8468e-11 | 6.2491e-09 | 1.4815e-08 | 1.1394e-08 | 1.7217e-08 | 1.7823e-08 | 2.1793e-08
8 | 1.302e-10 | 4.2218e-09 | 1.0645e-08 | 7.9662e-09 | 1.2869e-08 | 1.4069e-08 | 1.3808e-08
7 | -3.8884e-11 | 2.5374e-09 | 7.3554e-09 | 5.0671e-09 | 9.0624e-09 | 9.3991e-09 | 9.1132e-09
6 | 1.9925e-12 | 1.5833e-09 | 5.0815e-09 | 2.9829e-09 | 4.2161e-09 | 6.7759e-09 | 5.8594e-09
5 | 2.5252e-10 | 9.8731e-10 | 3.422e-09 | 1.8999e-09 | 4.3604e-09 | 4.3823e-09 | 3.686e-09
4 | 1.1421e-10 | 4.2584e-10 | 2.2329e-09 | 6.5288e-10 | 2.4634e-09 | 2.577e-09 | 1.799e-09
3 | -4.5028e-11 | 2.2559e-10 | 8.9587e-10 | 2.284e-10 | 1.5435e-09 | 1.5019e-09 | 9.9711e-10
2 | 1.6385e-12 | 1.0575e-10 | 3.9186e-10 | 1.5522e-10 | 1.1863e-10 | 4.1734e-10 | 2.7598e-10
1 | -1.7999e-11 | -2.5586e-11 | 1.1498e-10 | -3.6149e-11 | 6.3802e-11 | 1.0394e-10 | 8.0988e-11
0 | -4.2251e-11 | -1.1192e-13 | -5.6896e-11 | 5.0828e-13 | 1.0494e-10 | 1.0323e-10 | 1.013e-10
-1 | -3.389e-13 | -2.9584e-12 | -9.9542e-12 | -1.073e-10 | -9.2035e-11 | -1.2835e-10 | -1.3496e-10
-2 | -2.1298e-10 | -4.9405e-11 | -4.2432e-11 | 4.2841e-12 | -1.8756e-10 | -4.8679e-10 | -3.5967e-10
-3 | 9.762e-11 | 5.1538e-13 | -1.7889e-10 | -2.7207e-10 | -4.865e-10 | -9.5986e-10 | -8.6821e-10
-4 | -5.2856e-11 | 8.6349e-12 | -2.655e-10 | -4.2898e-10 | -1.2639e-09 | -2.0856e-09 | -1.9879e-09
-5 | -4.1452e-13 | 5.0849e-11 | -3.0691e-10 | -9.503e-10 | -2.1057e-09 | -3.4927e-09 | -3.3694e-09
-6 | 8.7408e-12 | -4.8395e-11 | -7.4355e-10 | -1.8837e-09 | -3.4186e-09 | -5.1458e-09 | -5.6831e-09
-7 | -4.8605e-11 | -9.3373e-13 | -8.0601e-10 | -2.6265e-09 | -4.8596e-09 | -7.4239e-09 | -8.3941e-09
-8 | -4.7379e-13 | 9.4267e-12 | -1.0488e-09 | -3.8855e-09 | -6.4674e-09 | -9.959e-09 | -1.1291e-08
-9 | 1.9257e-11 | -5.1719e-11 | -1.3327e-09 | -5.059e-09 | -8.2968e-09 | -1.3101e-08 | -1.4808e-08
-10 | -3.2698e-11 | -1.0002e-12 | -1.1805e-09 | -6.0565e-09 | -1.0765e-08 | -1.4533e-08 | -1.844e-08
-11 | -5.6412e-13 | 2.8373e-11 | -1.4391e-09 | -7.3107e-09 | -1.3204e-08 | -1.8172e-08 | -2.4056e-08
-12 | 4.1999e-11 | -5.1804e-11 | -1.548e-09 | -8.4782e-09 | -1.5424e-08 | -2.2055e-08 | -2.8117e-08
-13 | -5.0836e-11 | -9.8196e-13 | -1.1981e-09 | -9.4351e-09 | -1.7807e-08 | -2.6247e-08 | -3.3672e-08
-14 | -5.5044e-13 | 3.6112e-11 | -1.3058e-09 | -1.1378e-08 | -1.9552e-08 | -3.061e-08 | -4.0636e-08
-15 | 6.7699e-11 | -5.6138e-11 | -1.466e-09 | -1.3042e-08 | -2.3599e-08 | -3.4796e-08 | -4.6214e-08
-16 | -5.5928e-11 | -1.0905e-12 | -1.0941e-09 | -1.2464e-08 | -2.638e-08 | -4.2552e-08 | -5.0519e-08
-17 | -6.634e-13 | 5.6404e-11 | -1.3849e-09 | -1.3626e-08 | -2.9311e-08 | -4.4556e-08 | -5.5707e-08
-18 | 8.0459e-11 | -5.9589e-11 | -1.5047e-09 | -1.4385e-08 | -3.263e-08 | -4.8408e-08 | -6.3174e-08
-19 | -4.9152e-11 | 2.8499e-10 | -1.064e-09 | -1.504e-08 | -3.5272e-08 | -5.4324e-08 | -7.095e-08
-20 | 2.9313e-10 | 3.0031e-11 | -1.3105e-09 | -1.6144e-08 | -3.7823e-08 | -6.3868e-08 | -8.1568e-08
-21 | 3.8519e-11 | -6.0978e-11 | -1.4806e-09 | -1.6209e-08 | -4.2049e-08 | -6.8818e-08 | -9.0863e-08
-22 | -5.0709e-11 | -1.0871e-12 | -1.1654e-09 | -1.5818e-08 | -4.3727e-08 | -7.3214e-08 | -1.0063e-07
-23 | 3.0467e-10 | 1.0185e-10 | -1.4411e-09 | -1.554e-08 | -4.6613e-08 | -7.8423e-08 | -1.0615e-07
-24 | 3.9424e-11 | -5.7653e-11 | -1.4298e-09 | -1.5722e-08 | -5.0323e-08 | -8.3843e-08 | -1.1473e-07
-25 | -5.5886e-11 | 3.038e-10 | -1.081e-09 | -1.5556e-08 | -5.2266e-08 | -8.7237e-08 | -1.2372e-07
-26 | 3.4896e-10 | 3.1087e-11 | -1.4076e-09 | -1.5622e-08 | -5.4662e-08 | -9.2982e-08 | -1.3074e-07
-27 | 2.1277e-11 | -5.4371e-11 | -1.4775e-09 | -1.6024e-08 | -5.7289e-08 | -9.8798e-08 | -1.3883e-07
-28 | -4.6164e-11 | 3.6281e-10 | -1.1824e-09 | -1.5955e-08 | -5.7596e-08 | -1.0403e-07 | -1.4813e-07
-29 | 3.2866e-10 | 1.5445e-11 | -1.5133e-09 | -1.672e-08 | -6.0251e-08 | -1.0966e-07 | -1.5973e-07
-30 | 2.6353e-11 | -4.9573e-11 | -1.5364e-09 | -1.7153e-08 | -6.0399e-08 | -1.1572e-07 | -1.6294e-07
-31 | -4.9742e-11 | 3.2977e-10 | -1.2367e-09 | -1.7124e-08 | -6.0508e-08 | -1.1889e-07 | -1.7395e-07
-32 | 3.8975e-10 | 5.9043e-12 | -1.4745e-09 | -1.7052e-08 | -6.144e-08 | -1.2769e-07 | -1.8416e-07
-33 | 3.2826e-12 | -4.8816e-11 | -1.5638e-09 | -1.7416e-08 | -6.2013e-08 | -1.3163e-07 | -1.9583e-07
-34 | -4.5323e-11 | 3.8075e-10 | -1.1607e-09 | -1.7483e-08 | -6.3312e-08 | -1.3609e-07 | -1.9641e-07
-35 | 3.4747e-10 | 1.1409e-11 | -1.4947e-09 | -1.8005e-08 | -6.1439e-08 | -1.4144e-07 | -2.0605e-07
-36 | 1.2023e-11 | -6.4134e-11 | -1.5312e-09 | -1.7896e-08 | -6.2728e-08 | -1.438e-07 | -2.1768e-07
-37 | -5.0499e-11 | 3.6586e-10 | -1.3574e-09 | -1.7987e-08 | -6.2535e-08 | -1.4545e-07 | -2.2395e-07
-38 | 4.1835e-10 | -1.1148e-11 | -1.5494e-09 | -1.7701e-08 | -6.4514e-08 | -1.5331e-07 | -2.3563e-07
-39 | -8.9209e-13 | -6.9226e-11 | -1.5033e-09 | -1.824e-08 | -6.4228e-08 | -1.5882e-07 | -2.3985e-07
-40 | -6.1735e-11 | 3.5732e-10 | -1.0916e-09 | -1.7668e-08 | -6.8324e-08 | -1.6028e-07 | -2.4681e-07
-41 | 3.5809e-10 | 4.0569e-12 | -1.4586e-09 | -1.7705e-08 | -6.7591e-08 | -1.5464e-07 | -2.5485e-07
-42 | -6.8342e-12 | -6.3503e-11 | -1.5088e-09 | -1.8377e-08 | -6.6915e-08 | -1.6382e-07 | -2.6176e-07
-43 | -5.395e-11 | 4.0314e-10 | -1.187e-09 | -1.7941e-08 | -6.4926e-08 | -1.6482e-07 | -2.6986e-07
-44 | 4.106e-10 | -1.9295e-11 | -1.4742e-09 | -1.8503e-08 | -6.0631e-08 | -1.5931e-07 | -2.7862e-07
-45 | -1.5356e-11 | -5.618e-11 | -1.5492e-09 | -1.881e-08 | -6.079e-08 | -1.6563e-07 | -2.8068e-07
-46 | -4.8563e-11 | 3.1625e-10 | -1.2279e-09 | -1.8412e-08 | -6.0894e-08 | -1.66e-07 | -2.8456e-07
-47 | 3.6139e-10 | -9.1867e-12 | -1.5224e-09 | -1.8304e-08 | -6.3956e-08 | -1.6504e-07 | -2.911e-07
-48 | -2.7657e-11 | -6.0894e-11 | -1.5801e-09 | -1.7077e-08 | -6.2598e-08 | -1.6501e-07 | -2.9552e-07
-49 | -4.911e-11 | 4.2929e-10 | -1.1877e-09 | -1.7499e-08 | -6.4236e-08 | -1.6418e-07 | -2.9597e-07
-50 | 3.7398e-10 | -3.7319e-11 | -1.5489e-09 | -1.674e-08 | -6.5909e-08 | -1.6254e-07 | -3.0074e-07
-51 | -1.1678e-11 | -6.1946e-11 | -1.602e-09 | -1.7269e-08 | -6.5758e-08 | -1.6501e-07 | -3.0705e-07
-52 | -5.2729e-11 | 2.8511e-10 | -1.2814e-09 | -1.7921e-08 | -6.3728e-08 | -1.6606e-07 | -3.0411e-07
-53 | 3.6101e-10 | -2.1084e-11 | -1.5031e-09 | -1.772e-08 | -6.2367e-08 | -1.6607e-07 | -3.1637e-07
-54 | -5.0074e-11 | -6.0262e-11 | -1.5716e-09 | -1.6961e-08 | -6.418e-08 | -1.615e-07 | -3.2202e-07
-55 | -5.2772e-11 | 4.0703e-10 | -1.1894e-09 | -1.6972e-08 | -6.4368e-08 | -1.6344e-07 | -3.1879e-07
-56 | 3.0544e-10 | -3.0174e-11 | -1.6283e-09 | -1.7575e-08 | -6.4606e-08 | -1.6231e-07 | -3.1678e-07
-57 | -1.9985e-11 | -5.5717e-11 | -1.5965e-09 | -1.7166e-08 | -6.4839e-08 | -1.6426e-07 | -3.2033e-07
-58 | -6.1862e-11 | 2.7336e-10 | -1.4236e-09 | -1.7436e-08 | -6.5867e-08 | -1.6345e-07 | -3.2662e-07
-59 | 3.4104e-10 | -5.1715e-11 | -1.4649e-09 | -1.8208e-08 | -6.5138e-08 | -1.6686e-07 | -3.2622e-07
-60 | -5.2351e-11 | -5.1551e-11 | -1.582e-09 | -1.8336e-08 | -6.4066e-08 | -1.7313e-07 | -3.1867e-07
-61 | -5.8579e-11 | 3.2925e-10 | -1.3478e-09 | -1.8637e-08 | -6.5003e-08 | -1.7318e-07 | -3.2806e-07
-62 | 2.0933e-10 | -4.8252e-11 | -1.7885e-09 | -1.7478e-08 | -6.603e-08 | -1.7406e-07 | -3.251e-07
-63 | -3.3536e-11 | -6.9773e-11 | -1.6557e-09 | -1.8441e-08 | -6.4724e-08 | -1.6837e-07 | -3.2239e-07
-64 | -6.0557e-11 | 2.3785e-10 | -1.6659e-09 | -1.8675e-08 | -6.6037e-08 | -1.6957e-07 | -3.2184e-07
-65 | 2.863e-10 | -7.0033e-11 | -1.6852e-09 | -1.7776e-08 | -6.5802e-08 | -1.6629e-07 | -3.2584e-07
-66 | -6.9427e-11 | -6.3545e-11 | -1.7195e-09 | -1.7887e-08 | -6.6202e-08 | -1.6324e-07 | -3.2498e-07
-67 | -6.1062e-11 | 1.974e-10 | -1.5165e-09 | -1.8924e-08 | -6.7244e-08 | -1.6842e-07 | -3.2638e-07
-68 | 1.1209e-10 | -5.1235e-11 | -1.6075e-09 | -1.8191e-08 | -6.5868e-08 | -1.6746e-07 | -3.2483e-07
-69 | -6.1583e-11 | -6.7206e-11 | -1.6656e-09 | -1.917e-08 | -6.6777e-08 | -1.652e-07 | -3.2619e-07
-70 | -6.4765e-11 | 2.0762e-10 | -1.6609e-09 | -1.9118e-08 | -6.6216e-08 | -1.6486e-07 | -3.2729e-07
-71 | 2.1521e-10 | -7.7461e-11 | -1.8851e-09 | -1.9002e-08 | -6.5735e-08 | -1.6577e-07 | -3.2938e-07
-72 | -7.8555e-11 | -7.1036e-11 | -1.9314e-09 | -1.9802e-08 | -6.5098e-08 | -1.6559e-07 | -3.263e-07
-73 | -6.6827e-11 | 4.1336e-11 | -1.9049e-09 | -1.9836e-08 | -6.6266e-08 | -1.6508e-07 | -3.2923e-07
-74 | -1.757e-11 | -5.504e-11 | -1.724e-09 | -1.8923e-08 | -6.6193e-08 | -1.6215e-07 | -3.3059e-07
-75 | -7.2613e-11 | -6.3713e-11 | -1.7591e-09 | -1.8636e-08 | -6.5186e-08 | -1.6296e-07 | -3.3189e-07
-76 | -6.5186e-11 | 1.4138e-10 | -1.9253e-09 | -1.9302e-08 | -6.337e-08 | -1.6091e-07 | -3.2884e-07
-77 | 1.1174e-10 | -8.2536e-11 | -1.7583e-09 | -2.0041e-08 | -6.3747e-08 | -1.6632e-07 | -3.3025e-07
-78 | -8.9168e-11 | -7.6254e-11 | -1.8629e-09 | -1.9285e-08 | -6.436e-08 | -1.6758e-07 | -3.3126e-07
-79 | -6.3124e-11 | -4.1781e-12 | -2.0203e-09 | -1.9708e-08 | -6.3725e-08 | -1.6682e-07 | -3.3243e-07
-80 | -2.6334e-12 | -2.2557e-11 | -1.8872e-09 | -1.9286e-08 | -6.6122e-08 | -1.6862e-07 | -3.3099e-07
-80 | -2.3401e-12 | 7.2576e-12 | -2.0041e-09 | -2.036e-08 | -6.4986e-08 | -1.6991e-07 | -3.3004e-07
-79 | 8.6723e-11 | 1.0022e-10 | -1.7732e-09 | -2.0344e-08 | -6.4661e-08 | -1.7486e-07 | -3.2808e-07
-78 | -1.471e-10 | -5.8116e-11 | -1.6603e-09 | -1.978e-08 | -6.3144e-08 | -1.7029e-07 | -3.3099e-07
-77 | -6.1188e-11 | 9.055e-11 | -1.827e-09 | -2.0449e-08 | -6.3388e-08 | -1.712e-07 | -3.3205e-07
-76 | -9.9231e-12 | -1.3421e-10 | -1.8247e-09 | -2.0188e-08 | -6.2496e-08 | -1.7258e-07 | -3.285e-07
-75 | -1.5035e-10 | -6.4344e-11 | -1.867e-09 | -2.004e-08 | -6.1069e-08 | -1.7414e-07 | -3.2549e-07
-74 | -6.1062e-11 | 5.8973e-11 | -1.8251e-09 | -2.2042e-08 | -6.3427e-08 | -1.7182e-07 | -3.3182e-07
-73 | 2.0282e-10 | -1.1969e-10 | -1.826e-09 | -2.1113e-08 | -6.1412e-08 | -1.7219e-07 | -3.3903e-07
-72 | -1.496e-10 | -6.0473e-11 | -1.6041e-09 | -2.004e-08 | -6.0561e-08 | -1.7304e-07 | -3.3338e-07
-71 | -6.8974e-11 | 2.4732e-10 | -1.7343e-09 | -2.0352e-08 | -6.0236e-08 | -1.72e-07 | -3.3423e-07
-70 | 7.4665e-11 | -1.2596e-10 | -1.8703e-09 | -2.0216e-08 | -6.2022e-08 | -1.714e-07 | -3.363e-07
-69 | -1.4186e-10 | -5.5339e-11 | -1.6701e-09 | -2.0901e-08 | -6.1838e-08 | -1.6707e-07 | -3.2975e-07
-68 | -6.1777e-11 | 1.1342e-10 | -1.7243e-09 | -2.0089e-08 | -6.2493e-08 | -1.7462e-07 | -3.2619e-07
-67 | 3.0285e-10 | -1.255e-10 | -1.8594e-09 | -2.0477e-08 | -6.1093e-08 | -1.7529e-07 | -3.2658e-07
-66 | -1.4376e-10 | -5.6727e-11 | -1.8201e-09 | -2.0188e-08 | -6.2278e-08 | -1.709e-07 | -3.2464e-07
-65 | -5.7737e-11 | 3.2885e-10 | -1.5414e-09 | -1.9865e-08 | -6.164e-08 | -1.7311e-07 | -3.2406e-07
-64 | 1.9067e-10 | -1.2188e-10 | -1.7748e-09 | -1.9934e-08 | -6.1595e-08 | -1.6783e-07 | -3.2261e-07
-63 | -1.4977e-10 | -6.2409e-11 | -1.6969e-09 | -1.8901e-08 | -6.1176e-08 | -1.6732e-07 | -3.2271e-07
-62 | -4.8142e-11 | 2.3488e-10 | -1.5336e-09 | -1.904e-08 | -6.2373e-08 | -1.7119e-07 | -3.3578e-07
-61 | 3.6411e-10 | -1.2444e-10 | -1.7513e-09 | -2.0247e-08 | -6.2981e-08 | -1.6781e-07 | -3.3426e-07
-60 | -1.3438e-10 | -4.6627e-11 | -1.7447e-09 | -1.9895e-08 | -6.2477e-08 | -1.6746e-07 | -3.2865e-07
-59 | -4.6838e-11 | 3.6486e-10 | -1.2386e-09 | -1.971e-08 | -6.3072e-08 | -1.6532e-07 | -3.2369e-07
-58 | 2.9538e-10 | -1.196e-10 | -1.7183e-09 | -2.0129e-08 | -6.1676e-08 | -1.6683e-07 | -3.24e-07
-57 | -1.4118e-10 | -5.4076e-11 | -1.6555e-09 | -2.0505e-08 | -6.2249e-08 | -1.7037e-07 | -3.2074e-07
-56 | -5.5297e-11 | 3.3966e-10 | -1.4399e-09 | -1.9575e-08 | -6.3749e-08 | -1.6609e-07 | -3.233e-07
-55 | 3.7734e-10 | -1.2956e-10 | -1.8703e-09 | -1.919e-08 | -6.215e-08 | -1.699e-07 | -3.2523e-07
-54 | -1.3672e-10 | -6.0557e-11 | -1.5854e-09 | -1.9715e-08 | -6.188e-08 | -1.6567e-07 | -3.2611e-07
-53 | -5.1846e-11 | 3.3763e-10 | -1.3297e-09 | -1.9505e-08 | -6.2268e-08 | -1.6822e-07 | -3.2278e-07
-52 | 3.6688e-10 | -1.2057e-10 | -1.7538e-09 | -2.0031e-08 | -6.3387e-08 | -1.6282e-07 | -3.1787e-07
-51 | -1.4457e-10 | -4.8689e-11 | -1.5589e-09 | -2.0081e-08 | -6.2796e-08 | -1.6461e-07 | -3.1567e-07
-50 | -5.7064e-11 | 3.9941e-10 | -1.2867e-09 | -2.0162e-08 | -6.3122e-08 | -1.6668e-07 | -3.1113e-07
-49 | 3.5814e-10 | -1.1774e-10 | -1.736e-09 | -2.0236e-08 | -6.3239e-08 | -1.6386e-07 | -3.1312e-07
-48 | -1.3551e-10 | -4.9447e-11 | -1.6608e-09 | -1.9232e-08 | -6.2885e-08 | -1.6201e-07 | -3.048e-07
-47 | -5.3655e-11 | 3.3057e-10 | -1.3553e-09 | -1.9817e-08 | -6.2154e-08 | -1.6249e-07 | -3.0596e-07
-46 | 4.0185e-10 | -1.1993e-10 | -1.7058e-09 | -1.947e-08 | -6.4976e-08 | -1.6122e-07 | -3.0256e-07
-45 | -1.4009e-10 | -5.8369e-11 | -1.6413e-09 | -1.9479e-08 | -6.2301e-08 | -1.6128e-07 | -2.9899e-07
-44 | -4.8816e-11 | 4.2461e-10 | -1.1961e-09 | -1.8627e-08 | -6.2791e-08 | -1.6077e-07 | -2.8888e-07
-43 | 3.483e-10 | -1.1468e-10 | -1.7288e-09 | -1.8927e-08 | -6.261e-08 | -1.612e-07 | -2.8522e-07
-42 | -1.3969e-10 | -5.7317e-11 | -1.587e-09 | -1.8754e-08 | -6.2224e-08 | -1.5676e-07 | -2.753e-07
-41 | -4.9784e-11 | 3.4442e-10 | -1.2554e-09 | -1.9197e-08 | -6.2381e-08 | -1.5853e-07 | -2.6406e-07
-40 | 4.1126e-10 | -1.1949e-10 | -1.676e-09 | -1.8373e-08 | -6.2984e-08 | -1.5679e-07 | -2.5944e-07
-39 | -1.3053e-10 | -6.0978e-11 | -1.6767e-09 | -1.8263e-08 | -6.4097e-08 | -1.5348e-07 | -2.5524e-07
-38 | -4.0273e-11 | 4.145e-10 | -1.1387e-09 | -1.7921e-08 | -6.3377e-08 | -1.5178e-07 | -2.4348e-07
-37 | 3.5117e-10 | -1.1919e-10 | -1.6088e-09 | -1.8186e-08 | -6.2409e-08 | -1.4582e-07 | -2.3719e-07
-36 | -1.2968e-10 | -5.6601e-11 | -1.5508e-09 | -1.8532e-08 | -6.2173e-08 | -1.4525e-07 | -2.3061e-07
-35 | -5.1214e-11 | 3.4557e-10 | -1.1183e-09 | -1.8216e-08 | -6.2209e-08 | -1.4015e-07 | -2.1992e-07
-34 | 3.9621e-10 | -1.1668e-10 | -1.5539e-09 | -2.0441e-08 | -6.1734e-08 | -1.3832e-07 | -2.0799e-07
-33 | -1.3374e-10 | -4.7175e-11 | -1.4264e-09 | -1.9438e-08 | -6.1909e-08 | -1.3069e-07 | -2.0011e-07
-32 | -4.1409e-11 | 3.7552e-10 | -1.0581e-09 | -1.9694e-08 | -6.1394e-08 | -1.2746e-07 | -1.9317e-07
-31 | 3.3403e-10 | -1.1211e-10 | -1.4894e-09 | -1.9144e-08 | -6.1991e-08 | -1.2379e-07 | -1.8295e-07
-30 | -1.2548e-10 | -5.1804e-11 | -1.4682e-09 | -1.8724e-08 | -6.1125e-08 | -1.171e-07 | -1.6972e-07
-29 | -4.2798e-11 | 3.2633e-10 | -1.1071e-09 | -1.8774e-08 | -5.9337e-08 | -1.1188e-07 | -1.627e-07
-28 | 3.652e-10 | -1.1164e-10 | -1.6321e-09 | -1.9418e-08 | -5.7979e-08 | -1.0754e-07 | -1.5249e-07
-27 | -1.3366e-10 | -5.0878e-11 | -1.4883e-09 | -1.912e-08 | -5.6068e-08 | -1.0322e-07 | -1.4209e-07
-26 | -4.6838e-11 | 3.2527e-10 | -1.0871e-09 | -1.9098e-08 | -5.4351e-08 | -9.7059e-08 | -1.3371e-07
-25 | -1.0837e-13 | -1.0339e-10 | -1.6397e-09 | -1.8246e-08 | -5.2685e-08 | -9.2064e-08 | -1.2516e-07
-24 | 1.4293e-10 | -4.385e-11 | -1.6728e-09 | -1.8762e-08 | -5.0258e-08 | -8.9203e-08 | -1.1621e-07
-23 | -1.2179e-10 | -6.1292e-13 | -1.2315e-09 | -1.8476e-08 | -4.8831e-08 | -8.1652e-08 | -1.0705e-07
-22 | -4.8858e-11 | 1.6429e-10 | -1.6044e-09 | -1.858e-08 | -4.6439e-08 | -7.8385e-08 | -9.7338e-08
-21 | 3.0415e-10 | -1.1004e-10 | -1.6367e-09 | -1.8503e-08 | -4.3157e-08 | -7.1691e-08 | -8.9328e-08
-20 | -1.1675e-10 | -5.9926e-11 | -1.3481e-09 | -1.7416e-08 | -3.8836e-08 | -6.5082e-08 | -8.3379e-08
-19 | -3.9768e-11 | -5.8742e-13 | -1.6257e-09 | -1.7254e-08 | -3.6149e-08 | -5.911e-08 | -7.7794e-08
-18 | -9.8642e-14 | 3.6331e-11 | -1.6232e-09 | -1.6499e-08 | -3.3628e-08 | -5.3519e-08 | -6.9481e-08
-17 | 1.4044e-11 | -1.0484e-10 | -1.3356e-09 | -1.5723e-08 | -2.9355e-08 | -4.8471e-08 | -6.2419e-08
-16 | -1.1809e-10 | -5.6812e-11 | -1.7302e-09 | -1.4868e-08 | -2.7393e-08 | -4.3825e-08 | -5.5789e-08
-15 | -5.092e-11 | -5.3179e-13 | -1.6506e-09 | -1.3807e-08 | -2.4729e-08 | -3.7643e-08 | -4.9787e-08
-14 | -1.117e-13 | -7.5323e-11 | -1.3723e-09 | -1.2389e-08 | -2.3739e-08 | -3.1801e-08 | -4.262e-08
-13 | -1.218e-10 | -1.0681e-10 | -1.5465e-09 | -1.1051e-08 | -2.0286e-08 | -2.7233e-08 | -3.3998e-08
-12 | -9.896e-11 | -4.9657e-11 | -1.4589e-09 | -9.8259e-09 | -1.628e-08 | -2.1363e-08 | -2.9407e-08
-11 | -5.1004e-11 | -4.5109e-13 | -1.3454e-09 | -8.3504e-09 | -1.5787e-08 | -1.8001e-08 | -2.3267e-08
-10 | -1.0388e-13 | -1.688e-10 | -1.6319e-09 | -7.1464e-09 | -1.3176e-08 | -1.4889e-08 | -1.9547e-08
-9 | -1.8681e-10 | -1.0744e-10 | -1.5404e-09 | -6.113e-09 | -1.0087e-08 | -1.2516e-08 | -1.5922e-08
-8 | -1.1017e-10 | -4.9447e-11 | -1.1229e-09 | -4.747e-09 | -8.4753e-09 | -9.5193e-09 | -1.2467e-08
-7 | -5.8284e-11 | -3.9769e-13 | -1.0801e-09 | -3.7254e-09 | -6.4383e-09 | -7.0209e-09 | -9.0377e-09
-6 | -7.3581e-15 | -3.1885e-10 | -7.9253e-10 | -2.4535e-09 | -4.4249e-09 | -4.8956e-09 | -6.3662e-09
-5 | -3.4565e-10 | -7.0248e-11 | -4.9471e-10 | -1.7217e-09 | -3.0115e-09 | -3.0001e-09 | -4.0176e-09
-4 | -8.7804e-11 | -5.3655e-11 | -4.4353e-10 | -9.787e-10 | -1.7337e-09 | -1.9164e-09 | -2.2981e-09
-3 | -5.5591e-11 | 1.9673e-12 | -2.0246e-10 | -3.6174e-10 | -9.6914e-10 | -8.3676e-10 | -8.9042e-10
-2 | 6.512e-13 | 1.7778e-10 | -4.7912e-11 | -2.403e-10 | -3.4113e-10 | -2.319e-10 | -4.3226e-10
-1 | 1.562e-10 | -8.5199e-11 | 9.5403e-12 | -6.4092e-11 | -4.5101e-11 | -1.2777e-10 | -9.0899e-11
0 | -6.0455e-11 | -5.4581e-11 | -4.1577e-11 | 9.0527e-13 | -2.79e-12 | -4.5533e-11 | 1.2066e-12
1 | -5.9252e-11 | 6.0506e-12 | 1.2768e-11 | 1.3099e-10 | 4.9364e-11 | 1.1031e-10 | 1.0163e-10
2 | 2.2046e-12 | 1.5145e-10 | 7.2947e-11 | 1.0783e-10 | 5.5408e-10 | 3.7749e-10 | 4.6822e-10
3 | 1.3471e-11 | 4.3573e-10 | 1.6564e-10 | 5.7481e-10 | 1.474e-09 | 1.1704e-09 | 1.1951e-09
4 | -5.3487e-11 | 9.9867e-10 | 6.2432e-10 | 1.3953e-09 | 2.7671e-09 | 2.6113e-09 | 2.4827e-09
5 | 2.2745e-12 | 2.1182e-09 | 1.566e-09 | 3.0681e-09 | 4.8196e-09 | 5.0697e-09 | 4.1598e-09
6 | -1.0361e-11 | 3.0088e-09 | 3.0464e-09 | 4.7074e-09 | 7.3509e-09 | 7.7013e-09 | 6.7789e-09
7 | -4.5365e-11 | 4.443e-09 | 4.85e-09 | 6.7902e-09 | 1.0231e-08 | 1.1925e-08 | 9.4786e-09
8 | -3.7098e-12 | 6.4279e-09 | 7.1091e-09 | 1.1811e-08 | 1.2992e-08 | 1.5786e-08 | 1.2866e-08
9 | -1.073e-10 | 8.2499e-09 | 1.0534e-08 | 1.6801e-08 | 1.6766e-08 | 2.068e-08 | 1.7416e-08
10 | -5.2393e-11 | 1.0267e-08 | 1.3957e-08 | 2.1194e-08 | 2.1966e-08 | 2.7399e-08 | 2.2373e-08