## Data
GateV(1) | DrainI(1) | DrainV(1) | GateV(2) | DrainI(2) | DrainV(2) | GateV(3) | DrainI(3) | DrainV(3) | GateV(4) | DrainI(4) | DrainV(4) | GateV(5) | DrainI(5) | DrainV(5) | GateV(6) | DrainI(6) | DrainV(6) | GateV(7) | DrainI(7) | DrainV(7)
10 | 2.2747e-09 | 10 | 0 | 2.1327e-07 | 10 | -10 | 1.2366e-06 | 10 | -20 | 1.2902e-06 | 10 | -30 | 1.6936e-06 | 10 | -40 | 1.8693e-06 | 10 | -50 | 1.986e-06 | 10
10 | -8.4177e-11 | 9 | 0 | 2.2968e-07 | 9 | -10 | 1.0317e-06 | 9 | -20 | 1.0679e-06 | 9 | -30 | 1.441e-06 | 9 | -40 | 1.5906e-06 | 9 | -50 | 1.6913e-06 | 9
10 | -4.6963e-11 | 8 | 0 | 2.1421e-07 | 8 | -10 | 8.5235e-07 | 8 | -20 | 9.2093e-07 | 8 | -30 | 1.2063e-06 | 8 | -40 | 1.3398e-06 | 8 | -50 | 1.4228e-06 | 8
10 | 4.8548e-11 | 7 | 0 | 1.8682e-07 | 7 | -10 | 6.8306e-07 | 7 | -20 | 7.5826e-07 | 7 | -30 | 9.8661e-07 | 7 | -40 | 1.1014e-06 | 7 | -50 | 1.1718e-06 | 7
10 | -3.1097e-12 | 6 | 0 | 1.5172e-07 | 6 | -10 | 5.3689e-07 | 6 | -20 | 5.7926e-07 | 6 | -30 | 7.8474e-07 | 6 | -40 | 8.8262e-07 | 6 | -50 | 9.4061e-07 | 6
10 | 2.7483e-11 | 5 | 0 | 1.1712e-07 | 5 | -10 | 4.0948e-07 | 5 | -20 | 4.3264e-07 | 5 | -30 | 6.0099e-07 | 5 | -40 | 6.7928e-07 | 5 | -50 | 7.2816e-07 | 5
10 | 1.6954e-11 | 4 | 0 | 8.0395e-08 | 4 | -10 | 2.9457e-07 | 4 | -20 | 3.1144e-07 | 4 | -30 | 4.339e-07 | 4 | -40 | 4.9683e-07 | 4 | -50 | 5.347e-07 | 4
10 | 4.179e-12 | 3 | 0 | 4.9774e-08 | 3 | -10 | 1.8824e-07 | 3 | -20 | 2.0229e-07 | 3 | -30 | 2.9207e-07 | 3 | -40 | 3.3574e-07 | 3 | -50 | 3.656e-07 | 3
10 | -1.2029e-10 | 2 | 0 | 2.2079e-08 | 2 | -10 | 1.027e-07 | 2 | -20 | 1.057e-07 | 2 | -30 | 1.678e-07 | 2 | -40 | 1.9545e-07 | 2 | -50 | 2.157e-07 | 2
10 | -1.1796e-10 | 1 | 0 | 5.754e-09 | 1 | -10 | 4.0306e-08 | 1 | -20 | 3.7419e-08 | 1 | -30 | 6.8666e-08 | 1 | -40 | 8.1215e-08 | 1 | -50 | 9.1211e-08 | 1
10 | -5.3478e-12 | 0 | 0 | -1.063e-10 | 0 | -10 | -1.0017e-10 | 0 | -20 | -1.1838e-10 | 0 | -30 | -1.6276e-10 | 0 | -40 | -1.981e-10 | 0 | -50 | -2.2536e-10 | 0
10 | -3.1731e-11 | -1 | 0 | -1.5348e-09 | -1 | -10 | -3.6194e-08 | -1 | -20 | -4.7555e-08 | -1 | -30 | -8.6152e-08 | -1 | -40 | -9.6758e-08 | -1 | -50 | -1.0223e-07 | -1
10 | -5.256e-11 | -2 | 0 | -1.8806e-09 | -2 | -10 | -9.97e-08 | -2 | -20 | -1.2845e-07 | -2 | -30 | -2.1181e-07 | -2 | -40 | -2.3406e-07 | -2 | -50 | -2.4433e-07 | -2
10 | -1.4492e-11 | -3 | 0 | -1.6762e-09 | -3 | -10 | -1.5573e-07 | -3 | -20 | -2.6126e-07 | -3 | -30 | -3.6399e-07 | -3 | -40 | -3.9928e-07 | -3 | -50 | -4.1454e-07 | -3
10 | -4.3585e-11 | -4 | 0 | -1.8827e-09 | -4 | -10 | -2.1655e-07 | -4 | -20 | -3.7107e-07 | -4 | -30 | -5.3461e-07 | -4 | -40 | -5.8115e-07 | -4 | -50 | -6.0427e-07 | -4
10 | -1.2364e-10 | -5 | 0 | -1.4011e-09 | -5 | -10 | -2.5117e-07 | -5 | -20 | -4.8009e-07 | -5 | -30 | -7.209e-07 | -5 | -40 | -7.8168e-07 | -5 | -50 | -8.1354e-07 | -5
10 | -5.7999e-11 | -6 | 0 | -1.4968e-09 | -6 | -10 | -2.9136e-07 | -6 | -20 | -6.7663e-07 | -6 | -30 | -9.19e-07 | -6 | -40 | -9.9461e-07 | -6 | -50 | -1.0386e-06 | -6
10 | -1.3303e-10 | -7 | 0 | -2.2256e-09 | -7 | -10 | -3.1841e-07 | -7 | -20 | -8.1443e-07 | -7 | -30 | -1.1259e-06 | -7 | -40 | -1.2211e-06 | -7 | -50 | -1.2793e-06 | -7
10 | -1.4847e-10 | -8 | 0 | -2.1386e-09 | -8 | -10 | -3.566e-07 | -8 | -20 | -9.3897e-07 | -8 | -30 | -1.3397e-06 | -8 | -40 | -1.4595e-06 | -8 | -50 | -1.529e-06 | -8
10 | -6.4942e-11 | -9 | 0 | -1.2875e-09 | -9 | -10 | -3.949e-07 | -9 | -20 | -1.1279e-06 | -9 | -30 | -1.5605e-06 | -9 | -40 | -1.709e-06 | -9 | -50 | -1.7905e-06 | -9
10 | -2.0516e-10 | -10 | 0 | -2.4388e-09 | -10 | -10 | -4.153e-07 | -10 | -20 | -1.2725e-06 | -10 | -30 | -1.7875e-06 | -10 | -40 | -1.9636e-06 | -10 | -50 | -2.0604e-06 | -10
10 | -1.7153e-10 | -11 | 0 | -1.8061e-09 | -11 | -10 | -5.1892e-07 | -11 | -20 | -1.4359e-06 | -11 | -30 | -2.0176e-06 | -11 | -40 | -2.2224e-06 | -11 | -50 | -2.3458e-06 | -11
10 | -1.0036e-10 | -12 | 0 | -1.1273e-09 | -12 | -10 | -5.301e-07 | -12 | -20 | -1.55e-06 | -12 | -30 | -2.247e-06 | -12 | -40 | -2.4892e-06 | -12 | -50 | -2.6357e-06 | -12
10 | -2.6966e-10 | -13 | 0 | -1.2799e-09 | -13 | -10 | -5.3453e-07 | -13 | -20 | -1.6468e-06 | -13 | -30 | -2.4835e-06 | -13 | -40 | -2.7645e-06 | -13 | -50 | -2.9365e-06 | -13
10 | -2.0839e-10 | -14 | 0 | -1.1482e-09 | -14 | -10 | -5.4347e-07 | -14 | -20 | -1.7794e-06 | -14 | -30 | -2.7187e-06 | -14 | -40 | -3.0458e-06 | -14 | -50 | -3.2456e-06 | -14
10 | -1.337e-10 | -15 | 0 | -8.7747e-10 | -15 | -10 | -5.5337e-07 | -15 | -20 | -1.9114e-06 | -15 | -30 | -2.9504e-06 | -15 | -40 | -3.3253e-06 | -15 | -50 | -3.5569e-06 | -15
10 | -2.59e-10 | -16 | 0 | -1.4432e-09 | -16 | -10 | -5.5102e-07 | -16 | -20 | -2.0992e-06 | -16 | -30 | -3.1831e-06 | -16 | -40 | -3.6176e-06 | -16 | -50 | -3.8792e-06 | -16
10 | -3.245e-10 | -17 | 0 | -1.7555e-09 | -17 | -10 | -5.6793e-07 | -17 | -20 | -2.1601e-06 | -17 | -30 | -3.4121e-06 | -17 | -40 | -3.9083e-06 | -17 | -50 | -4.2099e-06 | -17
10 | -1.6295e-10 | -18 | 0 | -1.6907e-09 | -18 | -10 | -5.8997e-07 | -18 | -20 | -2.2243e-06 | -18 | -30 | -3.6322e-06 | -18 | -40 | -4.2041e-06 | -18 | -50 | -4.5425e-06 | -18
10 | -2.8295e-10 | -19 | 0 | -2.5108e-09 | -19 | -10 | -5.9375e-07 | -19 | -20 | -2.3043e-06 | -19 | -30 | -3.8503e-06 | -19 | -40 | -4.4961e-06 | -19 | -50 | -4.8846e-06 | -19
10 | -2.8372e-10 | -20 | 0 | -2.2719e-09 | -20 | -10 | -5.9576e-07 | -20 | -20 | -2.3368e-06 | -20 | -30 | -4.0673e-06 | -20 | -40 | -4.7913e-06 | -20 | -50 | -5.1906e-06 | -20
10 | -2.4968e-10 | -21 | 0 | -2.4633e-09 | -21 | -10 | -5.7033e-07 | -21 | -20 | -2.3949e-06 | -21 | -30 | -4.2766e-06 | -21 | -40 | -5.0654e-06 | -21 | -50 | -5.5534e-06 | -21
10 | -3.0917e-10 | -22 | 0 | -3.2765e-09 | -22 | -10 | -4.8191e-07 | -22 | -20 | -2.3833e-06 | -22 | -30 | -4.4787e-06 | -22 | -40 | -5.3804e-06 | -22 | -50 | -5.9075e-06 | -22
10 | -3.9242e-10 | -23 | 0 | -3.0232e-09 | -23 | -10 | -5.3709e-07 | -23 | -20 | -2.4811e-06 | -23 | -30 | -4.663e-06 | -23 | -40 | -5.6733e-06 | -23 | -50 | -6.2532e-06 | -23
10 | -2.7297e-10 | -24 | 0 | -2.081e-09 | -24 | -10 | -4.9697e-07 | -24 | -20 | -2.6144e-06 | -24 | -30 | -4.8399e-06 | -24 | -40 | -5.9607e-06 | -24 | -50 | -6.6021e-06 | -24
10 | -3.7007e-10 | -25 | 0 | -2.2768e-09 | -25 | -10 | -4.821e-07 | -25 | -20 | -2.6529e-06 | -25 | -30 | -4.9974e-06 | -25 | -40 | -6.2443e-06 | -25 | -50 | -6.9583e-06 | -25
10 | -3.6776e-10 | -26 | 0 | -2.1231e-09 | -26 | -10 | -4.8219e-07 | -26 | -20 | -2.7145e-06 | -26 | -30 | -5.1193e-06 | -26 | -40 | -6.5175e-06 | -26 | -50 | -7.3149e-06 | -26
10 | -3.805e-10 | -27 | 0 | -1.9299e-09 | -27 | -10 | -4.7421e-07 | -27 | -20 | -2.7329e-06 | -27 | -30 | -5.2901e-06 | -27 | -40 | -6.7912e-06 | -27 | -50 | -7.6691e-06 | -27
10 | -4.1542e-10 | -28 | 0 | -2.4693e-09 | -28 | -10 | -4.79e-07 | -28 | -20 | -2.7414e-06 | -28 | -30 | -5.4262e-06 | -28 | -40 | -7.0644e-06 | -28 | -50 | -8.0171e-06 | -28
10 | -5.8255e-10 | -29 | 0 | -2.9796e-09 | -29 | -10 | -5.2292e-07 | -29 | -20 | -2.7592e-06 | -29 | -30 | -5.5356e-06 | -29 | -40 | -7.3061e-06 | -29 | -50 | -8.3697e-06 | -29
10 | -3.4341e-10 | -30 | 0 | -2.119e-09 | -30 | -10 | -5.3546e-07 | -30 | -20 | -2.7397e-06 | -30 | -30 | -5.6236e-06 | -30 | -40 | -7.5537e-06 | -30 | -50 | -8.7133e-06 | -30
10 | -4.2588e-10 | -31 | 0 | -3.1813e-09 | -31 | -10 | -5.3256e-07 | -31 | -20 | -2.781e-06 | -31 | -30 | -5.7086e-06 | -31 | -40 | -7.8088e-06 | -31 | -50 | -9.058e-06 | -31
10 | -6.0935e-10 | -32 | 0 | -3.411e-09 | -32 | -10 | -5.3271e-07 | -32 | -20 | -2.801e-06 | -32 | -30 | -5.7914e-06 | -32 | -40 | -8.0442e-06 | -32 | -50 | -9.402e-06 | -32
10 | -4.3197e-10 | -33 | 0 | -2.2498e-09 | -33 | -10 | -5.2049e-07 | -33 | -20 | -2.8028e-06 | -33 | -30 | -5.8595e-06 | -33 | -40 | -8.2618e-06 | -33 | -50 | -9.7381e-06 | -33
10 | -6.1025e-10 | -34 | 0 | -2.8077e-09 | -34 | -10 | -5.3868e-07 | -34 | -20 | -2.8161e-06 | -34 | -30 | -5.923e-06 | -34 | -40 | -8.4649e-06 | -34 | -50 | -1.0068e-05 | -34
10 | -5.156e-10 | -35 | 0 | -3.0868e-09 | -35 | -10 | -5.5102e-07 | -35 | -20 | -2.8205e-06 | -35 | -30 | -5.9775e-06 | -35 | -40 | -8.6566e-06 | -35 | -50 | -1.0379e-05 | -35
10 | -2.1968e-10 | -36 | 0 | -2.2659e-09 | -36 | -10 | -5.2952e-07 | -36 | -20 | -2.8285e-06 | -36 | -30 | -6.0266e-06 | -36 | -40 | -8.834e-06 | -36 | -50 | -1.0704e-05 | -36
10 | -6.684e-10 | -37 | 0 | -3.3695e-09 | -37 | -10 | -5.3547e-07 | -37 | -20 | -2.8438e-06 | -37 | -30 | -6.0623e-06 | -37 | -40 | -9.0036e-06 | -37 | -50 | -1.1011e-05 | -37
10 | -7.9771e-10 | -38 | 0 | -3.4997e-09 | -38 | -10 | -5.299e-07 | -38 | -20 | -2.8601e-06 | -38 | -30 | -6.0981e-06 | -38 | -40 | -9.1538e-06 | -38 | -50 | -1.1299e-05 | -38
10 | -3.6879e-10 | -39 | 0 | -2.5086e-09 | -39 | -10 | -5.2893e-07 | -39 | -20 | -2.8798e-06 | -39 | -30 | -6.1276e-06 | -39 | -40 | -9.2961e-06 | -39 | -50 | -1.158e-05 | -39
10 | -5.7918e-10 | -40 | 0 | -3.0662e-09 | -40 | -10 | -5.2944e-07 | -40 | -20 | -2.8936e-06 | -40 | -30 | -6.1625e-06 | -40 | -40 | -9.4348e-06 | -40 | -50 | -1.1855e-05 | -40
10 | -8.1791e-10 | -41 | 0 | -3.4715e-09 | -41 | -10 | -5.2517e-07 | -41 | -20 | -2.9001e-06 | -41 | -30 | -6.1892e-06 | -41 | -40 | -9.5347e-06 | -41 | -50 | -1.2125e-05 | -41
10 | -6.2608e-10 | -42 | 0 | -2.4198e-09 | -42 | -10 | -5.2693e-07 | -42 | -20 | -2.9235e-06 | -42 | -30 | -6.2179e-06 | -42 | -40 | -9.6348e-06 | -42 | -50 | -1.2382e-05 | -42
10 | -7.7828e-10 | -43 | 0 | -3.4685e-09 | -43 | -10 | -5.3206e-07 | -43 | -20 | -2.913e-06 | -43 | -30 | -6.2378e-06 | -43 | -40 | -9.7132e-06 | -43 | -50 | -1.2622e-05 | -43
10 | -8.7855e-10 | -44 | 0 | -3.4412e-09 | -44 | -10 | -5.4541e-07 | -44 | -20 | -2.9118e-06 | -44 | -30 | -6.2764e-06 | -44 | -40 | -9.8002e-06 | -44 | -50 | -1.2852e-05 | -44
10 | -5.8548e-10 | -45 | 0 | -2.3664e-09 | -45 | -10 | -5.4115e-07 | -45 | -20 | -2.9418e-06 | -45 | -30 | -6.3061e-06 | -45 | -40 | -9.8865e-06 | -45 | -50 | -1.306e-05 | -45
10 | -7.6394e-10 | -46 | 0 | -2.9965e-09 | -46 | -10 | -5.4272e-07 | -46 | -20 | -2.9413e-06 | -46 | -30 | -6.3199e-06 | -46 | -40 | -9.9378e-06 | -46 | -50 | -1.326e-05 | -46
10 | -9.8097e-10 | -47 | 0 | -2.9908e-09 | -47 | -10 | -5.452e-07 | -47 | -20 | -2.9644e-06 | -47 | -30 | -6.3459e-06 | -47 | -40 | -9.9965e-06 | -47 | -50 | -1.3444e-05 | -47
10 | -7.6346e-10 | -48 | 0 | -2.8693e-09 | -48 | -10 | -5.4882e-07 | -48 | -20 | -2.965e-06 | -48 | -30 | -6.3599e-06 | -48 | -40 | -1.0067e-05 | -48 | -50 | -1.3637e-05 | -48
10 | -9.0108e-10 | -49 | 0 | -3.5961e-09 | -49 | -10 | -5.5467e-07 | -49 | -20 | -2.9532e-06 | -49 | -30 | -6.3782e-06 | -49 | -40 | -1.0109e-05 | -49 | -50 | -1.377e-05 | -49
10 | -1.1555e-09 | -50 | 0 | -4.6164e-09 | -50 | -10 | -5.583e-07 | -50 | -20 | -2.969e-06 | -50 | -30 | -6.3974e-06 | -50 | -40 | -1.015e-05 | -50 | -50 | -1.39e-05 | -50
10 | -1.1863e-09 | -51 | 0 | -2.6413e-09 | -51 | -10 | -5.5684e-07 | -51 | -20 | -2.9669e-06 | -51 | -30 | -6.413e-06 | -51 | -40 | -1.0195e-05 | -51 | -50 | -1.4074e-05 | -51
10 | -1.3686e-09 | -52 | 0 | -3.2939e-09 | -52 | -10 | -5.7172e-07 | -52 | -20 | -2.99e-06 | -52 | -30 | -6.4262e-06 | -52 | -40 | -1.0229e-05 | -52 | -50 | -1.4206e-05 | -52
10 | -1.2071e-09 | -53 | 0 | -3.355e-09 | -53 | -10 | -5.8345e-07 | -53 | -20 | -2.9834e-06 | -53 | -30 | -6.4379e-06 | -53 | -40 | -1.0285e-05 | -53 | -50 | -1.4333e-05 | -53
10 | -8.1567e-10 | -54 | 0 | -3.0085e-09 | -54 | -10 | -5.7576e-07 | -54 | -20 | -2.9892e-06 | -54 | -30 | -6.4526e-06 | -54 | -40 | -1.0356e-05 | -54 | -50 | -1.443e-05 | -54
10 | -1.3408e-09 | -55 | 0 | -4.0456e-09 | -55 | -10 | -5.8756e-07 | -55 | -20 | -2.9912e-06 | -55 | -30 | -6.4587e-06 | -55 | -40 | -1.0405e-05 | -55 | -50 | -1.4521e-05 | -55
10 | -1.3491e-09 | -56 | 0 | -4.1392e-09 | -56 | -10 | -5.947e-07 | -56 | -20 | -2.9819e-06 | -56 | -30 | -6.472e-06 | -56 | -40 | -1.0447e-05 | -56 | -50 | -1.4619e-05 | -56
10 | -1.6952e-09 | -57 | 0 | -4.2403e-09 | -57 | -10 | -6.0148e-07 | -57 | -20 | -2.9852e-06 | -57 | -30 | -6.4804e-06 | -57 | -40 | -1.0492e-05 | -57 | -50 | -1.4696e-05 | -57
10 | -1.3088e-09 | -58 | 0 | -4.4171e-09 | -58 | -10 | -5.1677e-07 | -58 | -20 | -2.9712e-06 | -58 | -30 | -6.491e-06 | -58 | -40 | -1.0536e-05 | -58 | -50 | -1.4776e-05 | -58
10 | -1.3937e-09 | -59 | 0 | -3.7819e-09 | -59 | -10 | -6.1295e-07 | -59 | -20 | -2.9843e-06 | -59 | -30 | -6.4984e-06 | -59 | -40 | -1.0558e-05 | -59 | -50 | -1.4834e-05 | -59
10 | -1.0028e-09 | -60 | 0 | -4.2798e-09 | -60 | -10 | -6.244e-07 | -60 | -20 | -2.9806e-06 | -60 | -30 | -6.5064e-06 | -60 | -40 | -1.0566e-05 | -60 | -50 | -1.4896e-05 | -60
10 | -1.5171e-09 | -61 | 0 | -4.0852e-09 | -61 | -10 | -6.2207e-07 | -61 | -20 | -2.9969e-06 | -61 | -30 | -6.5119e-06 | -61 | -40 | -1.0573e-05 | -61 | -50 | -1.4963e-05 | -61
10 | -1.6821e-09 | -62 | 0 | -4.6728e-09 | -62 | -10 | -6.2025e-07 | -62 | -20 | -3.0054e-06 | -62 | -30 | -6.5246e-06 | -62 | -40 | -1.0608e-05 | -62 | -50 | -1.5021e-05 | -62
10 | -1.5246e-09 | -63 | 0 | -4.5668e-09 | -63 | -10 | -6.1751e-07 | -63 | -20 | -3.0034e-06 | -63 | -30 | -6.5375e-06 | -63 | -40 | -1.0603e-05 | -63 | -50 | -1.5085e-05 | -63
10 | -1.7564e-09 | -64 | 0 | -3.5697e-09 | -64 | -10 | -6.1742e-07 | -64 | -20 | -3.0017e-06 | -64 | -30 | -6.5445e-06 | -64 | -40 | -1.0638e-05 | -64 | -50 | -1.5122e-05 | -64
10 | -1.7563e-09 | -65 | 0 | -4.168e-09 | -65 | -10 | -6.022e-07 | -65 | -20 | -3.0072e-06 | -65 | -30 | -6.5581e-06 | -65 | -40 | -1.0674e-05 | -65 | -50 | -1.5178e-05 | -65
10 | -2.3156e-09 | -66 | 0 | -4.0671e-09 | -66 | -10 | -5.8742e-07 | -66 | -20 | -3.0095e-06 | -66 | -30 | -6.5638e-06 | -66 | -40 | -1.0711e-05 | -66 | -50 | -1.5208e-05 | -66
10 | -1.5939e-09 | -67 | 0 | -3.7746e-09 | -67 | -10 | -5.4169e-07 | -67 | -20 | -2.9922e-06 | -67 | -30 | -6.572e-06 | -67 | -40 | -1.0729e-05 | -67 | -50 | -1.521e-05 | -67
10 | -2.0817e-09 | -68 | 0 | -4.0779e-09 | -68 | -10 | -5.412e-07 | -68 | -20 | -3.0149e-06 | -68 | -30 | -6.5843e-06 | -68 | -40 | -1.0742e-05 | -68 | -50 | -1.5281e-05 | -68
10 | -1.7722e-09 | -69 | 0 | -4.2233e-09 | -69 | -10 | -5.315e-07 | -69 | -20 | -3.0208e-06 | -69 | -30 | -6.5971e-06 | -69 | -40 | -1.0755e-05 | -69 | -50 | -1.5333e-05 | -69
10 | -1.8039e-09 | -70 | 0 | -4.4497e-09 | -70 | -10 | -5.2079e-07 | -70 | -20 | -3.0323e-06 | -70 | -30 | -6.5979e-06 | -70 | -40 | -1.0802e-05 | -70 | -50 | -1.5375e-05 | -70
10 | -2.0724e-09 | -71 | 0 | -4.7381e-09 | -71 | -10 | -5.389e-07 | -71 | -20 | -3.0509e-06 | -71 | -30 | -6.6089e-06 | -71 | -40 | -1.0818e-05 | -71 | -50 | -1.541e-05 | -71
10 | -1.805e-09 | -72 | 0 | -4.5878e-09 | -72 | -10 | -5.5665e-07 | -72 | -20 | -3.0648e-06 | -72 | -30 | -6.6212e-06 | -72 | -40 | -1.084e-05 | -72 | -50 | -1.5491e-05 | -72
10 | -2.1114e-09 | -73 | 0 | -5.0353e-09 | -73 | -10 | -5.5131e-07 | -73 | -20 | -3.0537e-06 | -73 | -30 | -6.6229e-06 | -73 | -40 | -1.0858e-05 | -73 | -50 | -1.5574e-05 | -73
10 | -2.2435e-09 | -74 | 0 | -4.6898e-09 | -74 | -10 | -5.6499e-07 | -74 | -20 | -3.0469e-06 | -74 | -30 | -6.6311e-06 | -74 | -40 | -1.086e-05 | -74 | -50 | -1.5639e-05 | -74
10 | -2.2613e-09 | -75 | 0 | -5.4163e-09 | -75 | -10 | -5.5874e-07 | -75 | -20 | -3.0569e-06 | -75 | -30 | -6.6511e-06 | -75 | -40 | -1.0857e-05 | -75 | -50 | -1.5671e-05 | -75
10 | -2.1943e-09 | -76 | 0 | -4.7816e-09 | -76 | -10 | -5.7577e-07 | -76 | -20 | -3.0666e-06 | -76 | -30 | -6.6546e-06 | -76 | -40 | -1.0864e-05 | -76 | -50 | -1.5726e-05 | -76
10 | -2.267e-09 | -77 | 0 | -5.2435e-09 | -77 | -10 | -5.6392e-07 | -77 | -20 | -3.0618e-06 | -77 | -30 | -6.6629e-06 | -77 | -40 | -1.0874e-05 | -77 | -50 | -1.5766e-05 | -77
10 | -1.879e-09 | -78 | 0 | -5.5079e-09 | -78 | -10 | -5.7499e-07 | -78 | -20 | -3.0566e-06 | -78 | -30 | -6.6629e-06 | -78 | -40 | -1.0886e-05 | -78 | -50 | -1.5781e-05 | -78
10 | -2.6769e-09 | -79 | 0 | -6.3526e-09 | -79 | -10 | -5.8984e-07 | -79 | -20 | -3.0393e-06 | -79 | -30 | -6.6733e-06 | -79 | -40 | -1.0916e-05 | -79 | -50 | -1.5775e-05 | -79
10 | -2.3621e-09 | -80 | 0 | -6.7507e-09 | -80 | -10 | -5.9809e-07 | -80 | -20 | -3.0452e-06 | -80 | -30 | -6.6922e-06 | -80 | -40 | -1.0899e-05 | -80 | -50 | -1.5797e-05 | -80
10 | -2.1812e-09 | -80 | 0 | -6.9732e-09 | -80 | -10 | -5.7702e-07 | -80 | -20 | -3.0237e-06 | -80 | -30 | -6.6317e-06 | -80 | -40 | -1.082e-05 | -80 | -50 | -1.5677e-05 | -80
10 | -2.0009e-09 | -79 | 0 | -4.8542e-09 | -79 | -10 | -5.0755e-07 | -79 | -20 | -3.0016e-06 | -79 | -30 | -6.4636e-06 | -79 | -40 | -1.0628e-05 | -79 | -50 | -1.5355e-05 | -79
10 | -1.7945e-09 | -78 | 0 | -4.2678e-09 | -78 | -10 | -5.1836e-07 | -78 | -20 | -2.9894e-06 | -78 | -30 | -6.4163e-06 | -78 | -40 | -1.0572e-05 | -78 | -50 | -1.5183e-05 | -78
10 | -1.9474e-09 | -77 | 0 | -3.7075e-09 | -77 | -10 | -5.6561e-07 | -77 | -20 | -3.0032e-06 | -77 | -30 | -6.4053e-06 | -77 | -40 | -1.054e-05 | -77 | -50 | -1.5089e-05 | -77
10 | -1.7978e-09 | -76 | 0 | -3.7283e-09 | -76 | -10 | -5.7123e-07 | -76 | -20 | -3.0115e-06 | -76 | -30 | -6.4099e-06 | -76 | -40 | -1.0534e-05 | -76 | -50 | -1.5045e-05 | -76
10 | -1.9148e-09 | -75 | 0 | -3.2062e-09 | -75 | -10 | -5.6683e-07 | -75 | -20 | -3.0006e-06 | -75 | -30 | -6.4012e-06 | -75 | -40 | -1.0516e-05 | -75 | -50 | -1.5025e-05 | -75
10 | -1.3441e-09 | -74 | 0 | -3.0738e-09 | -74 | -10 | -5.5713e-07 | -74 | -20 | -3.004e-06 | -74 | -30 | -6.4037e-06 | -74 | -40 | -1.0519e-05 | -74 | -50 | -1.5016e-05 | -74
10 | -1.6742e-09 | -73 | 0 | -3.1683e-09 | -73 | -10 | -5.6362e-07 | -73 | -20 | -2.9104e-06 | -73 | -30 | -6.3937e-06 | -73 | -40 | -1.0493e-05 | -73 | -50 | -1.4985e-05 | -73
10 | -1.6658e-09 | -72 | 0 | -2.9782e-09 | -72 | -10 | -5.513e-07 | -72 | -20 | -2.8974e-06 | -72 | -30 | -6.3837e-06 | -72 | -40 | -1.0502e-05 | -72 | -50 | -1.4961e-05 | -72
10 | -1.3107e-09 | -71 | 0 | -2.9238e-09 | -71 | -10 | -5.5013e-07 | -71 | -20 | -2.911e-06 | -71 | -30 | -6.378e-06 | -71 | -40 | -1.0472e-05 | -71 | -50 | -1.4929e-05 | -71
10 | -1.2771e-09 | -70 | 0 | -2.7249e-09 | -70 | -10 | -5.146e-07 | -70 | -20 | -2.9731e-06 | -70 | -30 | -6.3668e-06 | -70 | -40 | -1.0463e-05 | -70 | -50 | -1.4882e-05 | -70
10 | -1.7598e-09 | -69 | 0 | -2.6344e-09 | -69 | -10 | -5.3995e-07 | -69 | -20 | -2.8818e-06 | -69 | -30 | -6.3655e-06 | -69 | -40 | -1.0526e-05 | -69 | -50 | -1.4817e-05 | -69
10 | -1.4706e-09 | -68 | 0 | -3.0362e-09 | -68 | -10 | -5.4507e-07 | -68 | -20 | -2.8967e-06 | -68 | -30 | -6.3552e-06 | -68 | -40 | -1.0521e-05 | -68 | -50 | -1.4791e-05 | -68
10 | -2.3032e-09 | -67 | 0 | -2.8837e-09 | -67 | -10 | -5.5189e-07 | -67 | -20 | -2.9352e-06 | -67 | -30 | -6.3699e-06 | -67 | -40 | -1.0485e-05 | -67 | -50 | -1.4771e-05 | -67
10 | -1.5867e-09 | -66 | 0 | -2.6381e-09 | -66 | -10 | -5.4708e-07 | -66 | -20 | -2.8718e-06 | -66 | -30 | -6.3964e-06 | -66 | -40 | -1.0491e-05 | -66 | -50 | -1.4755e-05 | -66
10 | -1.3543e-09 | -65 | 0 | -2.8671e-09 | -65 | -10 | -5.5683e-07 | -65 | -20 | -2.8606e-06 | -65 | -30 | -6.376e-06 | -65 | -40 | -1.0473e-05 | -65 | -50 | -1.4716e-05 | -65
10 | -1.528e-09 | -64 | 0 | -2.6483e-09 | -64 | -10 | -5.4234e-07 | -64 | -20 | -2.9007e-06 | -64 | -30 | -6.3624e-06 | -64 | -40 | -1.0451e-05 | -64 | -50 | -1.4693e-05 | -64
10 | -1.6236e-09 | -63 | 0 | -2.6879e-09 | -63 | -10 | -5.2911e-07 | -63 | -20 | -2.9289e-06 | -63 | -30 | -6.3473e-06 | -63 | -40 | -1.042e-05 | -63 | -50 | -1.4656e-05 | -63
10 | -1.0316e-09 | -62 | 0 | -2.5865e-09 | -62 | -10 | -5.4031e-07 | -62 | -20 | -2.9239e-06 | -62 | -30 | -6.3431e-06 | -62 | -40 | -1.0407e-05 | -62 | -50 | -1.4619e-05 | -62
10 | -1.6696e-09 | -61 | 0 | -2.6137e-09 | -61 | -10 | -5.3745e-07 | -61 | -20 | -2.9217e-06 | -61 | -30 | -6.3312e-06 | -61 | -40 | -1.0374e-05 | -61 | -50 | -1.4562e-05 | -61
10 | -2.3442e-09 | -60 | 0 | -2.5966e-09 | -60 | -10 | -5.4101e-07 | -60 | -20 | -2.8749e-06 | -60 | -30 | -6.3269e-06 | -60 | -40 | -1.0355e-05 | -60 | -50 | -1.4522e-05 | -60
10 | -1.1216e-09 | -59 | 0 | -2.6631e-09 | -59 | -10 | -5.3365e-07 | -59 | -20 | -2.9335e-06 | -59 | -30 | -6.3096e-06 | -59 | -40 | -1.034e-05 | -59 | -50 | -1.4461e-05 | -59
10 | -1.2404e-09 | -58 | 0 | -2.296e-09 | -58 | -10 | -5.3332e-07 | -58 | -20 | -2.9237e-06 | -58 | -30 | -6.3107e-06 | -58 | -40 | -1.0331e-05 | -58 | -50 | -1.4431e-05 | -58
10 | -1.4408e-09 | -57 | 0 | -2.344e-09 | -57 | -10 | -5.279e-07 | -57 | -20 | -2.9172e-06 | -57 | -30 | -6.2888e-06 | -57 | -40 | -1.0299e-05 | -57 | -50 | -1.4414e-05 | -57
10 | -1.0355e-09 | -56 | 0 | -2.38e-09 | -56 | -10 | -5.3071e-07 | -56 | -20 | -2.9087e-06 | -56 | -30 | -6.2867e-06 | -56 | -40 | -1.0281e-05 | -56 | -50 | -1.4358e-05 | -56
10 | -1.2367e-09 | -55 | 0 | -2.1394e-09 | -55 | -10 | -5.3869e-07 | -55 | -20 | -2.9013e-06 | -55 | -30 | -6.2828e-06 | -55 | -40 | -1.0248e-05 | -55 | -50 | -1.4293e-05 | -55
10 | -1.3037e-09 | -54 | 0 | -2.1798e-09 | -54 | -10 | -5.392e-07 | -54 | -20 | -2.8939e-06 | -54 | -30 | -6.278e-06 | -54 | -40 | -1.0207e-05 | -54 | -50 | -1.4181e-05 | -54
10 | -1.0197e-09 | -53 | 0 | -2.2199e-09 | -53 | -10 | -5.3512e-07 | -53 | -20 | -2.8969e-06 | -53 | -30 | -6.2675e-06 | -53 | -40 | -1.0183e-05 | -53 | -50 | -1.4082e-05 | -53
10 | -1.2736e-09 | -52 | 0 | -2.0391e-09 | -52 | -10 | -5.3687e-07 | -52 | -20 | -2.8858e-06 | -52 | -30 | -6.2565e-06 | -52 | -40 | -1.0147e-05 | -52 | -50 | -1.3959e-05 | -52
10 | -1.0982e-09 | -51 | 0 | -2.1517e-09 | -51 | -10 | -5.3122e-07 | -51 | -20 | -2.8775e-06 | -51 | -30 | -6.2398e-06 | -51 | -40 | -1.0131e-05 | -51 | -50 | -1.384e-05 | -51
10 | -7.9125e-10 | -50 | 0 | -2.1404e-09 | -50 | -10 | -5.3271e-07 | -50 | -20 | -2.8757e-06 | -50 | -30 | -6.219e-06 | -50 | -40 | -1.0112e-05 | -50 | -50 | -1.3709e-05 | -50
10 | -9.8283e-10 | -49 | 0 | -1.8546e-09 | -49 | -10 | -5.3518e-07 | -49 | -20 | -2.8762e-06 | -49 | -30 | -6.2238e-06 | -49 | -40 | -1.0064e-05 | -49 | -50 | -1.3572e-05 | -49
10 | -1.1583e-09 | -48 | 0 | -1.92e-09 | -48 | -10 | -5.7605e-07 | -48 | -20 | -2.8969e-06 | -48 | -30 | -6.2057e-06 | -48 | -40 | -9.9941e-06 | -48 | -50 | -1.3391e-05 | -48
10 | -7.0776e-10 | -47 | 0 | -2.0613e-09 | -47 | -10 | -5.7502e-07 | -47 | -20 | -2.8931e-06 | -47 | -30 | -6.1893e-06 | -47 | -40 | -9.9415e-06 | -47 | -50 | -1.3169e-05 | -47
10 | -8.4036e-10 | -46 | 0 | -1.6495e-09 | -46 | -10 | -5.3356e-07 | -46 | -20 | -2.8774e-06 | -46 | -30 | -6.1729e-06 | -46 | -40 | -9.8897e-06 | -46 | -50 | -1.301e-05 | -46
10 | -9.2606e-10 | -45 | 0 | -1.9241e-09 | -45 | -10 | -5.4246e-07 | -45 | -20 | -2.8675e-06 | -45 | -30 | -6.156e-06 | -45 | -40 | -9.8231e-06 | -45 | -50 | -1.2824e-05 | -45
10 | -6.1826e-10 | -44 | 0 | -1.9002e-09 | -44 | -10 | -5.3975e-07 | -44 | -20 | -2.8764e-06 | -44 | -30 | -6.1459e-06 | -44 | -40 | -9.7524e-06 | -44 | -50 | -1.2664e-05 | -44
10 | -7.3822e-10 | -43 | 0 | -1.5448e-09 | -43 | -10 | -5.2408e-07 | -43 | -20 | -2.88e-06 | -43 | -30 | -6.1305e-06 | -43 | -40 | -9.6657e-06 | -43 | -50 | -1.2432e-05 | -43
10 | -7.9582e-10 | -42 | 0 | -1.5528e-09 | -42 | -10 | -5.3487e-07 | -42 | -20 | -2.8822e-06 | -42 | -30 | -6.1161e-06 | -42 | -40 | -9.5671e-06 | -42 | -50 | -1.2198e-05 | -42
10 | -5.2102e-10 | -41 | 0 | -1.5849e-09 | -41 | -10 | -5.3434e-07 | -41 | -20 | -2.797e-06 | -41 | -30 | -6.0822e-06 | -41 | -40 | -9.4667e-06 | -41 | -50 | -1.1948e-05 | -41
10 | -6.0146e-10 | -40 | 0 | -1.3279e-09 | -40 | -10 | -5.4788e-07 | -40 | -20 | -2.7741e-06 | -40 | -30 | -6.0617e-06 | -40 | -40 | -9.358e-06 | -40 | -50 | -1.1688e-05 | -40
10 | -7.9468e-10 | -39 | 0 | -1.5044e-09 | -39 | -10 | -5.5149e-07 | -39 | -20 | -2.7627e-06 | -39 | -30 | -6.0405e-06 | -39 | -40 | -9.2556e-06 | -39 | -50 | -1.1401e-05 | -39
10 | -5.0968e-10 | -38 | 0 | -1.4976e-09 | -38 | -10 | -5.3998e-07 | -38 | -20 | -2.7643e-06 | -38 | -30 | -6.0154e-06 | -38 | -40 | -9.111e-06 | -38 | -50 | -1.111e-05 | -38
10 | -4.2385e-10 | -37 | 0 | -1.2067e-09 | -37 | -10 | -5.4578e-07 | -37 | -20 | -2.7563e-06 | -37 | -30 | -5.9833e-06 | -37 | -40 | -8.9501e-06 | -37 | -50 | -1.0826e-05 | -37
10 | -5.1597e-10 | -36 | 0 | -1.222e-09 | -36 | -10 | -5.2213e-07 | -36 | -20 | -2.7646e-06 | -36 | -30 | -5.9412e-06 | -36 | -40 | -8.767e-06 | -36 | -50 | -1.0539e-05 | -36
10 | -5.7925e-10 | -35 | 0 | -1.4088e-09 | -35 | -10 | -5.2855e-07 | -35 | -20 | -2.7622e-06 | -35 | -30 | -5.8948e-06 | -35 | -40 | -8.5859e-06 | -35 | -50 | -1.0242e-05 | -35
10 | -5.551e-10 | -34 | 0 | -1.0377e-09 | -34 | -10 | -5.2727e-07 | -34 | -20 | -2.7543e-06 | -34 | -30 | -5.8507e-06 | -34 | -40 | -8.3932e-06 | -34 | -50 | -9.9146e-06 | -34
10 | -5.0562e-10 | -33 | 0 | -1.0708e-09 | -33 | -10 | -5.2395e-07 | -33 | -20 | -2.7499e-06 | -33 | -30 | -5.7983e-06 | -33 | -40 | -8.1854e-06 | -33 | -50 | -9.5876e-06 | -33
10 | -2.3998e-10 | -32 | 0 | -1.1408e-09 | -32 | -10 | -5.2467e-07 | -32 | -20 | -2.7381e-06 | -32 | -30 | -5.7375e-06 | -32 | -40 | -7.9607e-06 | -32 | -50 | -9.262e-06 | -32
10 | -3.8434e-10 | -31 | 0 | -9.0394e-10 | -31 | -10 | -5.1333e-07 | -31 | -20 | -2.7264e-06 | -31 | -30 | -5.6618e-06 | -31 | -40 | -7.735e-06 | -31 | -50 | -8.928e-06 | -31
10 | -4.5138e-10 | -30 | 0 | -9.0549e-10 | -30 | -10 | -5.1136e-07 | -30 | -20 | -2.715e-06 | -30 | -30 | -5.5718e-06 | -30 | -40 | -7.4873e-06 | -30 | -50 | -8.5893e-06 | -30
10 | -3.9634e-10 | -29 | 0 | -1.002e-09 | -29 | -10 | -5.1555e-07 | -29 | -20 | -2.7065e-06 | -29 | -30 | -5.4778e-06 | -29 | -40 | -7.2385e-06 | -29 | -50 | -8.2421e-06 | -29
10 | -4.4431e-10 | -28 | 0 | -6.8392e-10 | -28 | -10 | -5.0631e-07 | -28 | -20 | -2.6993e-06 | -28 | -30 | -5.3626e-06 | -28 | -40 | -6.9787e-06 | -28 | -50 | -7.8925e-06 | -28
10 | -3.8246e-10 | -27 | 0 | -7.894e-10 | -27 | -10 | -5.0593e-07 | -27 | -20 | -2.6867e-06 | -27 | -30 | -5.2503e-06 | -27 | -40 | -6.7125e-06 | -27 | -50 | -7.5377e-06 | -27
10 | -4.3859e-10 | -26 | 0 | -7.7158e-10 | -26 | -10 | -5.0449e-07 | -26 | -20 | -2.6687e-06 | -26 | -30 | -5.1109e-06 | -26 | -40 | -6.4411e-06 | -26 | -50 | -7.1973e-06 | -26
10 | -3.8144e-10 | -25 | 0 | -6.0147e-10 | -25 | -10 | -5.026e-07 | -25 | -20 | -2.6441e-06 | -25 | -30 | -4.9605e-06 | -25 | -40 | -6.1555e-06 | -25 | -50 | -6.845e-06 | -25
10 | -2.6717e-10 | -24 | 0 | -6.063e-10 | -24 | -10 | -5.0695e-07 | -24 | -20 | -2.6261e-06 | -24 | -30 | -4.7992e-06 | -24 | -40 | -5.8758e-06 | -24 | -50 | -6.4981e-06 | -24
10 | -2.6952e-10 | -23 | 0 | -7.0698e-10 | -23 | -10 | -5.1627e-07 | -23 | -20 | -2.6008e-06 | -23 | -30 | -4.6225e-06 | -23 | -40 | -5.5865e-06 | -23 | -50 | -6.1512e-06 | -23
10 | -2.6845e-10 | -22 | 0 | -4.3971e-10 | -22 | -10 | -5.1649e-07 | -22 | -20 | -2.5737e-06 | -22 | -30 | -4.4334e-06 | -22 | -40 | -5.296e-06 | -22 | -50 | -5.7999e-06 | -22
10 | -1.3313e-10 | -21 | 0 | -4.3485e-10 | -21 | -10 | -5.0863e-07 | -21 | -20 | -2.5373e-06 | -21 | -30 | -4.2407e-06 | -21 | -40 | -5.0112e-06 | -21 | -50 | -5.4517e-06 | -21
10 | -1.8664e-10 | -20 | 0 | -5.3622e-10 | -20 | -10 | -5.2136e-07 | -20 | -20 | -2.4834e-06 | -20 | -30 | -4.0351e-06 | -20 | -40 | -4.7164e-06 | -20 | -50 | -5.1125e-06 | -20
10 | -1.6539e-10 | -19 | 0 | -4.6297e-10 | -19 | -10 | -5.1853e-07 | -19 | -20 | -2.4292e-06 | -19 | -30 | -3.8458e-06 | -19 | -40 | -4.4219e-06 | -19 | -50 | -4.7699e-06 | -19
10 | -2.7338e-10 | -18 | 0 | -3.7009e-10 | -18 | -10 | -5.1255e-07 | -18 | -20 | -2.3548e-06 | -18 | -30 | -3.6022e-06 | -18 | -40 | -4.1241e-06 | -18 | -50 | -4.4384e-06 | -18
10 | -1.7413e-10 | -17 | 0 | -4.1628e-10 | -17 | -10 | -5.1141e-07 | -17 | -20 | -2.2806e-06 | -17 | -30 | -3.3825e-06 | -17 | -40 | -3.8506e-06 | -17 | -50 | -4.1098e-06 | -17
10 | -1.132e-10 | -16 | 0 | -3.7087e-10 | -16 | -10 | -5.0216e-07 | -16 | -20 | -2.1827e-06 | -16 | -30 | -3.1514e-06 | -16 | -40 | -3.5483e-06 | -16 | -50 | -3.7996e-06 | -16
10 | -1.5951e-10 | -15 | 0 | -2.9935e-10 | -15 | -10 | -5.0178e-07 | -15 | -20 | -2.0658e-06 | -15 | -30 | -2.9208e-06 | -15 | -40 | -3.2663e-06 | -15 | -50 | -3.4706e-06 | -15
10 | -6.7285e-11 | -14 | 0 | -3.4344e-10 | -14 | -10 | -5.0109e-07 | -14 | -20 | -1.942e-06 | -14 | -30 | -2.6896e-06 | -14 | -40 | -2.9871e-06 | -14 | -50 | -3.1603e-06 | -14
10 | -1.0344e-10 | -13 | 0 | -3.1576e-10 | -13 | -10 | -4.9249e-07 | -13 | -20 | -1.8083e-06 | -13 | -30 | -2.4544e-06 | -13 | -40 | -2.7104e-06 | -13 | -50 | -2.8586e-06 | -13
10 | -1.0182e-10 | -12 | 0 | -2.3989e-10 | -12 | -10 | -4.8505e-07 | -12 | -20 | -1.6668e-06 | -12 | -30 | -2.2237e-06 | -12 | -40 | -2.4392e-06 | -12 | -50 | -2.5623e-06 | -12
10 | -1.8453e-11 | -11 | 0 | -2.4829e-10 | -11 | -10 | -5.1363e-07 | -11 | -20 | -7.2693e-07 | -11 | -30 | -1.9977e-06 | -11 | -40 | -2.1757e-06 | -11 | -50 | -2.2776e-06 | -11
10 | -5.7273e-11 | -10 | 0 | -2.124e-10 | -10 | -10 | -5.0558e-07 | -10 | -20 | -1.3238e-06 | -10 | -30 | -1.7663e-06 | -10 | -40 | -1.9148e-06 | -10 | -50 | -1.9989e-06 | -10
10 | -4.9372e-11 | -9 | 0 | -1.5734e-10 | -9 | -10 | -4.897e-07 | -9 | -20 | -1.1889e-06 | -9 | -30 | -1.544e-06 | -9 | -40 | -1.6637e-06 | -9 | -50 | -1.7309e-06 | -9
10 | 3.8814e-11 | -8 | 0 | -1.4847e-10 | -8 | -10 | -4.6319e-07 | -8 | -20 | -1.0593e-06 | -8 | -30 | -1.3259e-06 | -8 | -40 | -1.4213e-06 | -8 | -50 | -1.4739e-06 | -8
10 | -3.64e-11 | -7 | 0 | -2.1033e-10 | -7 | -10 | -4.2255e-07 | -7 | -20 | -9.0013e-07 | -7 | -30 | -1.1122e-06 | -7 | -40 | -1.1899e-06 | -7 | -50 | -1.2267e-06 | -7
10 | -3.0754e-11 | -6 | 0 | -7.7797e-11 | -6 | -10 | -3.6677e-07 | -6 | -20 | -7.4215e-07 | -6 | -30 | -9.0693e-07 | -6 | -40 | -9.6674e-07 | -6 | -50 | -9.9462e-07 | -6
10 | 2.5202e-10 | -5 | 0 | -1.8009e-11 | -5 | -10 | -2.9572e-07 | -5 | -20 | -5.8838e-07 | -5 | -30 | -7.1158e-07 | -5 | -40 | -7.5733e-07 | -5 | -50 | -7.791e-07 | -5
10 | 2.1374e-10 | -4 | 0 | -1.2889e-10 | -4 | -10 | -2.2204e-07 | -4 | -20 | -4.4005e-07 | -4 | -30 | -5.2756e-07 | -4 | -40 | -5.6205e-07 | -4 | -50 | -5.7743e-07 | -4
10 | 9.4522e-11 | -3 | 0 | 8.9598e-12 | -3 | -10 | -1.5421e-07 | -3 | -20 | -3.0643e-07 | -3 | -30 | -3.6189e-07 | -3 | -40 | -3.8781e-07 | -3 | -50 | -3.9846e-07 | -3
10 | -4.8629e-12 | -2 | 0 | -1.5737e-11 | -2 | -10 | -8.4385e-08 | -2 | -20 | -1.7745e-07 | -2 | -30 | -2.1067e-07 | -2 | -40 | -2.2634e-07 | -2 | -50 | -2.3394e-07 | -2
10 | 2.865e-12 | -1 | 0 | -1.5636e-11 | -1 | -10 | -2.9935e-08 | -1 | -20 | -7.0934e-08 | -1 | -30 | -8.5321e-08 | -1 | -40 | -9.2562e-08 | -1 | -50 | -9.6365e-08 | -1
10 | 1.99e-10 | 0 | 0 | -4.6492e-11 | 0 | -10 | -7.1939e-12 | 0 | -20 | 1.1933e-10 | 0 | -30 | 1.4842e-10 | 0 | -40 | 1.735e-10 | 0 | -50 | 1.8663e-10 | 0
10 | 5.3154e-11 | 1 | 0 | 1.8975e-10 | 1 | -10 | 2.7715e-08 | 1 | -20 | 5.7296e-08 | 1 | -30 | 7.4152e-08 | 1 | -40 | 8.5409e-08 | 1 | -50 | 9.1008e-08 | 1
10 | 4.6942e-11 | 2 | 0 | 2.145e-10 | 2 | -10 | 6.6855e-08 | 2 | -20 | 1.4438e-07 | 2 | -30 | 1.8379e-07 | 2 | -40 | 2.0606e-07 | 2 | -50 | 2.1831e-07 | 2
10 | 3.1323e-10 | 3 | 0 | 3.8744e-09 | 3 | -10 | 1.3668e-07 | 3 | -20 | 2.5485e-07 | 3 | -30 | 3.2148e-07 | 3 | -40 | 3.5445e-07 | 3 | -50 | 3.7221e-07 | 3
10 | 1.0778e-10 | 4 | 0 | 1.5124e-08 | 4 | -10 | 2.2093e-07 | 4 | -20 | 3.8864e-07 | 4 | -30 | 4.7914e-07 | 4 | -40 | 5.2593e-07 | 4 | -50 | 5.5442e-07 | 4
10 | 8.383e-11 | 5 | 0 | 4.9544e-08 | 5 | -10 | 3.1501e-07 | 5 | -20 | 5.4915e-07 | 5 | -30 | 6.588e-07 | 5 | -40 | 7.1776e-07 | 5 | -50 | 7.5277e-07 | 5
10 | 2.2316e-10 | 6 | 0 | 6.7218e-08 | 6 | -10 | 4.8103e-07 | 6 | -20 | 7.1635e-07 | 6 | -30 | 8.5455e-07 | 6 | -40 | 9.2607e-07 | 6 | -50 | 9.717e-07 | 6
10 | 1.4086e-10 | 7 | 0 | 1.1222e-07 | 7 | -10 | 5.8567e-07 | 7 | -20 | 8.9959e-07 | 7 | -30 | 1.0649e-06 | 7 | -40 | 1.1535e-06 | 7 | -50 | 1.2084e-06 | 7
10 | 2.0826e-10 | 8 | 0 | 1.5666e-07 | 8 | -10 | 7.1491e-07 | 8 | -20 | 1.0968e-06 | 8 | -30 | 1.2865e-06 | 8 | -40 | 1.3973e-06 | 8 | -50 | 1.4615e-06 | 8
10 | 4.5668e-10 | 9 | 0 | 2.0975e-07 | 9 | -10 | 9.0305e-07 | 9 | -20 | 1.307e-06 | 9 | -30 | 1.5302e-06 | 9 | -40 | 1.6562e-06 | 9 | -50 | 1.7295e-06 | 9
10 | 3.5182e-10 | 10 | 0 | 2.8277e-07 | 10 | -10 | 1.0923e-06 | 10 | -20 | 1.5316e-06 | 10 | -30 | 1.7839e-06 | 10 | -40 | 1.9283e-06 | 10 | -50 | 2.0151e-06 | 10

## Settings
==================================
Latest Run
==================================
Test Name | vds-id#1@1
Mode | Sweeping
Speed | Normal
Sweep Delay | 0
Hold Time | 0
Site Coordinate | 0,0
Last Executed | 03/31/2016 11:40:48
KTEI Version | V9.1
Execution Time | 00:00:03:16
Interlock | High Voltage Enabled
Device Terminal | Source | Gate | Drain
Instrument | GNDU | SMU1 | SMU2
Name | N/A | GateV | DrainV
Forcing Function | Common | Voltage Step | Voltage Sweep
Master/Slave | N/A | Master | Master
Start/Level | 0 | 10 | 10
Stop | N/A | -50 | -80
Step | N/A | -10 | -1
Number of Points | N/A | 7 | 182
Compliance | N/A | 0.01 | 0.01
Measure I | N/A | No | Measured
Measure V | N/A | Programmed | Programmed
Range I | N/A | Limited Auto=1uA | Auto
Range V | N/A | Best Fixed | Best Fixed
Range C | N/A | N/A | N/A
Dual Sweep Mode | N/A | N/A | Enabled
Pulse Mode | N/A | N/A | Disabled
Hold | N/A | N/A | N/A
Frequency | N/A | N/A | N/A
Frequency 2 | N/A | N/A | N/A
Number of Pts. | N/A | N/A | N/A
AC Voltage | N/A | N/A | N/A
Over Voltage Setting | N/A | OFF | OFF

## Processed Data
Drain V (V) | Drain I - Vg 10V | Drain I - Vg 0V | Drain I - Vg -10V | Drain I - Vg -20V | Drain I - Vg -30V | Drain I - Vg -40V | Drain I - Vg -50V
10 | 2.2747e-09 | 2.1327e-07 | 1.2366e-06 | 1.2902e-06 | 1.6936e-06 | 1.8693e-06 | 1.986e-06
9 | -8.4177e-11 | 2.2968e-07 | 1.0317e-06 | 1.0679e-06 | 1.441e-06 | 1.5906e-06 | 1.6913e-06
8 | -4.6963e-11 | 2.1421e-07 | 8.5235e-07 | 9.2093e-07 | 1.2063e-06 | 1.3398e-06 | 1.4228e-06
7 | 4.8548e-11 | 1.8682e-07 | 6.8306e-07 | 7.5826e-07 | 9.8661e-07 | 1.1014e-06 | 1.1718e-06
6 | -3.1097e-12 | 1.5172e-07 | 5.3689e-07 | 5.7926e-07 | 7.8474e-07 | 8.8262e-07 | 9.4061e-07
5 | 2.7483e-11 | 1.1712e-07 | 4.0948e-07 | 4.3264e-07 | 6.0099e-07 | 6.7928e-07 | 7.2816e-07
4 | 1.6954e-11 | 8.0395e-08 | 2.9457e-07 | 3.1144e-07 | 4.339e-07 | 4.9683e-07 | 5.347e-07
3 | 4.179e-12 | 4.9774e-08 | 1.8824e-07 | 2.0229e-07 | 2.9207e-07 | 3.3574e-07 | 3.656e-07
2 | -1.2029e-10 | 2.2079e-08 | 1.027e-07 | 1.057e-07 | 1.678e-07 | 1.9545e-07 | 2.157e-07
1 | -1.1796e-10 | 5.754e-09 | 4.0306e-08 | 3.7419e-08 | 6.8666e-08 | 8.1215e-08 | 9.1211e-08
0 | -5.3478e-12 | -1.063e-10 | -1.0017e-10 | -1.1838e-10 | -1.6276e-10 | -1.981e-10 | -2.2536e-10
-1 | -3.1731e-11 | -1.5348e-09 | -3.6194e-08 | -4.7555e-08 | -8.6152e-08 | -9.6758e-08 | -1.0223e-07
-2 | -5.256e-11 | -1.8806e-09 | -9.97e-08 | -1.2845e-07 | -2.1181e-07 | -2.3406e-07 | -2.4433e-07
-3 | -1.4492e-11 | -1.6762e-09 | -1.5573e-07 | -2.6126e-07 | -3.6399e-07 | -3.9928e-07 | -4.1454e-07
-4 | -4.3585e-11 | -1.8827e-09 | -2.1655e-07 | -3.7107e-07 | -5.3461e-07 | -5.8115e-07 | -6.0427e-07
-5 | -1.2364e-10 | -1.4011e-09 | -2.5117e-07 | -4.8009e-07 | -7.209e-07 | -7.8168e-07 | -8.1354e-07
-6 | -5.7999e-11 | -1.4968e-09 | -2.9136e-07 | -6.7663e-07 | -9.19e-07 | -9.9461e-07 | -1.0386e-06
-7 | -1.3303e-10 | -2.2256e-09 | -3.1841e-07 | -8.1443e-07 | -1.1259e-06 | -1.2211e-06 | -1.2793e-06
-8 | -1.4847e-10 | -2.1386e-09 | -3.566e-07 | -9.3897e-07 | -1.3397e-06 | -1.4595e-06 | -1.529e-06
-9 | -6.4942e-11 | -1.2875e-09 | -3.949e-07 | -1.1279e-06 | -1.5605e-06 | -1.709e-06 | -1.7905e-06
-10 | -2.0516e-10 | -2.4388e-09 | -4.153e-07 | -1.2725e-06 | -1.7875e-06 | -1.9636e-06 | -2.0604e-06
-11 | -1.7153e-10 | -1.8061e-09 | -5.1892e-07 | -1.4359e-06 | -2.0176e-06 | -2.2224e-06 | -2.3458e-06
-12 | -1.0036e-10 | -1.1273e-09 | -5.301e-07 | -1.55e-06 | -2.247e-06 | -2.4892e-06 | -2.6357e-06
-13 | -2.6966e-10 | -1.2799e-09 | -5.3453e-07 | -1.6468e-06 | -2.4835e-06 | -2.7645e-06 | -2.9365e-06
-14 | -2.0839e-10 | -1.1482e-09 | -5.4347e-07 | -1.7794e-06 | -2.7187e-06 | -3.0458e-06 | -3.2456e-06
-15 | -1.337e-10 | -8.7747e-10 | -5.5337e-07 | -1.9114e-06 | -2.9504e-06 | -3.3253e-06 | -3.5569e-06
-16 | -2.59e-10 | -1.4432e-09 | -5.5102e-07 | -2.0992e-06 | -3.1831e-06 | -3.6176e-06 | -3.8792e-06
-17 | -3.245e-10 | -1.7555e-09 | -5.6793e-07 | -2.1601e-06 | -3.4121e-06 | -3.9083e-06 | -4.2099e-06
-18 | -1.6295e-10 | -1.6907e-09 | -5.8997e-07 | -2.2243e-06 | -3.6322e-06 | -4.2041e-06 | -4.5425e-06
-19 | -2.8295e-10 | -2.5108e-09 | -5.9375e-07 | -2.3043e-06 | -3.8503e-06 | -4.4961e-06 | -4.8846e-06
-20 | -2.8372e-10 | -2.2719e-09 | -5.9576e-07 | -2.3368e-06 | -4.0673e-06 | -4.7913e-06 | -5.1906e-06
-21 | -2.4968e-10 | -2.4633e-09 | -5.7033e-07 | -2.3949e-06 | -4.2766e-06 | -5.0654e-06 | -5.5534e-06
-22 | -3.0917e-10 | -3.2765e-09 | -4.8191e-07 | -2.3833e-06 | -4.4787e-06 | -5.3804e-06 | -5.9075e-06
-23 | -3.9242e-10 | -3.0232e-09 | -5.3709e-07 | -2.4811e-06 | -4.663e-06 | -5.6733e-06 | -6.2532e-06
-24 | -2.7297e-10 | -2.081e-09 | -4.9697e-07 | -2.6144e-06 | -4.8399e-06 | -5.9607e-06 | -6.6021e-06
-25 | -3.7007e-10 | -2.2768e-09 | -4.821e-07 | -2.6529e-06 | -4.9974e-06 | -6.2443e-06 | -6.9583e-06
-26 | -3.6776e-10 | -2.1231e-09 | -4.8219e-07 | -2.7145e-06 | -5.1193e-06 | -6.5175e-06 | -7.3149e-06
-27 | -3.805e-10 | -1.9299e-09 | -4.7421e-07 | -2.7329e-06 | -5.2901e-06 | -6.7912e-06 | -7.6691e-06
-28 | -4.1542e-10 | -2.4693e-09 | -4.79e-07 | -2.7414e-06 | -5.4262e-06 | -7.0644e-06 | -8.0171e-06
-29 | -5.8255e-10 | -2.9796e-09 | -5.2292e-07 | -2.7592e-06 | -5.5356e-06 | -7.3061e-06 | -8.3697e-06
-30 | -3.4341e-10 | -2.119e-09 | -5.3546e-07 | -2.7397e-06 | -5.6236e-06 | -7.5537e-06 | -8.7133e-06
-31 | -4.2588e-10 | -3.1813e-09 | -5.3256e-07 | -2.781e-06 | -5.7086e-06 | -7.8088e-06 | -9.058e-06
-32 | -6.0935e-10 | -3.411e-09 | -5.3271e-07 | -2.801e-06 | -5.7914e-06 | -8.0442e-06 | -9.402e-06
-33 | -4.3197e-10 | -2.2498e-09 | -5.2049e-07 | -2.8028e-06 | -5.8595e-06 | -8.2618e-06 | -9.7381e-06
-34 | -6.1025e-10 | -2.8077e-09 | -5.3868e-07 | -2.8161e-06 | -5.923e-06 | -8.4649e-06 | -1.0068e-05
-35 | -5.156e-10 | -3.0868e-09 | -5.5102e-07 | -2.8205e-06 | -5.9775e-06 | -8.6566e-06 | -1.0379e-05
-36 | -2.1968e-10 | -2.2659e-09 | -5.2952e-07 | -2.8285e-06 | -6.0266e-06 | -8.834e-06 | -1.0704e-05
-37 | -6.684e-10 | -3.3695e-09 | -5.3547e-07 | -2.8438e-06 | -6.0623e-06 | -9.0036e-06 | -1.1011e-05
-38 | -7.9771e-10 | -3.4997e-09 | -5.299e-07 | -2.8601e-06 | -6.0981e-06 | -9.1538e-06 | -1.1299e-05
-39 | -3.6879e-10 | -2.5086e-09 | -5.2893e-07 | -2.8798e-06 | -6.1276e-06 | -9.2961e-06 | -1.158e-05
-40 | -5.7918e-10 | -3.0662e-09 | -5.2944e-07 | -2.8936e-06 | -6.1625e-06 | -9.4348e-06 | -1.1855e-05
-41 | -8.1791e-10 | -3.4715e-09 | -5.2517e-07 | -2.9001e-06 | -6.1892e-06 | -9.5347e-06 | -1.2125e-05
-42 | -6.2608e-10 | -2.4198e-09 | -5.2693e-07 | -2.9235e-06 | -6.2179e-06 | -9.6348e-06 | -1.2382e-05
-43 | -7.7828e-10 | -3.4685e-09 | -5.3206e-07 | -2.913e-06 | -6.2378e-06 | -9.7132e-06 | -1.2622e-05
-44 | -8.7855e-10 | -3.4412e-09 | -5.4541e-07 | -2.9118e-06 | -6.2764e-06 | -9.8002e-06 | -1.2852e-05
-45 | -5.8548e-10 | -2.3664e-09 | -5.4115e-07 | -2.9418e-06 | -6.3061e-06 | -9.8865e-06 | -1.306e-05
-46 | -7.6394e-10 | -2.9965e-09 | -5.4272e-07 | -2.9413e-06 | -6.3199e-06 | -9.9378e-06 | -1.326e-05
-47 | -9.8097e-10 | -2.9908e-09 | -5.452e-07 | -2.9644e-06 | -6.3459e-06 | -9.9965e-06 | -1.3444e-05
-48 | -7.6346e-10 | -2.8693e-09 | -5.4882e-07 | -2.965e-06 | -6.3599e-06 | -1.0067e-05 | -1.3637e-05
-49 | -9.0108e-10 | -3.5961e-09 | -5.5467e-07 | -2.9532e-06 | -6.3782e-06 | -1.0109e-05 | -1.377e-05
-50 | -1.1555e-09 | -4.6164e-09 | -5.583e-07 | -2.969e-06 | -6.3974e-06 | -1.015e-05 | -1.39e-05
-51 | -1.1863e-09 | -2.6413e-09 | -5.5684e-07 | -2.9669e-06 | -6.413e-06 | -1.0195e-05 | -1.4074e-05
-52 | -1.3686e-09 | -3.2939e-09 | -5.7172e-07 | -2.99e-06 | -6.4262e-06 | -1.0229e-05 | -1.4206e-05
-53 | -1.2071e-09 | -3.355e-09 | -5.8345e-07 | -2.9834e-06 | -6.4379e-06 | -1.0285e-05 | -1.4333e-05
-54 | -8.1567e-10 | -3.0085e-09 | -5.7576e-07 | -2.9892e-06 | -6.4526e-06 | -1.0356e-05 | -1.443e-05
-55 | -1.3408e-09 | -4.0456e-09 | -5.8756e-07 | -2.9912e-06 | -6.4587e-06 | -1.0405e-05 | -1.4521e-05
-56 | -1.3491e-09 | -4.1392e-09 | -5.947e-07 | -2.9819e-06 | -6.472e-06 | -1.0447e-05 | -1.4619e-05
-57 | -1.6952e-09 | -4.2403e-09 | -6.0148e-07 | -2.9852e-06 | -6.4804e-06 | -1.0492e-05 | -1.4696e-05
-58 | -1.3088e-09 | -4.4171e-09 | -5.1677e-07 | -2.9712e-06 | -6.491e-06 | -1.0536e-05 | -1.4776e-05
-59 | -1.3937e-09 | -3.7819e-09 | -6.1295e-07 | -2.9843e-06 | -6.4984e-06 | -1.0558e-05 | -1.4834e-05
-60 | -1.0028e-09 | -4.2798e-09 | -6.244e-07 | -2.9806e-06 | -6.5064e-06 | -1.0566e-05 | -1.4896e-05
-61 | -1.5171e-09 | -4.0852e-09 | -6.2207e-07 | -2.9969e-06 | -6.5119e-06 | -1.0573e-05 | -1.4963e-05
-62 | -1.6821e-09 | -4.6728e-09 | -6.2025e-07 | -3.0054e-06 | -6.5246e-06 | -1.0608e-05 | -1.5021e-05
-63 | -1.5246e-09 | -4.5668e-09 | -6.1751e-07 | -3.0034e-06 | -6.5375e-06 | -1.0603e-05 | -1.5085e-05
-64 | -1.7564e-09 | -3.5697e-09 | -6.1742e-07 | -3.0017e-06 | -6.5445e-06 | -1.0638e-05 | -1.5122e-05
-65 | -1.7563e-09 | -4.168e-09 | -6.022e-07 | -3.0072e-06 | -6.5581e-06 | -1.0674e-05 | -1.5178e-05
-66 | -2.3156e-09 | -4.0671e-09 | -5.8742e-07 | -3.0095e-06 | -6.5638e-06 | -1.0711e-05 | -1.5208e-05
-67 | -1.5939e-09 | -3.7746e-09 | -5.4169e-07 | -2.9922e-06 | -6.572e-06 | -1.0729e-05 | -1.521e-05
-68 | -2.0817e-09 | -4.0779e-09 | -5.412e-07 | -3.0149e-06 | -6.5843e-06 | -1.0742e-05 | -1.5281e-05
-69 | -1.7722e-09 | -4.2233e-09 | -5.315e-07 | -3.0208e-06 | -6.5971e-06 | -1.0755e-05 | -1.5333e-05
-70 | -1.8039e-09 | -4.4497e-09 | -5.2079e-07 | -3.0323e-06 | -6.5979e-06 | -1.0802e-05 | -1.5375e-05
-71 | -2.0724e-09 | -4.7381e-09 | -5.389e-07 | -3.0509e-06 | -6.6089e-06 | -1.0818e-05 | -1.541e-05
-72 | -1.805e-09 | -4.5878e-09 | -5.5665e-07 | -3.0648e-06 | -6.6212e-06 | -1.084e-05 | -1.5491e-05
-73 | -2.1114e-09 | -5.0353e-09 | -5.5131e-07 | -3.0537e-06 | -6.6229e-06 | -1.0858e-05 | -1.5574e-05
-74 | -2.2435e-09 | -4.6898e-09 | -5.6499e-07 | -3.0469e-06 | -6.6311e-06 | -1.086e-05 | -1.5639e-05
-75 | -2.2613e-09 | -5.4163e-09 | -5.5874e-07 | -3.0569e-06 | -6.6511e-06 | -1.0857e-05 | -1.5671e-05
-76 | -2.1943e-09 | -4.7816e-09 | -5.7577e-07 | -3.0666e-06 | -6.6546e-06 | -1.0864e-05 | -1.5726e-05
-77 | -2.267e-09 | -5.2435e-09 | -5.6392e-07 | -3.0618e-06 | -6.6629e-06 | -1.0874e-05 | -1.5766e-05
-78 | -1.879e-09 | -5.5079e-09 | -5.7499e-07 | -3.0566e-06 | -6.6629e-06 | -1.0886e-05 | -1.5781e-05
-79 | -2.6769e-09 | -6.3526e-09 | -5.8984e-07 | -3.0393e-06 | -6.6733e-06 | -1.0916e-05 | -1.5775e-05
-80 | -2.3621e-09 | -6.7507e-09 | -5.9809e-07 | -3.0452e-06 | -6.6922e-06 | -1.0899e-05 | -1.5797e-05
-80 | -2.1812e-09 | -6.9732e-09 | -5.7702e-07 | -3.0237e-06 | -6.6317e-06 | -1.082e-05 | -1.5677e-05
-79 | -2.0009e-09 | -4.8542e-09 | -5.0755e-07 | -3.0016e-06 | -6.4636e-06 | -1.0628e-05 | -1.5355e-05
-78 | -1.7945e-09 | -4.2678e-09 | -5.1836e-07 | -2.9894e-06 | -6.4163e-06 | -1.0572e-05 | -1.5183e-05
-77 | -1.9474e-09 | -3.7075e-09 | -5.6561e-07 | -3.0032e-06 | -6.4053e-06 | -1.054e-05 | -1.5089e-05
-76 | -1.7978e-09 | -3.7283e-09 | -5.7123e-07 | -3.0115e-06 | -6.4099e-06 | -1.0534e-05 | -1.5045e-05
-75 | -1.9148e-09 | -3.2062e-09 | -5.6683e-07 | -3.0006e-06 | -6.4012e-06 | -1.0516e-05 | -1.5025e-05
-74 | -1.3441e-09 | -3.0738e-09 | -5.5713e-07 | -3.004e-06 | -6.4037e-06 | -1.0519e-05 | -1.5016e-05
-73 | -1.6742e-09 | -3.1683e-09 | -5.6362e-07 | -2.9104e-06 | -6.3937e-06 | -1.0493e-05 | -1.4985e-05
-72 | -1.6658e-09 | -2.9782e-09 | -5.513e-07 | -2.8974e-06 | -6.3837e-06 | -1.0502e-05 | -1.4961e-05
-71 | -1.3107e-09 | -2.9238e-09 | -5.5013e-07 | -2.911e-06 | -6.378e-06 | -1.0472e-05 | -1.4929e-05
-70 | -1.2771e-09 | -2.7249e-09 | -5.146e-07 | -2.9731e-06 | -6.3668e-06 | -1.0463e-05 | -1.4882e-05
-69 | -1.7598e-09 | -2.6344e-09 | -5.3995e-07 | -2.8818e-06 | -6.3655e-06 | -1.0526e-05 | -1.4817e-05
-68 | -1.4706e-09 | -3.0362e-09 | -5.4507e-07 | -2.8967e-06 | -6.3552e-06 | -1.0521e-05 | -1.4791e-05
-67 | -2.3032e-09 | -2.8837e-09 | -5.5189e-07 | -2.9352e-06 | -6.3699e-06 | -1.0485e-05 | -1.4771e-05
-66 | -1.5867e-09 | -2.6381e-09 | -5.4708e-07 | -2.8718e-06 | -6.3964e-06 | -1.0491e-05 | -1.4755e-05
-65 | -1.3543e-09 | -2.8671e-09 | -5.5683e-07 | -2.8606e-06 | -6.376e-06 | -1.0473e-05 | -1.4716e-05
-64 | -1.528e-09 | -2.6483e-09 | -5.4234e-07 | -2.9007e-06 | -6.3624e-06 | -1.0451e-05 | -1.4693e-05
-63 | -1.6236e-09 | -2.6879e-09 | -5.2911e-07 | -2.9289e-06 | -6.3473e-06 | -1.042e-05 | -1.4656e-05
-62 | -1.0316e-09 | -2.5865e-09 | -5.4031e-07 | -2.9239e-06 | -6.3431e-06 | -1.0407e-05 | -1.4619e-05
-61 | -1.6696e-09 | -2.6137e-09 | -5.3745e-07 | -2.9217e-06 | -6.3312e-06 | -1.0374e-05 | -1.4562e-05
-60 | -2.3442e-09 | -2.5966e-09 | -5.4101e-07 | -2.8749e-06 | -6.3269e-06 | -1.0355e-05 | -1.4522e-05
-59 | -1.1216e-09 | -2.6631e-09 | -5.3365e-07 | -2.9335e-06 | -6.3096e-06 | -1.034e-05 | -1.4461e-05
-58 | -1.2404e-09 | -2.296e-09 | -5.3332e-07 | -2.9237e-06 | -6.3107e-06 | -1.0331e-05 | -1.4431e-05
-57 | -1.4408e-09 | -2.344e-09 | -5.279e-07 | -2.9172e-06 | -6.2888e-06 | -1.0299e-05 | -1.4414e-05
-56 | -1.0355e-09 | -2.38e-09 | -5.3071e-07 | -2.9087e-06 | -6.2867e-06 | -1.0281e-05 | -1.4358e-05
-55 | -1.2367e-09 | -2.1394e-09 | -5.3869e-07 | -2.9013e-06 | -6.2828e-06 | -1.0248e-05 | -1.4293e-05
-54 | -1.3037e-09 | -2.1798e-09 | -5.392e-07 | -2.8939e-06 | -6.278e-06 | -1.0207e-05 | -1.4181e-05
-53 | -1.0197e-09 | -2.2199e-09 | -5.3512e-07 | -2.8969e-06 | -6.2675e-06 | -1.0183e-05 | -1.4082e-05
-52 | -1.2736e-09 | -2.0391e-09 | -5.3687e-07 | -2.8858e-06 | -6.2565e-06 | -1.0147e-05 | -1.3959e-05
-51 | -1.0982e-09 | -2.1517e-09 | -5.3122e-07 | -2.8775e-06 | -6.2398e-06 | -1.0131e-05 | -1.384e-05
-50 | -7.9125e-10 | -2.1404e-09 | -5.3271e-07 | -2.8757e-06 | -6.219e-06 | -1.0112e-05 | -1.3709e-05
-49 | -9.8283e-10 | -1.8546e-09 | -5.3518e-07 | -2.8762e-06 | -6.2238e-06 | -1.0064e-05 | -1.3572e-05
-48 | -1.1583e-09 | -1.92e-09 | -5.7605e-07 | -2.8969e-06 | -6.2057e-06 | -9.9941e-06 | -1.3391e-05
-47 | -7.0776e-10 | -2.0613e-09 | -5.7502e-07 | -2.8931e-06 | -6.1893e-06 | -9.9415e-06 | -1.3169e-05
-46 | -8.4036e-10 | -1.6495e-09 | -5.3356e-07 | -2.8774e-06 | -6.1729e-06 | -9.8897e-06 | -1.301e-05
-45 | -9.2606e-10 | -1.9241e-09 | -5.4246e-07 | -2.8675e-06 | -6.156e-06 | -9.8231e-06 | -1.2824e-05
-44 | -6.1826e-10 | -1.9002e-09 | -5.3975e-07 | -2.8764e-06 | -6.1459e-06 | -9.7524e-06 | -1.2664e-05
-43 | -7.3822e-10 | -1.5448e-09 | -5.2408e-07 | -2.88e-06 | -6.1305e-06 | -9.6657e-06 | -1.2432e-05
-42 | -7.9582e-10 | -1.5528e-09 | -5.3487e-07 | -2.8822e-06 | -6.1161e-06 | -9.5671e-06 | -1.2198e-05
-41 | -5.2102e-10 | -1.5849e-09 | -5.3434e-07 | -2.797e-06 | -6.0822e-06 | -9.4667e-06 | -1.1948e-05
-40 | -6.0146e-10 | -1.3279e-09 | -5.4788e-07 | -2.7741e-06 | -6.0617e-06 | -9.358e-06 | -1.1688e-05
-39 | -7.9468e-10 | -1.5044e-09 | -5.5149e-07 | -2.7627e-06 | -6.0405e-06 | -9.2556e-06 | -1.1401e-05
-38 | -5.0968e-10 | -1.4976e-09 | -5.3998e-07 | -2.7643e-06 | -6.0154e-06 | -9.111e-06 | -1.111e-05
-37 | -4.2385e-10 | -1.2067e-09 | -5.4578e-07 | -2.7563e-06 | -5.9833e-06 | -8.9501e-06 | -1.0826e-05
-36 | -5.1597e-10 | -1.222e-09 | -5.2213e-07 | -2.7646e-06 | -5.9412e-06 | -8.767e-06 | -1.0539e-05
-35 | -5.7925e-10 | -1.4088e-09 | -5.2855e-07 | -2.7622e-06 | -5.8948e-06 | -8.5859e-06 | -1.0242e-05
-34 | -5.551e-10 | -1.0377e-09 | -5.2727e-07 | -2.7543e-06 | -5.8507e-06 | -8.3932e-06 | -9.9146e-06
-33 | -5.0562e-10 | -1.0708e-09 | -5.2395e-07 | -2.7499e-06 | -5.7983e-06 | -8.1854e-06 | -9.5876e-06
-32 | -2.3998e-10 | -1.1408e-09 | -5.2467e-07 | -2.7381e-06 | -5.7375e-06 | -7.9607e-06 | -9.262e-06
-31 | -3.8434e-10 | -9.0394e-10 | -5.1333e-07 | -2.7264e-06 | -5.6618e-06 | -7.735e-06 | -8.928e-06
-30 | -4.5138e-10 | -9.0549e-10 | -5.1136e-07 | -2.715e-06 | -5.5718e-06 | -7.4873e-06 | -8.5893e-06
-29 | -3.9634e-10 | -1.002e-09 | -5.1555e-07 | -2.7065e-06 | -5.4778e-06 | -7.2385e-06 | -8.2421e-06
-28 | -4.4431e-10 | -6.8392e-10 | -5.0631e-07 | -2.6993e-06 | -5.3626e-06 | -6.9787e-06 | -7.8925e-06
-27 | -3.8246e-10 | -7.894e-10 | -5.0593e-07 | -2.6867e-06 | -5.2503e-06 | -6.7125e-06 | -7.5377e-06
-26 | -4.3859e-10 | -7.7158e-10 | -5.0449e-07 | -2.6687e-06 | -5.1109e-06 | -6.4411e-06 | -7.1973e-06
-25 | -3.8144e-10 | -6.0147e-10 | -5.026e-07 | -2.6441e-06 | -4.9605e-06 | -6.1555e-06 | -6.845e-06
-24 | -2.6717e-10 | -6.063e-10 | -5.0695e-07 | -2.6261e-06 | -4.7992e-06 | -5.8758e-06 | -6.4981e-06
-23 | -2.6952e-10 | -7.0698e-10 | -5.1627e-07 | -2.6008e-06 | -4.6225e-06 | -5.5865e-06 | -6.1512e-06
-22 | -2.6845e-10 | -4.3971e-10 | -5.1649e-07 | -2.5737e-06 | -4.4334e-06 | -5.296e-06 | -5.7999e-06
-21 | -1.3313e-10 | -4.3485e-10 | -5.0863e-07 | -2.5373e-06 | -4.2407e-06 | -5.0112e-06 | -5.4517e-06
-20 | -1.8664e-10 | -5.3622e-10 | -5.2136e-07 | -2.4834e-06 | -4.0351e-06 | -4.7164e-06 | -5.1125e-06
-19 | -1.6539e-10 | -4.6297e-10 | -5.1853e-07 | -2.4292e-06 | -3.8458e-06 | -4.4219e-06 | -4.7699e-06
-18 | -2.7338e-10 | -3.7009e-10 | -5.1255e-07 | -2.3548e-06 | -3.6022e-06 | -4.1241e-06 | -4.4384e-06
-17 | -1.7413e-10 | -4.1628e-10 | -5.1141e-07 | -2.2806e-06 | -3.3825e-06 | -3.8506e-06 | -4.1098e-06
-16 | -1.132e-10 | -3.7087e-10 | -5.0216e-07 | -2.1827e-06 | -3.1514e-06 | -3.5483e-06 | -3.7996e-06
-15 | -1.5951e-10 | -2.9935e-10 | -5.0178e-07 | -2.0658e-06 | -2.9208e-06 | -3.2663e-06 | -3.4706e-06
-14 | -6.7285e-11 | -3.4344e-10 | -5.0109e-07 | -1.942e-06 | -2.6896e-06 | -2.9871e-06 | -3.1603e-06
-13 | -1.0344e-10 | -3.1576e-10 | -4.9249e-07 | -1.8083e-06 | -2.4544e-06 | -2.7104e-06 | -2.8586e-06
-12 | -1.0182e-10 | -2.3989e-10 | -4.8505e-07 | -1.6668e-06 | -2.2237e-06 | -2.4392e-06 | -2.5623e-06
-11 | -1.8453e-11 | -2.4829e-10 | -5.1363e-07 | -7.2693e-07 | -1.9977e-06 | -2.1757e-06 | -2.2776e-06
-10 | -5.7273e-11 | -2.124e-10 | -5.0558e-07 | -1.3238e-06 | -1.7663e-06 | -1.9148e-06 | -1.9989e-06
-9 | -4.9372e-11 | -1.5734e-10 | -4.897e-07 | -1.1889e-06 | -1.544e-06 | -1.6637e-06 | -1.7309e-06
-8 | 3.8814e-11 | -1.4847e-10 | -4.6319e-07 | -1.0593e-06 | -1.3259e-06 | -1.4213e-06 | -1.4739e-06
-7 | -3.64e-11 | -2.1033e-10 | -4.2255e-07 | -9.0013e-07 | -1.1122e-06 | -1.1899e-06 | -1.2267e-06
-6 | -3.0754e-11 | -7.7797e-11 | -3.6677e-07 | -7.4215e-07 | -9.0693e-07 | -9.6674e-07 | -9.9462e-07
-5 | 2.5202e-10 | -1.8009e-11 | -2.9572e-07 | -5.8838e-07 | -7.1158e-07 | -7.5733e-07 | -7.791e-07
-4 | 2.1374e-10 | -1.2889e-10 | -2.2204e-07 | -4.4005e-07 | -5.2756e-07 | -5.6205e-07 | -5.7743e-07
-3 | 9.4522e-11 | 8.9598e-12 | -1.5421e-07 | -3.0643e-07 | -3.6189e-07 | -3.8781e-07 | -3.9846e-07
-2 | -4.8629e-12 | -1.5737e-11 | -8.4385e-08 | -1.7745e-07 | -2.1067e-07 | -2.2634e-07 | -2.3394e-07
-1 | 2.865e-12 | -1.5636e-11 | -2.9935e-08 | -7.0934e-08 | -8.5321e-08 | -9.2562e-08 | -9.6365e-08
0 | 1.99e-10 | -4.6492e-11 | -7.1939e-12 | 1.1933e-10 | 1.4842e-10 | 1.735e-10 | 1.8663e-10
1 | 5.3154e-11 | 1.8975e-10 | 2.7715e-08 | 5.7296e-08 | 7.4152e-08 | 8.5409e-08 | 9.1008e-08
2 | 4.6942e-11 | 2.145e-10 | 6.6855e-08 | 1.4438e-07 | 1.8379e-07 | 2.0606e-07 | 2.1831e-07
3 | 3.1323e-10 | 3.8744e-09 | 1.3668e-07 | 2.5485e-07 | 3.2148e-07 | 3.5445e-07 | 3.7221e-07
4 | 1.0778e-10 | 1.5124e-08 | 2.2093e-07 | 3.8864e-07 | 4.7914e-07 | 5.2593e-07 | 5.5442e-07
5 | 8.383e-11 | 4.9544e-08 | 3.1501e-07 | 5.4915e-07 | 6.588e-07 | 7.1776e-07 | 7.5277e-07
6 | 2.2316e-10 | 6.7218e-08 | 4.8103e-07 | 7.1635e-07 | 8.5455e-07 | 9.2607e-07 | 9.717e-07
7 | 1.4086e-10 | 1.1222e-07 | 5.8567e-07 | 8.9959e-07 | 1.0649e-06 | 1.1535e-06 | 1.2084e-06
8 | 2.0826e-10 | 1.5666e-07 | 7.1491e-07 | 1.0968e-06 | 1.2865e-06 | 1.3973e-06 | 1.4615e-06
9 | 4.5668e-10 | 2.0975e-07 | 9.0305e-07 | 1.307e-06 | 1.5302e-06 | 1.6562e-06 | 1.7295e-06
10 | 3.5182e-10 | 2.8277e-07 | 1.0923e-06 | 1.5316e-06 | 1.7839e-06 | 1.9283e-06 | 2.0151e-06