## Data
GateV(1) | DrainI(1) | DrainV(1) | GateV(2) | DrainI(2) | DrainV(2) | GateV(3) | DrainI(3) | DrainV(3) | GateV(4) | DrainI(4) | DrainV(4) | GateV(5) | DrainI(5) | DrainV(5) | GateV(6) | DrainI(6) | DrainV(6) | GateV(7) | DrainI(7) | DrainV(7)
10 | 2.2945e-12 | 10 | 0 | 1.4866e-07 | 10 | -10 | 2.998e-07 | 10 | -20 | 2.9164e-07 | 10 | -30 | 2.8633e-07 | 10 | -40 | 2.7399e-07 | 10 | -50 | 2.6757e-07 | 10
10 | 5.6656e-11 | 9 | 0 | 1.1601e-07 | 9 | -10 | 2.4129e-07 | 9 | -20 | 2.3441e-07 | 9 | -30 | 2.3129e-07 | 9 | -40 | 2.2005e-07 | 9 | -50 | 2.1661e-07 | 9
10 | 6.8499e-11 | 8 | 0 | 8.6695e-08 | 8 | -10 | 1.9134e-07 | 8 | -20 | 1.8194e-07 | 8 | -30 | 1.8084e-07 | 8 | -40 | 1.7254e-07 | 8 | -50 | 1.6962e-07 | 8
10 | -5.0203e-11 | 7 | 0 | 6.2427e-08 | 7 | -10 | 1.4682e-07 | 7 | -20 | 1.3599e-07 | 7 | -30 | 1.3628e-07 | 7 | -40 | 1.3053e-07 | 7 | -50 | 1.2952e-07 | 7
10 | 2.0675e-12 | 6 | 0 | 4.2664e-08 | 6 | -10 | 1.0736e-07 | 6 | -20 | 9.6999e-08 | 6 | -30 | 9.8394e-08 | 6 | -40 | 9.4377e-08 | 6 | -50 | 9.379e-08 | 6
10 | 1.8335e-10 | 5 | 0 | 2.6405e-08 | 5 | -10 | 7.4233e-08 | 5 | -20 | 6.4532e-08 | 5 | -30 | 6.6367e-08 | 5 | -40 | 6.3686e-08 | 5 | -50 | 6.3443e-08 | 5
10 | 7.2287e-11 | 4 | 0 | 1.4952e-08 | 4 | -10 | 4.7434e-08 | 4 | -20 | 3.8249e-08 | 4 | -30 | 4.0508e-08 | 4 | -40 | 3.8703e-08 | 4 | -50 | 3.8063e-08 | 4
10 | -4.2965e-11 | 3 | 0 | 7.1641e-09 | 3 | -10 | 2.6071e-08 | 3 | -20 | 2.0019e-08 | 3 | -30 | 2.154e-08 | 3 | -40 | 2.0892e-08 | 3 | -50 | 2.0293e-08 | 3
10 | 1.8119e-12 | 2 | 0 | 2.4632e-09 | 2 | -10 | 1.1721e-08 | 2 | -20 | 8.2936e-09 | 2 | -30 | 9.2747e-09 | 2 | -40 | 9.3345e-09 | 2 | -50 | 8.749e-09 | 2
10 | -1.7145e-11 | 1 | 0 | 3.3993e-10 | 1 | -10 | 3.4004e-09 | 1 | -20 | 2.1145e-09 | 1 | -30 | 2.5749e-09 | 1 | -40 | 2.551e-09 | 1 | -50 | 2.4663e-09 | 1
10 | -5.0287e-11 | 0 | 0 | 2.2039e-11 | 0 | -10 | 4.6363e-11 | 0 | -20 | -8.3586e-13 | 0 | -30 | 5.3046e-11 | 0 | -40 | -2.1581e-12 | 0 | -50 | -4.1865e-12 | 0
10 | 5.8195e-13 | -1 | 0 | -5.458e-11 | -1 | -10 | -8.639e-10 | -1 | -20 | -1.6446e-09 | -1 | -30 | -3.1311e-09 | -1 | -40 | -4.085e-09 | -1 | -50 | -5.3504e-09 | -1
10 | -1.2022e-10 | -2 | 0 | 1.5593e-12 | -2 | -10 | -3.0896e-09 | -2 | -20 | -6.943e-09 | -2 | -30 | -1.1348e-08 | -2 | -40 | -1.49e-08 | -2 | -50 | -1.7735e-08 | -2
10 | 7.833e-11 | -3 | 0 | -1.1568e-11 | -3 | -10 | -7.8377e-09 | -3 | -20 | -1.7147e-08 | -3 | -30 | -2.6564e-08 | -3 | -40 | -3.2304e-08 | -3 | -50 | -3.6919e-08 | -3
10 | -4.4185e-11 | -4 | 0 | -4.0566e-11 | -4 | -10 | -1.4718e-08 | -4 | -20 | -3.3577e-08 | -4 | -30 | -4.8145e-08 | -4 | -40 | -5.7856e-08 | -4 | -50 | -6.4126e-08 | -4
10 | -4.4738e-13 | -5 | 0 | -3.1246e-13 | -5 | -10 | -2.4457e-08 | -5 | -20 | -5.4641e-08 | -5 | -30 | -7.6764e-08 | -5 | -40 | -8.8801e-08 | -5 | -50 | -9.6162e-08 | -5
10 | -5.2223e-12 | -6 | 0 | -7.2591e-12 | -6 | -10 | -3.3669e-08 | -6 | -20 | -8.1485e-08 | -6 | -30 | -1.103e-07 | -6 | -40 | -1.2518e-07 | -6 | -50 | -1.3326e-07 | -6
10 | -5.0287e-11 | -7 | 0 | -5.3486e-11 | -7 | -10 | -4.2716e-08 | -7 | -20 | -1.1284e-07 | -7 | -30 | -1.4873e-07 | -7 | -40 | -1.664e-07 | -7 | -50 | -1.7648e-07 | -7
10 | -5.1049e-13 | -8 | 0 | -8.0721e-13 | -8 | -10 | -5.1552e-08 | -8 | -20 | -1.4588e-07 | -8 | -30 | -1.9211e-07 | -8 | -40 | -2.1367e-07 | -8 | -50 | -2.2271e-07 | -8
10 | 3.1565e-12 | -9 | 0 | 2.6431e-12 | -9 | -10 | -5.8145e-08 | -9 | -20 | -1.8101e-07 | -9 | -30 | -2.4127e-07 | -9 | -40 | -2.641e-07 | -9 | -50 | -2.7427e-07 | -9
10 | -6.1355e-11 | -10 | 0 | -5.5758e-11 | -10 | -10 | -6.1383e-08 | -10 | -20 | -2.1839e-07 | -10 | -30 | -2.9205e-07 | -10 | -40 | -3.1935e-07 | -10 | -50 | -3.2925e-07 | -10
10 | -4.6116e-13 | -11 | 0 | -8.7805e-13 | -11 | -10 | -6.236e-08 | -11 | -20 | -2.5935e-07 | -11 | -30 | -3.4508e-07 | -11 | -40 | -3.7767e-07 | -11 | -50 | -3.8801e-07 | -11
10 | 1.5407e-11 | -12 | 0 | 4.036e-12 | -12 | -10 | -6.3498e-08 | -12 | -20 | -2.9786e-07 | -12 | -30 | -4.0309e-07 | -12 | -40 | -4.4039e-07 | -12 | -50 | -4.5174e-07 | -12
10 | -4.9277e-11 | -13 | 0 | -6.7457e-11 | -13 | -10 | -6.3693e-08 | -13 | -20 | -3.3602e-07 | -13 | -30 | -4.6302e-07 | -13 | -40 | -5.0634e-07 | -13 | -50 | -5.1735e-07 | -13
10 | -5.5016e-13 | -14 | 0 | -1.0588e-12 | -14 | -10 | -6.4214e-08 | -14 | -20 | -3.7439e-07 | -14 | -30 | -5.2778e-07 | -14 | -40 | -5.7483e-07 | -14 | -50 | -5.8602e-07 | -14
10 | 2.084e-11 | -15 | 0 | 1.7238e-11 | -15 | -10 | -6.4322e-08 | -15 | -20 | -4.0739e-07 | -15 | -30 | -5.8815e-07 | -15 | -40 | -6.4568e-07 | -15 | -50 | -6.599e-07 | -15
10 | -6.0934e-11 | -16 | 0 | -5.5253e-11 | -16 | -10 | -6.4648e-08 | -16 | -20 | -4.3972e-07 | -16 | -30 | -6.5344e-07 | -16 | -40 | -7.1797e-07 | -16 | -50 | -7.3476e-07 | -16
10 | -6.7077e-13 | -17 | 0 | -1.1513e-12 | -17 | -10 | -6.4456e-08 | -17 | -20 | -4.7169e-07 | -17 | -30 | -7.1724e-07 | -17 | -40 | -7.9165e-07 | -17 | -50 | -8.1283e-07 | -17
10 | 1.6034e-11 | -18 | 0 | 1.9098e-11 | -18 | -10 | -6.5238e-08 | -18 | -20 | -4.943e-07 | -18 | -30 | -7.8122e-07 | -18 | -40 | -8.6866e-07 | -18 | -50 | -8.9487e-07 | -18
10 | -4.7931e-11 | -19 | 0 | -6.2281e-11 | -19 | -10 | -6.53e-08 | -19 | -20 | -5.1521e-07 | -19 | -30 | -8.4488e-07 | -19 | -40 | -9.4687e-07 | -19 | -50 | -9.7741e-07 | -19
10 | -6.5882e-13 | -20 | 0 | -1.2461e-12 | -20 | -10 | -6.5344e-08 | -20 | -20 | -5.2768e-07 | -20 | -30 | -9.0987e-07 | -20 | -40 | -1.0269e-06 | -20 | -50 | -1.0613e-06 | -20
10 | 1.9885e-11 | -21 | 0 | 1.4742e-11 | -21 | -10 | -6.5206e-08 | -21 | -20 | -5.4122e-07 | -21 | -30 | -9.726e-07 | -21 | -40 | -1.1113e-06 | -21 | -50 | -1.1513e-06 | -21
10 | -5.2981e-11 | -22 | 0 | -5.7946e-11 | -22 | -10 | -6.5691e-08 | -22 | -20 | -5.4633e-07 | -22 | -30 | -1.0356e-06 | -22 | -40 | -1.1891e-06 | -22 | -50 | -1.2407e-06 | -22
10 | -6.699e-13 | -23 | 0 | -1.3835e-12 | -23 | -10 | -6.6097e-08 | -23 | -20 | -5.5038e-07 | -23 | -30 | -1.096e-06 | -23 | -40 | -1.2755e-06 | -23 | -50 | -1.3296e-06 | -23
10 | 5.6857e-12 | -24 | 0 | 3.4605e-11 | -24 | -10 | -6.56e-08 | -24 | -20 | -5.538e-07 | -24 | -30 | -1.1502e-06 | -24 | -40 | -1.3582e-06 | -24 | -50 | -1.4249e-06 | -24
10 | -6.3039e-11 | -25 | 0 | -6.1019e-11 | -25 | -10 | -6.5786e-08 | -25 | -20 | -5.5689e-07 | -25 | -30 | -1.2063e-06 | -25 | -40 | -1.4433e-06 | -25 | -50 | -1.5198e-06 | -25
10 | -7.726e-13 | -26 | 0 | 3.0437e-10 | -26 | -10 | -6.6007e-08 | -26 | -20 | -5.6103e-07 | -26 | -30 | -1.2594e-06 | -26 | -40 | -1.5241e-06 | -26 | -50 | -1.6154e-06 | -26
10 | 1.4309e-11 | -27 | 0 | 3.8793e-11 | -27 | -10 | -6.6358e-08 | -27 | -20 | -5.6169e-07 | -27 | -30 | -1.3043e-06 | -27 | -40 | -1.6066e-06 | -27 | -50 | -1.7097e-06 | -27
10 | -7.2676e-11 | -28 | 0 | -6.1103e-11 | -28 | -10 | -6.6263e-08 | -28 | -20 | -5.6413e-07 | -28 | -30 | -1.3497e-06 | -28 | -40 | -1.691e-06 | -28 | -50 | -1.8085e-06 | -28
10 | -7.8286e-13 | -29 | 0 | 3.2927e-10 | -29 | -10 | -6.6499e-08 | -29 | -20 | -5.6272e-07 | -29 | -30 | -1.3824e-06 | -29 | -40 | -1.769e-06 | -29 | -50 | -1.9051e-06 | -29
10 | 1.4022e-11 | -30 | 0 | 2.3209e-11 | -30 | -10 | -6.625e-08 | -30 | -20 | -5.6531e-07 | -30 | -30 | -1.4146e-06 | -30 | -40 | -1.8491e-06 | -30 | -50 | -2.0039e-06 | -30
10 | -5.5379e-11 | -31 | 0 | -5.8788e-11 | -31 | -10 | -6.6257e-08 | -31 | -20 | -5.6622e-07 | -31 | -30 | -1.4377e-06 | -31 | -40 | -1.9221e-06 | -31 | -50 | -2.0997e-06 | -31
10 | 2.8837e-10 | -32 | 0 | 3.1115e-10 | -32 | -10 | -6.6195e-08 | -32 | -20 | -5.6705e-07 | -32 | -30 | -1.4549e-06 | -32 | -40 | -1.9925e-06 | -32 | -50 | -2.196e-06 | -32
10 | 7.3065e-11 | -33 | 0 | 4.1116e-11 | -33 | -10 | -6.7088e-08 | -33 | -20 | -5.66e-07 | -33 | -30 | -1.4703e-06 | -33 | -40 | -2.0602e-06 | -33 | -50 | -2.2974e-06 | -33
10 | -6.2071e-11 | -34 | 0 | -5.6053e-11 | -34 | -10 | -6.6699e-08 | -34 | -20 | -5.6661e-07 | -34 | -30 | -1.4768e-06 | -34 | -40 | -2.1285e-06 | -34 | -50 | -2.3935e-06 | -34
10 | 3.1336e-10 | -35 | 0 | 3.7992e-10 | -35 | -10 | -6.6633e-08 | -35 | -20 | -5.6682e-07 | -35 | -30 | -1.4862e-06 | -35 | -40 | -2.1911e-06 | -35 | -50 | -2.49e-06 | -35
10 | 6.0015e-11 | -36 | 0 | 2.6391e-11 | -36 | -10 | -6.6245e-08 | -36 | -20 | -5.6809e-07 | -36 | -30 | -1.4944e-06 | -36 | -40 | -2.2454e-06 | -36 | -50 | -2.5849e-06 | -36
10 | -5.7441e-11 | -37 | 0 | -5.9083e-11 | -37 | -10 | -6.5863e-08 | -37 | -20 | -5.6907e-07 | -37 | -30 | -1.4973e-06 | -37 | -40 | -2.2973e-06 | -37 | -50 | -2.6794e-06 | -37
10 | 2.7098e-10 | -38 | 0 | 3.1749e-10 | -38 | -10 | -6.6742e-08 | -38 | -20 | -5.6975e-07 | -38 | -30 | -1.5011e-06 | -38 | -40 | -2.344e-06 | -38 | -50 | -2.7729e-06 | -38
10 | 7.6247e-11 | -39 | 0 | 3.1643e-11 | -39 | -10 | -6.7001e-08 | -39 | -20 | -5.6903e-07 | -39 | -30 | -1.5035e-06 | -39 | -40 | -2.3942e-06 | -39 | -50 | -2.8604e-06 | -39
10 | -6.2786e-11 | -40 | 0 | -6.0345e-11 | -40 | -10 | -6.7211e-08 | -40 | -20 | -5.6926e-07 | -40 | -30 | -1.5063e-06 | -40 | -40 | -2.4262e-06 | -40 | -50 | -2.9394e-06 | -40
10 | 3.5119e-10 | -41 | 0 | 3.7412e-10 | -41 | -10 | -6.6645e-08 | -41 | -20 | -5.6875e-07 | -41 | -30 | -1.5081e-06 | -41 | -40 | -2.4571e-06 | -41 | -50 | -3.022e-06 | -41
10 | 7.1862e-11 | -42 | 0 | 3.0906e-11 | -42 | -10 | -6.7002e-08 | -42 | -20 | -5.6966e-07 | -42 | -30 | -1.5137e-06 | -42 | -40 | -2.4883e-06 | -42 | -50 | -3.0936e-06 | -42
10 | -6.2744e-11 | -43 | 0 | -6.5016e-11 | -43 | -10 | -6.6938e-08 | -43 | -20 | -5.7204e-07 | -43 | -30 | -1.5138e-06 | -43 | -40 | -2.5056e-06 | -43 | -50 | -3.1699e-06 | -43
10 | 2.8375e-10 | -44 | 0 | 3.4008e-10 | -44 | -10 | -6.7622e-08 | -44 | -20 | -5.692e-07 | -44 | -30 | -1.514e-06 | -44 | -40 | -2.531e-06 | -44 | -50 | -3.238e-06 | -44
10 | 6.8878e-11 | -45 | 0 | 1.1258e-11 | -45 | -10 | -6.7642e-08 | -45 | -20 | -5.6851e-07 | -45 | -30 | -1.515e-06 | -45 | -40 | -2.5412e-06 | -45 | -50 | -3.3052e-06 | -45
10 | -6.4469e-11 | -46 | 0 | -6.0514e-11 | -46 | -10 | -6.7563e-08 | -46 | -20 | -5.7097e-07 | -46 | -30 | -1.5222e-06 | -46 | -40 | -2.558e-06 | -46 | -50 | -3.3662e-06 | -46
10 | 2.9876e-10 | -47 | 0 | 3.0502e-10 | -47 | -10 | -6.719e-08 | -47 | -20 | -5.7262e-07 | -47 | -30 | -1.5271e-06 | -47 | -40 | -2.5581e-06 | -47 | -50 | -3.4276e-06 | -47
10 | 7.0237e-11 | -48 | 0 | 3.0317e-11 | -48 | -10 | -6.837e-08 | -48 | -20 | -5.7534e-07 | -48 | -30 | -1.5266e-06 | -48 | -40 | -2.5684e-06 | -48 | -50 | -3.4679e-06 | -48
10 | -6.266e-11 | -49 | 0 | -6.1692e-11 | -49 | -10 | -6.847e-08 | -49 | -20 | -5.755e-07 | -49 | -30 | -1.5252e-06 | -49 | -40 | -2.5768e-06 | -49 | -50 | -3.5158e-06 | -49
10 | 3.2007e-10 | -50 | 0 | 3.7037e-10 | -50 | -10 | -6.8027e-08 | -50 | -20 | -5.7416e-07 | -50 | -30 | -1.5313e-06 | -50 | -40 | -2.5809e-06 | -50 | -50 | -3.5586e-06 | -50
10 | 5.2651e-11 | -51 | 0 | 7.428e-12 | -51 | -10 | -6.8934e-08 | -51 | -20 | -5.7573e-07 | -51 | -30 | -1.5316e-06 | -51 | -40 | -2.5875e-06 | -51 | -50 | -3.595e-06 | -51
10 | -6.0808e-11 | -52 | 0 | -5.4243e-11 | -52 | -10 | -6.7807e-08 | -52 | -20 | -5.7715e-07 | -52 | -30 | -1.5321e-06 | -52 | -40 | -2.5928e-06 | -52 | -50 | -3.6331e-06 | -52
10 | 2.1512e-10 | -53 | 0 | 2.4389e-10 | -53 | -10 | -6.8083e-08 | -53 | -20 | -5.7739e-07 | -53 | -30 | -1.5384e-06 | -53 | -40 | -2.6015e-06 | -53 | -50 | -3.659e-06 | -53
10 | 7.466e-11 | -54 | 0 | 2.0154e-11 | -54 | -10 | -6.783e-08 | -54 | -20 | -5.7867e-07 | -54 | -30 | -1.5391e-06 | -54 | -40 | -2.6094e-06 | -54 | -50 | -3.6744e-06 | -54
10 | -6.9898e-11 | -55 | 0 | -6.59e-11 | -55 | -10 | -6.7607e-08 | -55 | -20 | -5.7629e-07 | -55 | -30 | -1.5369e-06 | -55 | -40 | -2.6124e-06 | -55 | -50 | -3.6944e-06 | -55
10 | 3.5114e-10 | -56 | 0 | 3.6934e-10 | -56 | -10 | -6.7754e-08 | -56 | -20 | -5.7822e-07 | -56 | -30 | -1.5391e-06 | -56 | -40 | -2.6121e-06 | -56 | -50 | -3.6934e-06 | -56
10 | 6.5579e-11 | -57 | 0 | 6.8725e-12 | -57 | -10 | -6.7896e-08 | -57 | -20 | -5.802e-07 | -57 | -30 | -1.539e-06 | -57 | -40 | -2.6175e-06 | -57 | -50 | -3.7162e-06 | -57
10 | -7.0782e-11 | -58 | 0 | -6.1481e-11 | -58 | -10 | -6.7939e-08 | -58 | -20 | -5.7918e-07 | -58 | -30 | -1.5383e-06 | -58 | -40 | -2.6242e-06 | -58 | -50 | -3.7301e-06 | -58
10 | 2.0527e-10 | -59 | 0 | 1.9143e-10 | -59 | -10 | -6.8345e-08 | -59 | -20 | -5.8075e-07 | -59 | -30 | -1.5369e-06 | -59 | -40 | -2.6259e-06 | -59 | -50 | -3.7394e-06 | -59
10 | 6.4447e-11 | -60 | 0 | 1.4157e-11 | -60 | -10 | -6.896e-08 | -60 | -20 | -5.7923e-07 | -60 | -30 | -1.5388e-06 | -60 | -40 | -2.626e-06 | -60 | -50 | -3.7521e-06 | -60
10 | -6.5606e-11 | -61 | 0 | -6.3712e-11 | -61 | -10 | -6.8819e-08 | -61 | -20 | -5.7857e-07 | -61 | -30 | -1.5392e-06 | -61 | -40 | -2.6241e-06 | -61 | -50 | -3.764e-06 | -61
10 | 2.689e-10 | -62 | 0 | 3.0009e-10 | -62 | -10 | -6.8775e-08 | -62 | -20 | -5.7691e-07 | -62 | -30 | -1.5424e-06 | -62 | -40 | -2.6286e-06 | -62 | -50 | -3.7769e-06 | -62
10 | 7.0612e-11 | -63 | 0 | 1.9624e-11 | -63 | -10 | -6.7266e-08 | -63 | -20 | -5.7959e-07 | -63 | -30 | -1.5417e-06 | -63 | -40 | -2.6324e-06 | -63 | -50 | -3.7853e-06 | -63
10 | -7.2465e-11 | -64 | 0 | -6.6069e-11 | -64 | -10 | -6.8123e-08 | -64 | -20 | -5.827e-07 | -64 | -30 | -1.5493e-06 | -64 | -40 | -2.6341e-06 | -64 | -50 | -3.7866e-06 | -64
10 | 2.2295e-10 | -65 | 0 | 2.1252e-10 | -65 | -10 | -6.8397e-08 | -65 | -20 | -5.8126e-07 | -65 | -30 | -1.5444e-06 | -65 | -40 | -2.6328e-06 | -65 | -50 | -3.8062e-06 | -65
10 | 4.2993e-11 | -66 | 0 | -7.5305e-13 | -66 | -10 | -6.7916e-08 | -66 | -20 | -5.8007e-07 | -66 | -30 | -1.546e-06 | -66 | -40 | -2.6344e-06 | -66 | -50 | -3.8126e-06 | -66
10 | -6.7878e-11 | -67 | 0 | -5.9714e-11 | -67 | -10 | -6.8013e-08 | -67 | -20 | -5.7957e-07 | -67 | -30 | -1.548e-06 | -67 | -40 | -2.6424e-06 | -67 | -50 | -3.8183e-06 | -67
10 | 7.4851e-11 | -68 | 0 | 1.4365e-10 | -68 | -10 | -6.7914e-08 | -68 | -20 | -5.7748e-07 | -68 | -30 | -1.5448e-06 | -68 | -40 | -2.6374e-06 | -68 | -50 | -3.8232e-06 | -68
10 | 5.5563e-11 | -69 | 0 | 5.3238e-12 | -69 | -10 | -6.8492e-08 | -69 | -20 | -5.7847e-07 | -69 | -30 | -1.5502e-06 | -69 | -40 | -2.6424e-06 | -69 | -50 | -3.8251e-06 | -69
10 | -7.0445e-11 | -70 | 0 | -6.6742e-11 | -70 | -10 | -6.7443e-08 | -70 | -20 | -5.799e-07 | -70 | -30 | -1.5481e-06 | -70 | -40 | -2.6476e-06 | -70 | -50 | -3.8253e-06 | -70
10 | 2.1102e-10 | -71 | 0 | 1.9466e-10 | -71 | -10 | -6.7528e-08 | -71 | -20 | -5.8193e-07 | -71 | -30 | -1.5478e-06 | -71 | -40 | -2.6554e-06 | -71 | -50 | -3.835e-06 | -71
10 | 5.1982e-11 | -72 | 0 | -9.5527e-12 | -72 | -10 | -6.8265e-08 | -72 | -20 | -5.827e-07 | -72 | -30 | -1.551e-06 | -72 | -40 | -2.6526e-06 | -72 | -50 | -3.8419e-06 | -72
10 | -7.8189e-11 | -73 | 0 | -6.4848e-11 | -73 | -10 | -6.8433e-08 | -73 | -20 | -5.8535e-07 | -73 | -30 | -1.549e-06 | -73 | -40 | -2.6514e-06 | -73 | -50 | -3.8384e-06 | -73
10 | 2.4897e-11 | -74 | 0 | 2.6216e-11 | -74 | -10 | -6.9002e-08 | -74 | -20 | -5.8523e-07 | -74 | -30 | -1.554e-06 | -74 | -40 | -2.6565e-06 | -74 | -50 | -3.8405e-06 | -74
10 | 7.3032e-11 | -75 | 0 | 3.1272e-11 | -75 | -10 | -6.9535e-08 | -75 | -20 | -5.8398e-07 | -75 | -30 | -1.5533e-06 | -75 | -40 | -2.6634e-06 | -75 | -50 | -3.8542e-06 | -75
10 | -7.0109e-11 | -76 | 0 | -6.8551e-11 | -76 | -10 | -6.9103e-08 | -76 | -20 | -5.8008e-07 | -76 | -30 | -1.5564e-06 | -76 | -40 | -2.6628e-06 | -76 | -50 | -3.858e-06 | -76
10 | -2.6283e-12 | -77 | 0 | 2.8667e-11 | -77 | -10 | -6.9277e-08 | -77 | -20 | -5.8117e-07 | -77 | -30 | -1.5582e-06 | -77 | -40 | -2.663e-06 | -77 | -50 | -3.8675e-06 | -77
10 | 7.049e-11 | -78 | 0 | 2.2014e-11 | -78 | -10 | -6.9369e-08 | -78 | -20 | -5.8441e-07 | -78 | -30 | -1.5606e-06 | -78 | -40 | -2.6663e-06 | -78 | -50 | -3.8702e-06 | -78
10 | -7.1245e-11 | -79 | 0 | -6.4469e-11 | -79 | -10 | -7.0107e-08 | -79 | -20 | -5.8425e-07 | -79 | -30 | -1.5585e-06 | -79 | -40 | -2.6793e-06 | -79 | -50 | -3.8778e-06 | -79
10 | 1.9207e-11 | -80 | 0 | -3.9492e-12 | -80 | -10 | -6.9313e-08 | -80 | -20 | -5.8554e-07 | -80 | -30 | -1.5556e-06 | -80 | -40 | -2.6781e-06 | -80 | -50 | -3.8804e-06 | -80
10 | -2.6522e-12 | -80 | 0 | -3.7795e-12 | -80 | -10 | -7.0166e-08 | -80 | -20 | -5.8497e-07 | -80 | -30 | -1.5532e-06 | -80 | -40 | -2.6799e-06 | -80 | -50 | -3.8788e-06 | -80
10 | 5.2244e-12 | -79 | 0 | -5.0231e-11 | -79 | -10 | -7.0351e-08 | -79 | -20 | -5.852e-07 | -79 | -30 | -1.5549e-06 | -79 | -40 | -2.6789e-06 | -79 | -50 | -3.8707e-06 | -79
10 | -3.277e-11 | -78 | 0 | -6.5072e-11 | -78 | -10 | -7.0452e-08 | -78 | -20 | -5.8276e-07 | -78 | -30 | -1.5535e-06 | -78 | -40 | -2.6785e-06 | -78 | -50 | -3.8665e-06 | -78
10 | -6.1734e-11 | -77 | 0 | -5.681e-11 | -77 | -10 | -7.0466e-08 | -77 | -20 | -5.8153e-07 | -77 | -30 | -1.555e-06 | -77 | -40 | -2.6697e-06 | -77 | -50 | -3.8576e-06 | -77
10 | -1.9077e-12 | -76 | 0 | 1.2756e-10 | -76 | -10 | -7.0241e-08 | -76 | -20 | -5.8082e-07 | -76 | -30 | -1.5507e-06 | -76 | -40 | -2.6729e-06 | -76 | -50 | -3.8506e-06 | -76
10 | -1.2426e-10 | -75 | 0 | -6.3759e-11 | -75 | -10 | -6.9755e-08 | -75 | -20 | -5.782e-07 | -75 | -30 | -1.5512e-06 | -75 | -40 | -2.6738e-06 | -75 | -50 | -3.8423e-06 | -75
10 | -4.324e-11 | -74 | 0 | -5.9966e-11 | -74 | -10 | -7.0037e-08 | -74 | -20 | -5.7968e-07 | -74 | -30 | -1.5468e-06 | -74 | -40 | -2.6697e-06 | -74 | -50 | -3.8483e-06 | -74
10 | -6.3501e-11 | -73 | 0 | 6.6927e-11 | -73 | -10 | -6.9949e-08 | -73 | -20 | -5.8043e-07 | -73 | -30 | -1.5434e-06 | -73 | -40 | -2.6631e-06 | -73 | -50 | -3.8408e-06 | -73
10 | 1.9471e-10 | -72 | 0 | -6.7757e-11 | -72 | -10 | -6.9853e-08 | -72 | -20 | -5.7961e-07 | -72 | -30 | -1.5427e-06 | -72 | -40 | -2.6564e-06 | -72 | -50 | -3.8349e-06 | -72
10 | -2.9172e-11 | -71 | 0 | -5.8325e-11 | -71 | -10 | -6.9702e-08 | -71 | -20 | -5.7901e-07 | -71 | -30 | -1.5411e-06 | -71 | -40 | -2.6517e-06 | -71 | -50 | -3.826e-06 | -71
10 | -6.1524e-11 | -70 | 0 | 1.689e-10 | -70 | -10 | -6.9396e-08 | -70 | -20 | -5.7851e-07 | -70 | -30 | -1.5399e-06 | -70 | -40 | -2.6507e-06 | -70 | -50 | -3.828e-06 | -70
10 | 6.1607e-11 | -69 | 0 | -6.5556e-11 | -69 | -10 | -6.9575e-08 | -69 | -20 | -5.7859e-07 | -69 | -30 | -1.5402e-06 | -69 | -40 | -2.6443e-06 | -69 | -50 | -3.8278e-06 | -69
10 | -2.8974e-11 | -68 | 0 | -5.0876e-11 | -68 | -10 | -7.0255e-08 | -68 | -20 | -5.7711e-07 | -68 | -30 | -1.5365e-06 | -68 | -40 | -2.6435e-06 | -68 | -50 | -3.8247e-06 | -68
10 | -5.7946e-11 | -67 | 0 | 2.4233e-10 | -67 | -10 | -6.9364e-08 | -67 | -20 | -5.7548e-07 | -67 | -30 | -1.5401e-06 | -67 | -40 | -2.641e-06 | -67 | -50 | -3.801e-06 | -67
10 | 2.8636e-10 | -66 | 0 | -6.1562e-11 | -66 | -10 | -6.888e-08 | -66 | -20 | -5.7418e-07 | -66 | -30 | -1.5375e-06 | -66 | -40 | -2.6464e-06 | -66 | -50 | -3.7984e-06 | -66
10 | -4.3455e-11 | -65 | 0 | -6.8089e-11 | -65 | -10 | -6.8363e-08 | -65 | -20 | -5.7596e-07 | -65 | -30 | -1.5338e-06 | -65 | -40 | -2.6435e-06 | -65 | -50 | -3.7998e-06 | -65
10 | -6.3586e-11 | -64 | 0 | 1.4705e-10 | -64 | -10 | -6.8379e-08 | -64 | -20 | -5.7639e-07 | -64 | -30 | -1.5403e-06 | -64 | -40 | -2.6341e-06 | -64 | -50 | -3.7858e-06 | -64
10 | 2.059e-10 | -63 | 0 | -6.9764e-11 | -63 | -10 | -6.8601e-08 | -63 | -20 | -5.7496e-07 | -63 | -30 | -1.5395e-06 | -63 | -40 | -2.637e-06 | -63 | -50 | -3.7768e-06 | -63
10 | -4.178e-11 | -62 | 0 | -6.0051e-11 | -62 | -10 | -6.9158e-08 | -62 | -20 | -5.742e-07 | -62 | -30 | -1.5401e-06 | -62 | -40 | -2.6355e-06 | -62 | -50 | -3.7622e-06 | -62
10 | -4.9614e-11 | -61 | 0 | 3.526e-10 | -61 | -10 | -6.8998e-08 | -61 | -20 | -5.7337e-07 | -61 | -30 | -1.5376e-06 | -61 | -40 | -2.6335e-06 | -61 | -50 | -3.7635e-06 | -61
10 | 2.469e-10 | -60 | 0 | -6.1108e-11 | -60 | -10 | -6.8333e-08 | -60 | -20 | -5.7507e-07 | -60 | -30 | -1.5363e-06 | -60 | -40 | -2.6282e-06 | -60 | -50 | -3.7608e-06 | -60
10 | -5.5153e-11 | -59 | 0 | -6.2281e-11 | -59 | -10 | -6.8693e-08 | -59 | -20 | -5.7333e-07 | -59 | -30 | -1.5319e-06 | -59 | -40 | -2.621e-06 | -59 | -50 | -3.7554e-06 | -59
10 | -6.186e-11 | -58 | 0 | 2.4313e-10 | -58 | -10 | -6.8573e-08 | -58 | -20 | -5.7284e-07 | -58 | -30 | -1.5348e-06 | -58 | -40 | -2.6185e-06 | -58 | -50 | -3.743e-06 | -58
10 | 3.1895e-10 | -57 | 0 | -5.8894e-11 | -57 | -10 | -6.8893e-08 | -57 | -20 | -5.7562e-07 | -57 | -30 | -1.5318e-06 | -57 | -40 | -2.618e-06 | -57 | -50 | -3.7226e-06 | -57
10 | -5.1193e-11 | -56 | 0 | -5.458e-11 | -56 | -10 | -6.88e-08 | -56 | -20 | -5.7488e-07 | -56 | -30 | -1.5342e-06 | -56 | -40 | -2.6108e-06 | -56 | -50 | -3.7187e-06 | -56
10 | -5.5127e-11 | -55 | 0 | 3.3872e-10 | -55 | -10 | -6.7785e-08 | -55 | -20 | -5.7609e-07 | -55 | -30 | -1.5279e-06 | -55 | -40 | -2.6048e-06 | -55 | -50 | -3.6988e-06 | -55
10 | 2.1741e-10 | -54 | 0 | -6.8952e-11 | -54 | -10 | -6.9117e-08 | -54 | -20 | -5.7965e-07 | -54 | -30 | -1.5266e-06 | -54 | -40 | -2.607e-06 | -54 | -50 | -3.6812e-06 | -54
10 | -5.0234e-11 | -53 | 0 | -6.7415e-11 | -53 | -10 | -6.8579e-08 | -53 | -20 | -5.7853e-07 | -53 | -30 | -1.5278e-06 | -53 | -40 | -2.6063e-06 | -53 | -50 | -3.6557e-06 | -53
10 | -5.1886e-11 | -52 | 0 | 3.4208e-10 | -52 | -10 | -6.8435e-08 | -52 | -20 | -5.747e-07 | -52 | -30 | -1.5239e-06 | -52 | -40 | -2.5996e-06 | -52 | -50 | -3.6356e-06 | -52
10 | 3.7109e-10 | -51 | 0 | -6.5615e-11 | -51 | -10 | -6.8205e-08 | -51 | -20 | -5.7472e-07 | -51 | -30 | -1.5233e-06 | -51 | -40 | -2.5926e-06 | -51 | -50 | -3.6063e-06 | -51
10 | -4.4187e-11 | -50 | 0 | -4.7131e-11 | -50 | -10 | -6.8206e-08 | -50 | -20 | -5.7568e-07 | -50 | -30 | -1.523e-06 | -50 | -40 | -2.5957e-06 | -50 | -50 | -3.5702e-06 | -50
10 | -5.7484e-11 | -49 | 0 | 2.8261e-10 | -49 | -10 | -6.7619e-08 | -49 | -20 | -5.7431e-07 | -49 | -30 | -1.5194e-06 | -49 | -40 | -2.5894e-06 | -49 | -50 | -3.527e-06 | -49
10 | 2.7047e-10 | -48 | 0 | -6.3351e-11 | -48 | -10 | -6.8435e-08 | -48 | -20 | -5.7103e-07 | -48 | -30 | -1.5196e-06 | -48 | -40 | -2.5741e-06 | -48 | -50 | -3.4826e-06 | -48
10 | -4.6161e-11 | -47 | 0 | -5.6431e-11 | -47 | -10 | -6.9039e-08 | -47 | -20 | -5.7208e-07 | -47 | -30 | -1.5189e-06 | -47 | -40 | -2.5689e-06 | -47 | -50 | -3.4414e-06 | -47
10 | -6.0429e-11 | -46 | 0 | 3.999e-10 | -46 | -10 | -6.8296e-08 | -46 | -20 | -5.7291e-07 | -46 | -30 | -1.5154e-06 | -46 | -40 | -2.562e-06 | -46 | -50 | -3.3799e-06 | -46
10 | 3.306e-10 | -45 | 0 | -5.8957e-11 | -45 | -10 | -6.786e-08 | -45 | -20 | -5.7331e-07 | -45 | -30 | -1.5099e-06 | -45 | -40 | -2.5488e-06 | -45 | -50 | -3.3169e-06 | -45
10 | -5.783e-11 | -44 | 0 | -6.6658e-11 | -44 | -10 | -6.8608e-08 | -44 | -20 | -5.7154e-07 | -44 | -30 | -1.5083e-06 | -44 | -40 | -2.5336e-06 | -44 | -50 | -3.2454e-06 | -44
10 | -5.8073e-11 | -43 | 0 | 3.1693e-10 | -43 | -10 | -6.7812e-08 | -43 | -20 | -5.6885e-07 | -43 | -30 | -1.5104e-06 | -43 | -40 | -2.5168e-06 | -43 | -50 | -3.1782e-06 | -43
10 | 3.0045e-10 | -42 | 0 | -6.4798e-11 | -42 | -10 | -6.8521e-08 | -42 | -20 | -5.696e-07 | -42 | -30 | -1.5013e-06 | -42 | -40 | -2.4973e-06 | -42 | -50 | -3.1027e-06 | -42
10 | -6.0687e-11 | -41 | 0 | -4.8688e-11 | -41 | -10 | -6.8155e-08 | -41 | -20 | -5.6961e-07 | -41 | -30 | -1.5004e-06 | -41 | -40 | -2.4672e-06 | -41 | -50 | -3.0226e-06 | -41
10 | -5.5548e-11 | -40 | 0 | 3.7795e-10 | -40 | -10 | -6.7875e-08 | -40 | -20 | -5.7003e-07 | -40 | -30 | -1.4951e-06 | -40 | -40 | -2.4368e-06 | -40 | -50 | -2.9335e-06 | -40
10 | 2.8484e-10 | -39 | 0 | -6.1756e-11 | -39 | -10 | -6.7509e-08 | -39 | -20 | -5.6923e-07 | -39 | -30 | -1.4892e-06 | -39 | -40 | -2.3968e-06 | -39 | -50 | -2.8479e-06 | -39
10 | -7.4157e-11 | -38 | 0 | -5.458e-11 | -38 | -10 | -6.6943e-08 | -38 | -20 | -5.6982e-07 | -38 | -30 | -1.4856e-06 | -38 | -40 | -2.3545e-06 | -38 | -50 | -2.7604e-06 | -38
10 | -5.0666e-11 | -37 | 0 | 3.3132e-10 | -37 | -10 | -6.7312e-08 | -37 | -20 | -5.6762e-07 | -37 | -30 | -1.4826e-06 | -37 | -40 | -2.3061e-06 | -37 | -50 | -2.6686e-06 | -37
10 | 3.1616e-10 | -36 | 0 | -7.1746e-11 | -36 | -10 | -6.7072e-08 | -36 | -20 | -5.6592e-07 | -36 | -30 | -1.4787e-06 | -36 | -40 | -2.2565e-06 | -36 | -50 | -2.5754e-06 | -36
10 | -6.5459e-11 | -35 | 0 | -5.6726e-11 | -35 | -10 | -6.7147e-08 | -35 | -20 | -5.6293e-07 | -35 | -30 | -1.4718e-06 | -35 | -40 | -2.1951e-06 | -35 | -50 | -2.483e-06 | -35
10 | -5.6347e-11 | -34 | 0 | 3.2587e-10 | -34 | -10 | -6.6625e-08 | -34 | -20 | -5.6252e-07 | -34 | -30 | -1.4631e-06 | -34 | -40 | -2.1346e-06 | -34 | -50 | -2.3908e-06 | -34
10 | 2.6261e-10 | -33 | 0 | -6.4037e-11 | -33 | -10 | -6.6731e-08 | -33 | -20 | -5.6433e-07 | -33 | -30 | -1.4527e-06 | -33 | -40 | -2.0616e-06 | -33 | -50 | -2.2858e-06 | -33
10 | -6.0876e-11 | -32 | 0 | -5.6558e-11 | -32 | -10 | -6.7017e-08 | -32 | -20 | -5.6289e-07 | -32 | -30 | -1.4378e-06 | -32 | -40 | -1.9927e-06 | -32 | -50 | -2.1884e-06 | -32
10 | -5.7694e-11 | -31 | 0 | 3.4e-10 | -31 | -10 | -6.7012e-08 | -31 | -20 | -5.6053e-07 | -31 | -30 | -1.42e-06 | -31 | -40 | -1.9173e-06 | -31 | -50 | -2.0928e-06 | -31
10 | 2.973e-10 | -30 | 0 | -6.9549e-11 | -30 | -10 | -6.6852e-08 | -30 | -20 | -5.6056e-07 | -30 | -30 | -1.3957e-06 | -30 | -40 | -1.8395e-06 | -30 | -50 | -1.9899e-06 | -30
10 | -6.1811e-11 | -29 | 0 | -5.458e-11 | -29 | -10 | -6.7089e-08 | -29 | -20 | -5.5904e-07 | -29 | -30 | -1.3665e-06 | -29 | -40 | -1.7663e-06 | -29 | -50 | -1.8915e-06 | -29
10 | -4.9951e-11 | -28 | 0 | 2.9202e-10 | -28 | -10 | -6.7456e-08 | -28 | -20 | -5.5979e-07 | -28 | -30 | -1.3327e-06 | -28 | -40 | -1.6824e-06 | -28 | -50 | -1.7934e-06 | -28
10 | 1.47e-13 | -27 | 0 | -5.7001e-11 | -27 | -10 | -6.7476e-08 | -27 | -20 | -5.5687e-07 | -27 | -30 | -1.2939e-06 | -27 | -40 | -1.6006e-06 | -27 | -50 | -1.6955e-06 | -27
10 | 1.1455e-10 | -26 | 0 | -5.9377e-11 | -26 | -10 | -6.6965e-08 | -26 | -20 | -5.5533e-07 | -26 | -30 | -1.2479e-06 | -26 | -40 | -1.5184e-06 | -26 | -50 | -1.6e-06 | -26
10 | -7.4856e-11 | -25 | 0 | 3.1343e-10 | -25 | -10 | -6.5986e-08 | -25 | -20 | -5.5266e-07 | -25 | -30 | -1.1973e-06 | -25 | -40 | -1.4328e-06 | -25 | -50 | -1.5025e-06 | -25
10 | -5.7989e-11 | -24 | 0 | -6.8001e-11 | -24 | -10 | -6.5506e-08 | -24 | -20 | -5.493e-07 | -24 | -30 | -1.1432e-06 | -24 | -40 | -1.3503e-06 | -24 | -50 | -1.4072e-06 | -24
10 | -9.1994e-14 | -23 | 0 | -4.8183e-11 | -23 | -10 | -6.6109e-08 | -23 | -20 | -5.4739e-07 | -23 | -30 | -1.0886e-06 | -23 | -40 | -1.2663e-06 | -23 | -50 | -1.3166e-06 | -23
10 | 6.4749e-11 | -22 | 0 | -7.0095e-13 | -22 | -10 | -6.5911e-08 | -22 | -20 | -5.4263e-07 | -22 | -30 | -1.0305e-06 | -22 | -40 | -1.1821e-06 | -22 | -50 | -1.2265e-06 | -22
10 | -7.5996e-11 | -21 | 0 | 8.3095e-11 | -21 | -10 | -6.6021e-08 | -21 | -20 | -5.3654e-07 | -21 | -30 | -9.6605e-07 | -21 | -40 | -1.0995e-06 | -21 | -50 | -1.1366e-06 | -21
10 | -5.7357e-11 | -20 | 0 | -7.1111e-11 | -20 | -10 | -6.5557e-08 | -20 | -20 | -5.276e-07 | -20 | -30 | -9.0281e-07 | -20 | -40 | -1.0194e-06 | -20 | -50 | -1.0493e-06 | -20
10 | -8.8538e-14 | -19 | 0 | -5.6053e-11 | -19 | -10 | -6.5583e-08 | -19 | -20 | -5.1429e-07 | -19 | -30 | -8.4035e-07 | -19 | -40 | -9.4025e-07 | -19 | -50 | -9.6219e-07 | -19
10 | -7.6386e-12 | -18 | 0 | -7.3253e-13 | -18 | -10 | -6.5251e-08 | -18 | -20 | -4.9551e-07 | -18 | -30 | -7.769e-07 | -18 | -40 | -8.6141e-07 | -18 | -50 | -8.772e-07 | -18
10 | -7.0959e-11 | -17 | 0 | -3.2587e-11 | -17 | -10 | -6.5128e-08 | -17 | -20 | -4.683e-07 | -17 | -30 | -7.1407e-07 | -17 | -40 | -7.8376e-07 | -17 | -50 | -7.9879e-07 | -17
10 | -6.5816e-11 | -16 | 0 | -6.9478e-11 | -16 | -10 | -6.4876e-08 | -16 | -20 | -4.4015e-07 | -16 | -30 | -6.4897e-07 | -16 | -40 | -7.0784e-07 | -16 | -50 | -7.2027e-07 | -16
10 | -5.0329e-14 | -15 | 0 | -5.2181e-11 | -15 | -10 | -6.4689e-08 | -15 | -20 | -4.0823e-07 | -15 | -30 | -5.8413e-07 | -15 | -40 | -6.3364e-07 | -15 | -50 | -6.4738e-07 | -15
10 | -9.399e-11 | -14 | 0 | -6.2048e-13 | -14 | -10 | -6.4978e-08 | -14 | -20 | -3.6982e-07 | -14 | -30 | -5.2094e-07 | -14 | -40 | -5.6535e-07 | -14 | -50 | -5.7484e-07 | -14
10 | -8.1934e-11 | -13 | 0 | -1.022e-10 | -13 | -10 | -6.5755e-08 | -13 | -20 | -3.3384e-07 | -13 | -30 | -4.6117e-07 | -13 | -40 | -4.9949e-07 | -13 | -50 | -5.0612e-07 | -13
10 | -5.075e-11 | -12 | 0 | -6.3313e-11 | -12 | -10 | -6.4961e-08 | -12 | -20 | -2.9901e-07 | -12 | -30 | -4.0338e-07 | -12 | -40 | -4.3448e-07 | -12 | -50 | -4.4203e-07 | -12
10 | -3.9999e-14 | -11 | 0 | -4.3849e-11 | -11 | -10 | -6.4257e-08 | -11 | -20 | -2.5835e-07 | -11 | -30 | -3.4515e-07 | -11 | -40 | -3.7285e-07 | -11 | -50 | -3.8033e-07 | -11
10 | -1.5809e-10 | -10 | 0 | -5.4122e-13 | -10 | -10 | -6.2765e-08 | -10 | -20 | -2.2052e-07 | -10 | -30 | -2.9216e-07 | -10 | -40 | -3.1532e-07 | -10 | -50 | -3.2367e-07 | -10
10 | -8.2603e-11 | -9 | 0 | -1.9519e-10 | -9 | -10 | -6.0077e-08 | -9 | -20 | -1.8176e-07 | -9 | -30 | -2.4064e-07 | -9 | -40 | -2.6308e-07 | -9 | -50 | -2.6939e-07 | -9
10 | -5.6053e-11 | -8 | 0 | -7.3316e-11 | -8 | -10 | -5.2995e-08 | -8 | -20 | -1.4683e-07 | -8 | -30 | -1.9448e-07 | -8 | -40 | -2.124e-07 | -8 | -50 | -2.1981e-07 | -8
10 | 2.8606e-14 | -7 | 0 | -5.6936e-11 | -7 | -10 | -4.4733e-08 | -7 | -20 | -1.1397e-07 | -7 | -30 | -1.4889e-07 | -7 | -40 | -1.6568e-07 | -7 | -50 | -1.7444e-07 | -7
10 | -1.8425e-10 | -6 | 0 | -3.6108e-13 | -6 | -10 | -3.4483e-08 | -6 | -20 | -8.3358e-08 | -6 | -30 | -1.1157e-07 | -6 | -40 | -1.2518e-07 | -6 | -50 | -1.3268e-07 | -6
10 | -7.954e-11 | -5 | 0 | -2.685e-10 | -5 | -10 | -2.4793e-08 | -5 | -20 | -5.7567e-08 | -5 | -30 | -7.8627e-08 | -5 | -40 | -8.9629e-08 | -5 | -50 | -9.6209e-08 | -5
10 | -4.5953e-11 | -4 | 0 | -6.6212e-11 | -4 | -10 | -1.5184e-08 | -4 | -20 | -3.59e-08 | -4 | -30 | -5.1329e-08 | -4 | -40 | -5.9058e-08 | -4 | -50 | -6.507e-08 | -4
10 | 1.356e-12 | -3 | 0 | -5.58e-11 | -3 | -10 | -8.2585e-09 | -3 | -20 | -1.8781e-08 | -3 | -30 | -2.7855e-08 | -3 | -40 | -3.4487e-08 | -3 | -50 | -3.8361e-08 | -3
10 | 1.695e-10 | -2 | 0 | 1.1252e-12 | -2 | -10 | -3.46e-09 | -2 | -20 | -7.9276e-09 | -2 | -30 | -1.2311e-08 | -2 | -40 | -1.6093e-08 | -2 | -50 | -1.8677e-08 | -2
10 | -7.5096e-11 | -1 | 0 | 1.2096e-10 | -1 | -10 | -8.8375e-10 | -1 | -20 | -2.1698e-09 | -1 | -30 | -3.6043e-09 | -1 | -40 | -4.7386e-09 | -1 | -50 | -5.7675e-09 | -1
10 | -4.7047e-11 | 0 | 0 | -5.5254e-11 | 0 | -10 | -5.6768e-11 | 0 | -20 | 3.7137e-12 | 0 | -30 | -5.4446e-11 | 0 | -40 | -4.4143e-11 | 0 | -50 | -4.5195e-11 | 0
10 | 2.2364e-12 | 1 | 0 | 3.2619e-10 | 1 | -10 | 1.6721e-09 | 1 | -20 | 2.2785e-09 | 1 | -30 | 1.9899e-09 | 1 | -40 | 2.1938e-09 | 1 | -50 | 2.7379e-09 | 1
10 | -4.1997e-12 | 2 | 0 | 2.3372e-09 | 2 | -10 | 7.1083e-09 | 2 | -20 | 8.7744e-09 | 2 | -30 | 8.4044e-09 | 2 | -40 | 8.6998e-09 | 2 | -50 | 9.4612e-09 | 2
10 | -4.5826e-11 | 3 | 0 | 6.6548e-09 | 3 | -10 | 1.7975e-08 | 3 | -20 | 2.093e-08 | 3 | -30 | 2.0646e-08 | 3 | -40 | 2.1771e-08 | 3 | -50 | 2.1909e-08 | 3
10 | 2.3194e-12 | 4 | 0 | 1.4178e-08 | 4 | -10 | 3.4551e-08 | 4 | -20 | 3.9704e-08 | 4 | -30 | 3.9683e-08 | 4 | -40 | 4.0443e-08 | 4 | -50 | 4.0107e-08 | 4
10 | -8.8415e-12 | 5 | 0 | 2.5226e-08 | 5 | -10 | 5.7387e-08 | 5 | -20 | 6.4549e-08 | 5 | -30 | 6.3205e-08 | 5 | -40 | 6.5086e-08 | 5 | -50 | 6.5945e-08 | 5
10 | -4.6458e-11 | 6 | 0 | 4.0018e-08 | 6 | -10 | 8.6235e-08 | 6 | -20 | 9.6253e-08 | 6 | -30 | 9.4655e-08 | 6 | -40 | 9.6308e-08 | 6 | -50 | 9.6642e-08 | 6
10 | 2.5333e-12 | 7 | 0 | 5.8332e-08 | 7 | -10 | 1.2187e-07 | 7 | -20 | 1.339e-07 | 7 | -30 | 1.3339e-07 | 7 | -40 | 1.3422e-07 | 7 | -50 | 1.3183e-07 | 7
10 | -1.9834e-11 | 8 | 0 | 8.149e-08 | 8 | -10 | 1.6367e-07 | 8 | -20 | 1.7777e-07 | 8 | -30 | 1.7728e-07 | 8 | -40 | 1.7542e-07 | 8 | -50 | 1.729e-07 | 8
10 | -4.6163e-11 | 9 | 0 | 1.0927e-07 | 9 | -10 | 2.1014e-07 | 9 | -20 | 2.2658e-07 | 9 | -30 | 2.2412e-07 | 9 | -40 | 2.2215e-07 | 9 | -50 | 2.195e-07 | 9
10 | 3.9277e-12 | 10 | 0 | 1.4247e-07 | 10 | -10 | 2.6013e-07 | 10 | -20 | 2.82e-07 | 10 | -30 | 2.7709e-07 | 10 | -40 | 2.7222e-07 | 10 | -50 | 2.7085e-07 | 10

## Settings
==================================
Latest Run
==================================
Test Name | vds-id#1@1
Mode | Sweeping
Speed | Normal
Sweep Delay | 0
Hold Time | 0
Site Coordinate | 0,0
Last Executed | 03/31/2016 11:53:57
KTEI Version | V9.1
Execution Time | 00:00:08:25
Interlock | High Voltage Enabled
Device Terminal | Source | Gate | Drain
Instrument | GNDU | SMU1 | SMU2
Name | N/A | GateV | DrainV
Forcing Function | Common | Voltage Step | Voltage Sweep
Master/Slave | N/A | Master | Master
Start/Level | 0 | 10 | 10
Stop | N/A | -50 | -80
Step | N/A | -10 | -1
Number of Points | N/A | 7 | 182
Compliance | N/A | 0.01 | 0.01
Measure I | N/A | No | Measured
Measure V | N/A | Programmed | Programmed
Range I | N/A | Limited Auto=1uA | Auto
Range V | N/A | Best Fixed | Best Fixed
Range C | N/A | N/A | N/A
Dual Sweep Mode | N/A | N/A | Enabled
Pulse Mode | N/A | N/A | Disabled
Hold | N/A | N/A | N/A
Frequency | N/A | N/A | N/A
Frequency 2 | N/A | N/A | N/A
Number of Pts. | N/A | N/A | N/A
AC Voltage | N/A | N/A | N/A
Over Voltage Setting | N/A | OFF | OFF