## Data
GateV(1) | DrainI(1) | DrainV(1) | GateV(2) | DrainI(2) | DrainV(2) | GateV(3) | DrainI(3) | DrainV(3) | GateV(4) | DrainI(4) | DrainV(4) | GateV(5) | DrainI(5) | DrainV(5) | GateV(6) | DrainI(6) | DrainV(6) | GateV(7) | DrainI(7) | DrainV(7)
10 | 1.0825e-10 | 10 | 0 | 3.3631e-07 | 10 | -10 | 6.3028e-07 | 10 | -20 | 7.2669e-07 | 10 | -30 | 7.0999e-07 | 10 | -40 | 7.3858e-07 | 10 | -50 | 7.5946e-07 | 10
10 | 8.463e-11 | 9 | 0 | 2.697e-07 | 9 | -10 | 5.3039e-07 | 9 | -20 | 6.135e-07 | 9 | -30 | 5.9048e-07 | 9 | -40 | 6.1916e-07 | 9 | -50 | 6.3657e-07 | 9
10 | 3.0745e-12 | 8 | 0 | 2.1133e-07 | 8 | -10 | 4.3817e-07 | 8 | -20 | 5.0947e-07 | 8 | -30 | 4.8597e-07 | 8 | -40 | 5.0972e-07 | 8 | -50 | 5.2325e-07 | 8
10 | 6.0541e-11 | 7 | 0 | 1.5959e-07 | 7 | -10 | 3.5769e-07 | 7 | -20 | 4.1211e-07 | 7 | -30 | 3.8989e-07 | 7 | -40 | 4.1017e-07 | 7 | -50 | 4.1967e-07 | 7
10 | 6.2469e-11 | 6 | 0 | 1.1532e-07 | 6 | -10 | 2.8106e-07 | 6 | -20 | 3.2338e-07 | 6 | -30 | 3.0442e-07 | 6 | -40 | 3.2057e-07 | 6 | -50 | 3.265e-07 | 6
10 | -1.8935e-11 | 5 | 0 | 7.8157e-08 | 5 | -10 | 2.1129e-07 | 5 | -20 | 2.4244e-07 | 5 | -30 | 2.2577e-07 | 5 | -40 | 2.3884e-07 | 5 | -50 | 2.4571e-07 | 5
10 | 2.4713e-11 | 4 | 0 | 4.7958e-08 | 4 | -10 | 1.4984e-07 | 4 | -20 | 1.7199e-07 | 4 | -30 | 1.584e-07 | 4 | -40 | 1.6711e-07 | 4 | -50 | 1.7292e-07 | 4
10 | 1.7328e-10 | 3 | 0 | 2.4554e-08 | 3 | -10 | 9.7859e-08 | 3 | -20 | 1.1208e-07 | 3 | -30 | 1.0047e-07 | 3 | -40 | 1.0657e-07 | 3 | -50 | 1.1137e-07 | 3
10 | 8.1533e-11 | 2 | 0 | 9.1524e-09 | 2 | -10 | 5.488e-08 | 2 | -20 | 6.2453e-08 | 2 | -30 | 5.4224e-08 | 2 | -40 | 5.8544e-08 | 2 | -50 | 6.1383e-08 | 2
10 | -4.1534e-11 | 1 | 0 | 1.1797e-09 | 1 | -10 | 2.118e-08 | 1 | -20 | 2.4464e-08 | 1 | -30 | 2.0283e-08 | 1 | -40 | 2.2171e-08 | 1 | -50 | 2.3642e-08 | 1
10 | -4.9759e-13 | 0 | 0 | 6.9993e-11 | 0 | -10 | -7.276e-11 | 0 | -20 | -8.5427e-11 | 0 | -30 | -8.4038e-11 | 0 | -40 | -7.4149e-11 | 0 | -50 | -8.488e-11 | 0
10 | -1.834e-11 | -1 | 0 | -1.4127e-10 | -1 | -10 | -1.3707e-08 | -1 | -20 | -1.8893e-08 | -1 | -30 | -2.3301e-08 | -1 | -40 | -2.5658e-08 | -1 | -50 | -2.8729e-08 | -1
10 | -5.4748e-11 | -2 | 0 | -1.8044e-10 | -2 | -10 | -3.6297e-08 | -2 | -20 | -5.2023e-08 | -2 | -30 | -6.276e-08 | -2 | -40 | -6.9878e-08 | -2 | -50 | -7.4717e-08 | -2
10 | -2.1244e-11 | -3 | 0 | -2.6567e-10 | -3 | -10 | -6.4619e-08 | -3 | -20 | -9.6973e-08 | -3 | -30 | -1.1557e-07 | -3 | -40 | -1.2696e-07 | -3 | -50 | -1.3494e-07 | -3
10 | -4.2756e-11 | -4 | 0 | -4.3274e-10 | -4 | -10 | -9.6832e-08 | -4 | -20 | -1.5023e-07 | -4 | -30 | -1.7936e-07 | -4 | -40 | -1.9483e-07 | -4 | -50 | -2.0686e-07 | -4
10 | -9.2497e-11 | -5 | 0 | -4.9302e-10 | -5 | -10 | -1.296e-07 | -5 | -20 | -2.1345e-07 | -5 | -30 | -2.5407e-07 | -5 | -40 | -2.746e-07 | -5 | -50 | -2.8793e-07 | -5
10 | -6.2856e-11 | -6 | 0 | -5.8698e-10 | -6 | -10 | -1.6121e-07 | -6 | -20 | -2.811e-07 | -6 | -30 | -3.3491e-07 | -6 | -40 | -3.6214e-07 | -6 | -50 | -3.8002e-07 | -6
10 | -5.6647e-11 | -7 | 0 | -7.6657e-10 | -7 | -10 | -1.9034e-07 | -7 | -20 | -3.5268e-07 | -7 | -30 | -4.2452e-07 | -7 | -40 | -4.5882e-07 | -7 | -50 | -4.7919e-07 | -7
10 | -1.4607e-10 | -8 | 0 | -6.8895e-10 | -8 | -10 | -2.1345e-07 | -8 | -20 | -4.2843e-07 | -8 | -30 | -5.1593e-07 | -8 | -40 | -5.5828e-07 | -8 | -50 | -5.8337e-07 | -8
10 | -1.0224e-10 | -9 | 0 | -8.3954e-10 | -9 | -10 | -2.2968e-07 | -9 | -20 | -5.0486e-07 | -9 | -30 | -6.1802e-07 | -9 | -40 | -6.6659e-07 | -9 | -50 | -6.9828e-07 | -9
10 | -1.1105e-10 | -10 | 0 | -1.0728e-09 | -10 | -10 | -2.3992e-07 | -10 | -20 | -5.8119e-07 | -10 | -30 | -7.2022e-07 | -10 | -40 | -7.8123e-07 | -10 | -50 | -8.1919e-07 | -10
10 | -1.8622e-10 | -11 | 0 | -9.7212e-10 | -11 | -10 | -2.4741e-07 | -11 | -20 | -6.571e-07 | -11 | -30 | -8.2685e-07 | -11 | -40 | -8.9844e-07 | -11 | -50 | -9.4336e-07 | -11
10 | -1.4872e-10 | -12 | 0 | -1.1353e-09 | -12 | -10 | -2.5315e-07 | -12 | -20 | -7.3061e-07 | -12 | -30 | -9.3368e-07 | -12 | -40 | -1.0262e-06 | -12 | -50 | -1.0736e-06 | -12
10 | -1.5621e-10 | -13 | 0 | -1.3551e-09 | -13 | -10 | -2.5658e-07 | -13 | -20 | -7.9973e-07 | -13 | -30 | -1.0442e-06 | -13 | -40 | -1.1522e-06 | -13 | -50 | -1.21e-06 | -13
10 | -2.4492e-10 | -14 | 0 | -1.239e-09 | -14 | -10 | -2.5964e-07 | -14 | -20 | -8.6814e-07 | -14 | -30 | -1.1562e-06 | -14 | -40 | -1.2805e-06 | -14 | -50 | -1.3504e-06 | -14
10 | -2.0068e-10 | -15 | 0 | -1.3996e-09 | -15 | -10 | -2.6148e-07 | -15 | -20 | -9.324e-07 | -15 | -30 | -1.2663e-06 | -15 | -40 | -1.4173e-06 | -15 | -50 | -1.4994e-06 | -15
10 | -2.0127e-10 | -16 | 0 | -1.6072e-09 | -16 | -10 | -2.6238e-07 | -16 | -20 | -9.9026e-07 | -16 | -30 | -1.3784e-06 | -16 | -40 | -1.5494e-06 | -16 | -50 | -1.6512e-06 | -16
10 | -3.0211e-10 | -17 | 0 | -1.4431e-09 | -17 | -10 | -2.6431e-07 | -17 | -20 | -1.0394e-06 | -17 | -30 | -1.4877e-06 | -17 | -40 | -1.6845e-06 | -17 | -50 | -1.7973e-06 | -17
10 | 2.3801e-10 | -18 | 0 | -1.6262e-09 | -18 | -10 | -2.657e-07 | -18 | -20 | -1.084e-06 | -18 | -30 | -1.5967e-06 | -18 | -40 | -1.8241e-06 | -18 | -50 | -1.9531e-06 | -18
10 | -2.3288e-10 | -19 | 0 | -1.8455e-09 | -19 | -10 | -2.6709e-07 | -19 | -20 | -1.1197e-06 | -19 | -30 | -1.7056e-06 | -19 | -40 | -1.968e-06 | -19 | -50 | -2.1167e-06 | -19
10 | -3.8173e-10 | -20 | 0 | -1.6817e-09 | -20 | -10 | -2.6903e-07 | -20 | -20 | -1.1447e-06 | -20 | -30 | -1.8116e-06 | -20 | -40 | -2.1135e-06 | -20 | -50 | -2.2815e-06 | -20
10 | -3.513e-10 | -21 | 0 | -1.8547e-09 | -21 | -10 | -2.7018e-07 | -21 | -20 | -1.169e-06 | -21 | -30 | -1.9116e-06 | -21 | -40 | -2.2608e-06 | -21 | -50 | -2.4455e-06 | -21
10 | -3.4304e-10 | -22 | 0 | -2.0623e-09 | -22 | -10 | -2.7085e-07 | -22 | -20 | -1.1867e-06 | -22 | -30 | -2.0132e-06 | -22 | -40 | -2.405e-06 | -22 | -50 | -2.6067e-06 | -22
10 | -4.4965e-10 | -23 | 0 | -1.8896e-09 | -23 | -10 | -2.7163e-07 | -23 | -20 | -1.2012e-06 | -23 | -30 | -2.1067e-06 | -23 | -40 | -2.5452e-06 | -23 | -50 | -2.7821e-06 | -23
10 | -4.1413e-10 | -24 | 0 | -2.0471e-09 | -24 | -10 | -2.7243e-07 | -24 | -20 | -1.2124e-06 | -24 | -30 | -2.2009e-06 | -24 | -40 | -2.6858e-06 | -24 | -50 | -2.9512e-06 | -24
10 | -3.9734e-10 | -25 | 0 | -2.2421e-09 | -25 | -10 | -2.7228e-07 | -25 | -20 | -1.222e-06 | -25 | -30 | -2.2808e-06 | -25 | -40 | -2.8287e-06 | -25 | -50 | -3.1209e-06 | -25
10 | -5.1029e-10 | -26 | 0 | -2.0299e-09 | -26 | -10 | -2.7265e-07 | -26 | -20 | -1.2315e-06 | -26 | -30 | -2.3583e-06 | -26 | -40 | -2.9681e-06 | -26 | -50 | -3.294e-06 | -26
10 | -2.3656e-10 | -27 | 0 | -2.2307e-09 | -27 | -10 | -2.7312e-07 | -27 | -20 | -1.2382e-06 | -27 | -30 | -2.4265e-06 | -27 | -40 | -3.1024e-06 | -27 | -50 | -3.465e-06 | -27
10 | -4.2435e-10 | -28 | 0 | -2.431e-09 | -28 | -10 | -2.7446e-07 | -28 | -20 | -1.2463e-06 | -28 | -30 | -2.4855e-06 | -28 | -40 | -3.2337e-06 | -28 | -50 | -3.6295e-06 | -28
10 | -5.8482e-10 | -29 | 0 | -2.2591e-09 | -29 | -10 | -2.7464e-07 | -29 | -20 | -1.2599e-06 | -29 | -30 | -2.5443e-06 | -29 | -40 | -3.3701e-06 | -29 | -50 | -3.8028e-06 | -29
10 | -2.5914e-10 | -30 | 0 | -2.4185e-09 | -30 | -10 | -2.7654e-07 | -30 | -20 | -1.2654e-06 | -30 | -30 | -2.5845e-06 | -30 | -40 | -3.5019e-06 | -30 | -50 | -3.9866e-06 | -30
10 | -5.0651e-10 | -31 | 0 | -2.6185e-09 | -31 | -10 | -2.7735e-07 | -31 | -20 | -1.2677e-06 | -31 | -30 | -2.6224e-06 | -31 | -40 | -3.6157e-06 | -31 | -50 | -4.1644e-06 | -31
10 | -6.5017e-10 | -32 | 0 | -2.396e-09 | -32 | -10 | -2.7766e-07 | -32 | -20 | -1.2712e-06 | -32 | -30 | -2.658e-06 | -32 | -40 | -3.7329e-06 | -32 | -50 | -4.3239e-06 | -32
10 | -3.6783e-10 | -33 | 0 | -2.6254e-09 | -33 | -10 | -2.7797e-07 | -33 | -20 | -1.2687e-06 | -33 | -30 | -2.6892e-06 | -33 | -40 | -3.8547e-06 | -33 | -50 | -4.5025e-06 | -33
10 | -7.5491e-10 | -34 | 0 | -2.7938e-09 | -34 | -10 | -2.7866e-07 | -34 | -20 | -1.2763e-06 | -34 | -30 | -2.7134e-06 | -34 | -40 | -3.9501e-06 | -34 | -50 | -4.6588e-06 | -34
10 | -4.0248e-10 | -35 | 0 | -2.5643e-09 | -35 | -10 | -2.7863e-07 | -35 | -20 | -1.2774e-06 | -35 | -30 | -2.7428e-06 | -35 | -40 | -4.0444e-06 | -35 | -50 | -4.8193e-06 | -35
10 | -6.6634e-10 | -36 | 0 | -2.7913e-09 | -36 | -10 | -2.7961e-07 | -36 | -20 | -1.2799e-06 | -36 | -30 | -2.7601e-06 | -36 | -40 | -4.1325e-06 | -36 | -50 | -4.9774e-06 | -36
10 | -8.3457e-10 | -37 | 0 | -2.9788e-09 | -37 | -10 | -2.7862e-07 | -37 | -20 | -1.2869e-06 | -37 | -30 | -2.7753e-06 | -37 | -40 | -4.2112e-06 | -37 | -50 | -5.1168e-06 | -37
10 | -5.7122e-10 | -38 | 0 | -2.8051e-09 | -38 | -10 | -2.8085e-07 | -38 | -20 | -1.2861e-06 | -38 | -30 | -2.7903e-06 | -38 | -40 | -4.2907e-06 | -38 | -50 | -5.2659e-06 | -38
10 | -7.6781e-10 | -39 | 0 | -2.9994e-09 | -39 | -10 | -2.8144e-07 | -39 | -20 | -1.2875e-06 | -39 | -30 | -2.8083e-06 | -39 | -40 | -4.3612e-06 | -39 | -50 | -5.41e-06 | -39
10 | -9.1419e-10 | -40 | 0 | -3.1646e-09 | -40 | -10 | -2.8225e-07 | -40 | -20 | -1.2925e-06 | -40 | -30 | -2.8211e-06 | -40 | -40 | -4.4153e-06 | -40 | -50 | -5.543e-06 | -40
10 | -7.1264e-10 | -41 | 0 | -2.9225e-09 | -41 | -10 | -2.8238e-07 | -41 | -20 | -1.2961e-06 | -41 | -30 | -2.8313e-06 | -41 | -40 | -4.4628e-06 | -41 | -50 | -5.6763e-06 | -41
10 | -8.4488e-10 | -42 | 0 | -3.1227e-09 | -42 | -10 | -2.8326e-07 | -42 | -20 | -1.2972e-06 | -42 | -30 | -2.8408e-06 | -42 | -40 | -4.508e-06 | -42 | -50 | -5.8125e-06 | -42
10 | -1.0036e-09 | -43 | 0 | -3.3489e-09 | -43 | -10 | -2.8448e-07 | -43 | -20 | -1.2972e-06 | -43 | -30 | -2.8437e-06 | -43 | -40 | -4.5578e-06 | -43 | -50 | -5.9257e-06 | -43
10 | -1.0182e-09 | -44 | 0 | -3.1709e-09 | -44 | -10 | -2.843e-07 | -44 | -20 | -1.3033e-06 | -44 | -30 | -2.8612e-06 | -44 | -40 | -4.597e-06 | -44 | -50 | -6.0295e-06 | -44
10 | -9.362e-10 | -45 | 0 | -3.3652e-09 | -45 | -10 | -2.851e-07 | -45 | -20 | -1.307e-06 | -45 | -30 | -2.8595e-06 | -45 | -40 | -4.6265e-06 | -45 | -50 | -6.1365e-06 | -45
10 | -1.0993e-09 | -46 | 0 | -3.5278e-09 | -46 | -10 | -2.8624e-07 | -46 | -20 | -1.3092e-06 | -46 | -30 | -2.871e-06 | -46 | -40 | -4.6632e-06 | -46 | -50 | -6.2324e-06 | -46
10 | -1.5103e-09 | -47 | 0 | -3.3541e-09 | -47 | -10 | -2.857e-07 | -47 | -20 | -1.3157e-06 | -47 | -30 | -2.8788e-06 | -47 | -40 | -4.6988e-06 | -47 | -50 | -6.3329e-06 | -47
10 | -1.044e-09 | -48 | 0 | -3.5385e-09 | -48 | -10 | -2.8686e-07 | -48 | -20 | -1.3206e-06 | -48 | -30 | -2.889e-06 | -48 | -40 | -4.7095e-06 | -48 | -50 | -6.4241e-06 | -48
10 | -1.1907e-09 | -49 | 0 | -3.7299e-09 | -49 | -10 | -2.8813e-07 | -49 | -20 | -1.3141e-06 | -49 | -30 | -2.8909e-06 | -49 | -40 | -4.729e-06 | -49 | -50 | -6.4963e-06 | -49
10 | -8.8695e-10 | -50 | 0 | -3.6213e-09 | -50 | -10 | -2.8713e-07 | -50 | -20 | -1.3163e-06 | -50 | -30 | -2.8992e-06 | -50 | -40 | -4.7461e-06 | -50 | -50 | -6.5688e-06 | -50
10 | -1.1384e-09 | -51 | 0 | -3.7301e-09 | -51 | -10 | -2.8834e-07 | -51 | -20 | -1.3194e-06 | -51 | -30 | -2.9101e-06 | -51 | -40 | -4.7689e-06 | -51 | -50 | -6.6148e-06 | -51
10 | -1.2931e-09 | -52 | 0 | -3.9137e-09 | -52 | -10 | -2.8768e-07 | -52 | -20 | -1.3236e-06 | -52 | -30 | -2.9083e-06 | -52 | -40 | -4.7851e-06 | -52 | -50 | -6.6893e-06 | -52
10 | -1.1369e-09 | -53 | 0 | -3.8608e-09 | -53 | -10 | -2.8842e-07 | -53 | -20 | -1.3304e-06 | -53 | -30 | -2.9133e-06 | -53 | -40 | -4.8091e-06 | -53 | -50 | -6.738e-06 | -53
10 | -1.2248e-09 | -54 | 0 | -3.8639e-09 | -54 | -10 | -2.8791e-07 | -54 | -20 | -1.3297e-06 | -54 | -30 | -2.916e-06 | -54 | -40 | -4.8218e-06 | -54 | -50 | -6.7853e-06 | -54
10 | -1.393e-09 | -55 | 0 | -4.0328e-09 | -55 | -10 | -2.8855e-07 | -55 | -20 | -1.3307e-06 | -55 | -30 | -2.9192e-06 | -55 | -40 | -4.8364e-06 | -55 | -50 | -6.8155e-06 | -55
10 | -1.0977e-09 | -56 | 0 | -4.0247e-09 | -56 | -10 | -2.8906e-07 | -56 | -20 | -1.3326e-06 | -56 | -30 | -2.9178e-06 | -56 | -40 | -4.844e-06 | -56 | -50 | -6.8527e-06 | -56
10 | -1.3405e-09 | -57 | 0 | -4.0815e-09 | -57 | -10 | -2.8929e-07 | -57 | -20 | -1.3325e-06 | -57 | -30 | -2.9286e-06 | -57 | -40 | -4.8483e-06 | -57 | -50 | -6.8985e-06 | -57
10 | -1.5012e-09 | -58 | 0 | -4.2042e-09 | -58 | -10 | -2.8927e-07 | -58 | -20 | -1.3364e-06 | -58 | -30 | -2.9354e-06 | -58 | -40 | -4.8611e-06 | -58 | -50 | -6.9304e-06 | -58
10 | -1.3937e-09 | -59 | 0 | -4.4578e-09 | -59 | -10 | -2.9035e-07 | -59 | -20 | -1.3342e-06 | -59 | -30 | -2.9347e-06 | -59 | -40 | -4.8808e-06 | -59 | -50 | -6.9557e-06 | -59
10 | -1.4382e-09 | -60 | 0 | -4.268e-09 | -60 | -10 | -2.9044e-07 | -60 | -20 | -1.3354e-06 | -60 | -30 | -2.9369e-06 | -60 | -40 | -4.8831e-06 | -60 | -50 | -6.9839e-06 | -60
10 | -1.5924e-09 | -61 | 0 | -4.5127e-09 | -61 | -10 | -2.9114e-07 | -61 | -20 | -1.3361e-06 | -61 | -30 | -2.9411e-06 | -61 | -40 | -4.8957e-06 | -61 | -50 | -7.0142e-06 | -61
10 | -1.4417e-09 | -62 | 0 | -4.6018e-09 | -62 | -10 | -2.9119e-07 | -62 | -20 | -1.3405e-06 | -62 | -30 | -2.9416e-06 | -62 | -40 | -4.8925e-06 | -62 | -50 | -7.0546e-06 | -62
10 | -1.56e-09 | -63 | 0 | -4.4638e-09 | -63 | -10 | -2.9223e-07 | -63 | -20 | -1.3403e-06 | -63 | -30 | -2.9418e-06 | -63 | -40 | -4.9256e-06 | -63 | -50 | -7.0767e-06 | -63
10 | -1.7094e-09 | -64 | 0 | -4.707e-09 | -64 | -10 | -2.9385e-07 | -64 | -20 | -1.3417e-06 | -64 | -30 | -2.9456e-06 | -64 | -40 | -4.9221e-06 | -64 | -50 | -7.1107e-06 | -64
10 | -1.6584e-09 | -65 | 0 | -4.5142e-09 | -65 | -10 | -2.9475e-07 | -65 | -20 | -1.3401e-06 | -65 | -30 | -2.9494e-06 | -65 | -40 | -4.9424e-06 | -65 | -50 | -7.1301e-06 | -65
10 | -1.6965e-09 | -66 | 0 | -4.7504e-09 | -66 | -10 | -2.9507e-07 | -66 | -20 | -1.3441e-06 | -66 | -30 | -2.9512e-06 | -66 | -40 | -4.9494e-06 | -66 | -50 | -7.1479e-06 | -66
10 | -1.8566e-09 | -67 | 0 | -4.6613e-09 | -67 | -10 | -2.9494e-07 | -67 | -20 | -1.3491e-06 | -67 | -30 | -2.9585e-06 | -67 | -40 | -4.9482e-06 | -67 | -50 | -7.1719e-06 | -67
10 | -1.9094e-09 | -68 | 0 | -4.9199e-09 | -68 | -10 | -2.9571e-07 | -68 | -20 | -1.3473e-06 | -68 | -30 | -2.9682e-06 | -68 | -40 | -4.9529e-06 | -68 | -50 | -7.1919e-06 | -68
10 | -1.8323e-09 | -69 | 0 | -4.7984e-09 | -69 | -10 | -2.958e-07 | -69 | -20 | -1.3498e-06 | -69 | -30 | -2.9757e-06 | -69 | -40 | -4.9597e-06 | -69 | -50 | -7.205e-06 | -69
10 | -1.9919e-09 | -70 | 0 | -5.0798e-09 | -70 | -10 | -2.9651e-07 | -70 | -20 | -1.3515e-06 | -70 | -30 | -2.9868e-06 | -70 | -40 | -4.9734e-06 | -70 | -50 | -7.2299e-06 | -70
10 | -2.0228e-09 | -71 | 0 | -4.9613e-09 | -71 | -10 | -2.9819e-07 | -71 | -20 | -1.3491e-06 | -71 | -30 | -2.9872e-06 | -71 | -40 | -4.9846e-06 | -71 | -50 | -7.2316e-06 | -71
10 | -1.9842e-09 | -72 | 0 | -5.2543e-09 | -72 | -10 | -2.9767e-07 | -72 | -20 | -1.3521e-06 | -72 | -30 | -2.9881e-06 | -72 | -40 | -4.9818e-06 | -72 | -50 | -7.2465e-06 | -72
10 | -2.1306e-09 | -73 | 0 | -5.0966e-09 | -73 | -10 | -2.9687e-07 | -73 | -20 | -1.3569e-06 | -73 | -30 | -2.9904e-06 | -73 | -40 | -4.9932e-06 | -73 | -50 | -7.2595e-06 | -73
10 | -2.3647e-09 | -74 | 0 | -5.427e-09 | -74 | -10 | -2.9745e-07 | -74 | -20 | -1.3578e-06 | -74 | -30 | -2.9943e-06 | -74 | -40 | -5.0048e-06 | -74 | -50 | -7.2703e-06 | -74
10 | -2.1319e-09 | -75 | 0 | -5.2878e-09 | -75 | -10 | -2.9811e-07 | -75 | -20 | -1.3634e-06 | -75 | -30 | -2.9929e-06 | -75 | -40 | -5.0073e-06 | -75 | -50 | -7.2927e-06 | -75
10 | -2.3054e-09 | -76 | 0 | -5.5791e-09 | -76 | -10 | -2.9894e-07 | -76 | -20 | -1.3595e-06 | -76 | -30 | -2.9886e-06 | -76 | -40 | -5.0125e-06 | -76 | -50 | -7.2835e-06 | -76
10 | -2.5005e-09 | -77 | 0 | -5.4952e-09 | -77 | -10 | -2.9908e-07 | -77 | -20 | -1.3618e-06 | -77 | -30 | -3.0012e-06 | -77 | -40 | -5.0115e-06 | -77 | -50 | -7.2946e-06 | -77
10 | -2.3215e-09 | -78 | 0 | -5.7957e-09 | -78 | -10 | -2.9926e-07 | -78 | -20 | -1.36e-06 | -78 | -30 | -2.9982e-06 | -78 | -40 | -5.0291e-06 | -78 | -50 | -7.3244e-06 | -78
10 | -2.4828e-09 | -79 | 0 | -5.697e-09 | -79 | -10 | -2.9846e-07 | -79 | -20 | -1.3638e-06 | -79 | -30 | -3.0033e-06 | -79 | -40 | -5.0185e-06 | -79 | -50 | -7.3196e-06 | -79
10 | -2.8375e-09 | -80 | 0 | -6.0571e-09 | -80 | -10 | -3.0207e-07 | -80 | -20 | -1.3639e-06 | -80 | -30 | -3.0125e-06 | -80 | -40 | -5.0345e-06 | -80 | -50 | -7.3287e-06 | -80
10 | -2.4682e-09 | -80 | 0 | -5.8768e-09 | -80 | -10 | -3.0027e-07 | -80 | -20 | -1.3658e-06 | -80 | -30 | -3.0064e-06 | -80 | -40 | -5.0369e-06 | -80 | -50 | -7.3447e-06 | -80
10 | -2.5353e-09 | -79 | 0 | -6.0093e-09 | -79 | -10 | -2.9903e-07 | -79 | -20 | -1.3571e-06 | -79 | -30 | -3.005e-06 | -79 | -40 | -5.0416e-06 | -79 | -50 | -7.3318e-06 | -79
10 | -2.543e-09 | -78 | 0 | -5.7656e-09 | -78 | -10 | -2.9871e-07 | -78 | -20 | -1.3587e-06 | -78 | -30 | -2.9965e-06 | -78 | -40 | -5.0294e-06 | -78 | -50 | -7.3088e-06 | -78
10 | -2.6906e-09 | -77 | 0 | -5.9378e-09 | -77 | -10 | -2.9768e-07 | -77 | -20 | -1.3578e-06 | -77 | -30 | -2.9875e-06 | -77 | -40 | -5.0264e-06 | -77 | -50 | -7.2895e-06 | -77
10 | -2.4937e-09 | -76 | 0 | -5.7118e-09 | -76 | -10 | -2.9636e-07 | -76 | -20 | -1.3591e-06 | -76 | -30 | -2.9972e-06 | -76 | -40 | -5.0173e-06 | -76 | -50 | -7.2739e-06 | -76
10 | -2.5018e-09 | -75 | 0 | -5.8553e-09 | -75 | -10 | -2.9618e-07 | -75 | -20 | -1.3592e-06 | -75 | -30 | -2.9934e-06 | -75 | -40 | -5.0124e-06 | -75 | -50 | -7.2594e-06 | -75
10 | -2.6037e-09 | -74 | 0 | -5.7162e-09 | -74 | -10 | -2.9571e-07 | -74 | -20 | -1.3569e-06 | -74 | -30 | -2.9848e-06 | -74 | -40 | -5.0073e-06 | -74 | -50 | -7.2495e-06 | -74
10 | -2.4455e-09 | -73 | 0 | -5.8043e-09 | -73 | -10 | -2.9445e-07 | -73 | -20 | -1.3556e-06 | -73 | -30 | -2.9836e-06 | -73 | -40 | -4.9965e-06 | -73 | -50 | -7.2428e-06 | -73
10 | -2.4432e-09 | -72 | 0 | -5.5621e-09 | -72 | -10 | -2.9501e-07 | -72 | -20 | -1.3535e-06 | -72 | -30 | -2.9799e-06 | -72 | -40 | -4.9989e-06 | -72 | -50 | -7.2323e-06 | -72
10 | -2.4131e-09 | -71 | 0 | -5.7489e-09 | -71 | -10 | -2.9474e-07 | -71 | -20 | -1.3515e-06 | -71 | -30 | -2.9824e-06 | -71 | -40 | -4.984e-06 | -71 | -50 | -7.2343e-06 | -71
10 | -2.3674e-09 | -70 | 0 | -5.4818e-09 | -70 | -10 | -2.9329e-07 | -70 | -20 | -1.3486e-06 | -70 | -30 | -2.9739e-06 | -70 | -40 | -4.9615e-06 | -70 | -50 | -7.2271e-06 | -70
10 | -2.3632e-09 | -69 | 0 | -5.6098e-09 | -69 | -10 | -2.9391e-07 | -69 | -20 | -1.3414e-06 | -69 | -30 | -2.9645e-06 | -69 | -40 | -4.961e-06 | -69 | -50 | -7.2072e-06 | -69
10 | -2.3825e-09 | -68 | 0 | -5.3928e-09 | -68 | -10 | -2.9308e-07 | -68 | -20 | -1.3398e-06 | -68 | -30 | -2.9516e-06 | -68 | -40 | -4.9488e-06 | -68 | -50 | -7.198e-06 | -68
10 | -2.3001e-09 | -67 | 0 | -5.5666e-09 | -67 | -10 | -2.9508e-07 | -67 | -20 | -1.3392e-06 | -67 | -30 | -2.9556e-06 | -67 | -40 | -4.9474e-06 | -67 | -50 | -7.183e-06 | -67
10 | -2.322e-09 | -66 | 0 | -5.2953e-09 | -66 | -10 | -2.9492e-07 | -66 | -20 | -1.3364e-06 | -66 | -30 | -2.9532e-06 | -66 | -40 | -4.9411e-06 | -66 | -50 | -7.1543e-06 | -66
10 | -2.1548e-09 | -65 | 0 | -5.4777e-09 | -65 | -10 | -2.9322e-07 | -65 | -20 | -1.3356e-06 | -65 | -30 | -2.952e-06 | -65 | -40 | -4.9256e-06 | -65 | -50 | -7.1457e-06 | -65
10 | -2.2372e-09 | -64 | 0 | -5.2313e-09 | -64 | -10 | -2.9184e-07 | -64 | -20 | -1.3343e-06 | -64 | -30 | -2.9436e-06 | -64 | -40 | -4.9203e-06 | -64 | -50 | -7.1268e-06 | -64
10 | -2.2425e-09 | -63 | 0 | -5.3784e-09 | -63 | -10 | -2.9209e-07 | -63 | -20 | -1.33e-06 | -63 | -30 | -2.9479e-06 | -63 | -40 | -4.9258e-06 | -63 | -50 | -7.0968e-06 | -63
10 | -2.1596e-09 | -62 | 0 | -5.1574e-09 | -62 | -10 | -2.9144e-07 | -62 | -20 | -1.3296e-06 | -62 | -30 | -2.9461e-06 | -62 | -40 | -4.9167e-06 | -62 | -50 | -7.083e-06 | -62
10 | -2.17e-09 | -61 | 0 | -5.2463e-09 | -61 | -10 | -2.902e-07 | -61 | -20 | -1.3268e-06 | -61 | -30 | -2.9406e-06 | -61 | -40 | -4.8996e-06 | -61 | -50 | -7.0789e-06 | -61
10 | -2.1686e-09 | -60 | 0 | -5.038e-09 | -60 | -10 | -2.8927e-07 | -60 | -20 | -1.3297e-06 | -60 | -30 | -2.936e-06 | -60 | -40 | -4.8824e-06 | -60 | -50 | -7.0652e-06 | -60
10 | -1.8998e-09 | -59 | 0 | -5.1745e-09 | -59 | -10 | -2.8973e-07 | -59 | -20 | -1.3283e-06 | -59 | -30 | -2.9293e-06 | -59 | -40 | -4.8695e-06 | -59 | -50 | -7.0241e-06 | -59
10 | -2.1167e-09 | -58 | 0 | -4.9627e-09 | -58 | -10 | -2.9037e-07 | -58 | -20 | -1.3258e-06 | -58 | -30 | -2.9287e-06 | -58 | -40 | -4.8762e-06 | -58 | -50 | -6.9874e-06 | -58
10 | -2.092e-09 | -57 | 0 | -5.0762e-09 | -57 | -10 | -2.9023e-07 | -57 | -20 | -1.3248e-06 | -57 | -30 | -2.9184e-06 | -57 | -40 | -4.8623e-06 | -57 | -50 | -6.9569e-06 | -57
10 | -1.8709e-09 | -56 | 0 | -4.8496e-09 | -56 | -10 | -2.887e-07 | -56 | -20 | -1.3219e-06 | -56 | -30 | -2.9169e-06 | -56 | -40 | -4.8487e-06 | -56 | -50 | -6.892e-06 | -56
10 | -2.0278e-09 | -55 | 0 | -4.9707e-09 | -55 | -10 | -2.8918e-07 | -55 | -20 | -1.3234e-06 | -55 | -30 | -2.9154e-06 | -55 | -40 | -4.8377e-06 | -55 | -50 | -6.8554e-06 | -55
10 | -2.0062e-09 | -54 | 0 | -4.8135e-09 | -54 | -10 | -2.8756e-07 | -54 | -20 | -1.3256e-06 | -54 | -30 | -2.9048e-06 | -54 | -40 | -4.8353e-06 | -54 | -50 | -6.8085e-06 | -54
10 | -1.7282e-09 | -53 | 0 | -4.8796e-09 | -53 | -10 | -2.8756e-07 | -53 | -20 | -1.3254e-06 | -53 | -30 | -2.9029e-06 | -53 | -40 | -4.8303e-06 | -53 | -50 | -6.7635e-06 | -53
10 | -1.956e-09 | -52 | 0 | -4.6637e-09 | -52 | -10 | -2.8874e-07 | -52 | -20 | -1.3184e-06 | -52 | -30 | -2.9026e-06 | -52 | -40 | -4.8149e-06 | -52 | -50 | -6.704e-06 | -52
10 | -1.9441e-09 | -51 | 0 | -4.7597e-09 | -51 | -10 | -2.8696e-07 | -51 | -20 | -1.3164e-06 | -51 | -30 | -2.901e-06 | -51 | -40 | -4.7932e-06 | -51 | -50 | -6.6539e-06 | -51
10 | -1.6051e-09 | -50 | 0 | -4.559e-09 | -50 | -10 | -2.8609e-07 | -50 | -20 | -1.3208e-06 | -50 | -30 | -2.8936e-06 | -50 | -40 | -4.7919e-06 | -50 | -50 | -6.5936e-06 | -50
10 | -1.8723e-09 | -49 | 0 | -4.7118e-09 | -49 | -10 | -2.8646e-07 | -49 | -20 | -1.3105e-06 | -49 | -30 | -2.8949e-06 | -49 | -40 | -4.763e-06 | -49 | -50 | -6.5134e-06 | -49
10 | -1.8673e-09 | -48 | 0 | -4.4999e-09 | -48 | -10 | -2.8668e-07 | -48 | -20 | -1.3116e-06 | -48 | -30 | -2.8822e-06 | -48 | -40 | -4.7407e-06 | -48 | -50 | -6.439e-06 | -48
10 | -1.5866e-09 | -47 | 0 | -4.5284e-09 | -47 | -10 | -2.8604e-07 | -47 | -20 | -1.3093e-06 | -47 | -30 | -2.874e-06 | -47 | -40 | -4.709e-06 | -47 | -50 | -6.3454e-06 | -47
10 | -1.7878e-09 | -46 | 0 | -4.3402e-09 | -46 | -10 | -2.8799e-07 | -46 | -20 | -1.3078e-06 | -46 | -30 | -2.8665e-06 | -46 | -40 | -4.6829e-06 | -46 | -50 | -6.2558e-06 | -46
10 | -1.7674e-09 | -45 | 0 | -4.4282e-09 | -45 | -10 | -2.8601e-07 | -45 | -20 | -1.3057e-06 | -45 | -30 | -2.8723e-06 | -45 | -40 | -4.6564e-06 | -45 | -50 | -6.1616e-06 | -45
10 | -1.38e-09 | -44 | 0 | -4.2331e-09 | -44 | -10 | -2.8514e-07 | -44 | -20 | -1.3038e-06 | -44 | -30 | -2.8604e-06 | -44 | -40 | -4.622e-06 | -44 | -50 | -6.0588e-06 | -44
10 | -1.7117e-09 | -43 | 0 | -4.3367e-09 | -43 | -10 | -2.8464e-07 | -43 | -20 | -1.2983e-06 | -43 | -30 | -2.8576e-06 | -43 | -40 | -4.5924e-06 | -43 | -50 | -5.9423e-06 | -43
10 | -1.7039e-09 | -42 | 0 | -4.117e-09 | -42 | -10 | -2.8444e-07 | -42 | -20 | -1.2977e-06 | -42 | -30 | -2.8473e-06 | -42 | -40 | -4.547e-06 | -42 | -50 | -5.8221e-06 | -42
10 | -1.3841e-09 | -41 | 0 | -4.196e-09 | -41 | -10 | -2.8278e-07 | -41 | -20 | -1.2965e-06 | -41 | -30 | -2.8394e-06 | -41 | -40 | -4.5093e-06 | -41 | -50 | -5.6763e-06 | -41
10 | -1.6379e-09 | -40 | 0 | -4.0075e-09 | -40 | -10 | -2.8155e-07 | -40 | -20 | -1.2971e-06 | -40 | -30 | -2.8271e-06 | -40 | -40 | -4.4538e-06 | -40 | -50 | -5.5354e-06 | -40
10 | -1.6097e-09 | -39 | 0 | -4.0817e-09 | -39 | -10 | -2.8087e-07 | -39 | -20 | -1.2976e-06 | -39 | -30 | -2.8211e-06 | -39 | -40 | -4.395e-06 | -39 | -50 | -5.4036e-06 | -39
10 | -1.247e-09 | -38 | 0 | -3.7374e-09 | -38 | -10 | -2.8033e-07 | -38 | -20 | -1.297e-06 | -38 | -30 | -2.8109e-06 | -38 | -40 | -4.3231e-06 | -38 | -50 | -5.2517e-06 | -38
10 | -1.5692e-09 | -37 | 0 | -3.972e-09 | -37 | -10 | -2.8067e-07 | -37 | -20 | -1.2863e-06 | -37 | -30 | -2.7964e-06 | -37 | -40 | -4.2389e-06 | -37 | -50 | -5.0885e-06 | -37
10 | -1.5408e-09 | -36 | 0 | -3.8963e-09 | -36 | -10 | -2.8012e-07 | -36 | -20 | -1.2899e-06 | -36 | -30 | -2.7744e-06 | -36 | -40 | -4.1486e-06 | -36 | -50 | -4.9258e-06 | -36
10 | -1.2057e-09 | -35 | 0 | -3.6155e-09 | -35 | -10 | -2.7872e-07 | -35 | -20 | -1.2884e-06 | -35 | -30 | -2.7556e-06 | -35 | -40 | -4.0709e-06 | -35 | -50 | -4.7536e-06 | -35
10 | -1.4872e-09 | -34 | 0 | -3.7595e-09 | -34 | -10 | -2.787e-07 | -34 | -20 | -1.2768e-06 | -34 | -30 | -2.736e-06 | -34 | -40 | -3.9691e-06 | -34 | -50 | -4.5912e-06 | -34
10 | -1.4479e-09 | -33 | 0 | -3.7621e-09 | -33 | -10 | -2.7747e-07 | -33 | -20 | -1.2752e-06 | -33 | -30 | -2.709e-06 | -33 | -40 | -3.8608e-06 | -33 | -50 | -4.4274e-06 | -33
10 | -1.1144e-09 | -32 | 0 | -3.4306e-09 | -32 | -10 | -2.7652e-07 | -32 | -20 | -1.2722e-06 | -32 | -30 | -2.6766e-06 | -32 | -40 | -3.7513e-06 | -32 | -50 | -4.2563e-06 | -32
10 | -1.4072e-09 | -31 | 0 | -3.6385e-09 | -31 | -10 | -2.7571e-07 | -31 | -20 | -1.2658e-06 | -31 | -30 | -2.6441e-06 | -31 | -40 | -3.6229e-06 | -31 | -50 | -4.0808e-06 | -31
10 | -1.3623e-09 | -30 | 0 | -3.5471e-09 | -30 | -10 | -2.7721e-07 | -30 | -20 | -1.2659e-06 | -30 | -30 | -2.6009e-06 | -30 | -40 | -3.4994e-06 | -30 | -50 | -3.9199e-06 | -30
10 | -1.0141e-09 | -29 | 0 | -3.2632e-09 | -29 | -10 | -2.7634e-07 | -29 | -20 | -1.2627e-06 | -29 | -30 | -2.5635e-06 | -29 | -40 | -3.3664e-06 | -29 | -50 | -3.7434e-06 | -29
10 | -1.2993e-09 | -28 | 0 | -3.4036e-09 | -28 | -10 | -2.7604e-07 | -28 | -20 | -1.2665e-06 | -28 | -30 | -2.508e-06 | -28 | -40 | -3.2306e-06 | -28 | -50 | -3.566e-06 | -28
10 | -1.2615e-09 | -27 | 0 | -3.3194e-09 | -27 | -10 | -2.7445e-07 | -27 | -20 | -1.2518e-06 | -27 | -30 | -2.4444e-06 | -27 | -40 | -3.0925e-06 | -27 | -50 | -3.3876e-06 | -27
10 | -9.5844e-10 | -26 | 0 | -2.9965e-09 | -26 | -10 | -2.7366e-07 | -26 | -20 | -1.2506e-06 | -26 | -30 | -2.3722e-06 | -26 | -40 | -2.9595e-06 | -26 | -50 | -3.2133e-06 | -26
10 | -1.2057e-09 | -25 | 0 | -3.1718e-09 | -25 | -10 | -2.7353e-07 | -25 | -20 | -1.2371e-06 | -25 | -30 | -2.2924e-06 | -25 | -40 | -2.8181e-06 | -25 | -50 | -3.0489e-06 | -25
10 | -1.1691e-09 | -24 | 0 | -3.079e-09 | -24 | -10 | -2.7057e-07 | -24 | -20 | -1.227e-06 | -24 | -30 | -2.2134e-06 | -24 | -40 | -2.6719e-06 | -24 | -50 | -2.8782e-06 | -24
10 | -8.4256e-10 | -23 | 0 | -2.7927e-09 | -23 | -10 | -2.693e-07 | -23 | -20 | -1.2203e-06 | -23 | -30 | -2.1202e-06 | -23 | -40 | -2.52e-06 | -23 | -50 | -2.7047e-06 | -23
10 | -1.103e-09 | -22 | 0 | -2.8951e-09 | -22 | -10 | -2.6823e-07 | -22 | -20 | -1.2028e-06 | -22 | -30 | -2.021e-06 | -22 | -40 | -2.3766e-06 | -22 | -50 | -2.5357e-06 | -22
10 | -1.0581e-09 | -21 | 0 | -2.7895e-09 | -21 | -10 | -2.673e-07 | -21 | -20 | -1.1876e-06 | -21 | -30 | -1.9284e-06 | -21 | -40 | -2.2306e-06 | -21 | -50 | -2.376e-06 | -21
10 | -7.6576e-10 | -20 | 0 | -2.4693e-09 | -20 | -10 | -2.6574e-07 | -20 | -20 | -1.1702e-06 | -20 | -30 | -1.818e-06 | -20 | -40 | -2.0877e-06 | -20 | -50 | -2.2113e-06 | -20
10 | -9.8993e-10 | -19 | 0 | -2.5884e-09 | -19 | -10 | -2.6531e-07 | -19 | -20 | -1.1307e-06 | -19 | -30 | -1.7076e-06 | -19 | -40 | -1.9418e-06 | -19 | -50 | -2.0473e-06 | -19
10 | -9.2572e-10 | -18 | 0 | -2.4642e-09 | -18 | -10 | -2.6469e-07 | -18 | -20 | -1.0957e-06 | -18 | -30 | -1.5999e-06 | -18 | -40 | -1.7958e-06 | -18 | -50 | -1.8913e-06 | -18
10 | -6.4054e-10 | -17 | 0 | -2.1502e-09 | -17 | -10 | -2.622e-07 | -17 | -20 | -1.0515e-06 | -17 | -30 | -1.4859e-06 | -17 | -40 | -1.6613e-06 | -17 | -50 | -1.7335e-06 | -17
10 | -8.711e-10 | -16 | 0 | -2.2443e-09 | -16 | -10 | -2.615e-07 | -16 | -20 | -9.9773e-07 | -16 | -30 | -1.3721e-06 | -16 | -40 | -1.5247e-06 | -16 | -50 | -1.5775e-06 | -16
10 | -7.9312e-10 | -15 | 0 | -2.098e-09 | -15 | -10 | -2.5932e-07 | -15 | -20 | -9.3947e-07 | -15 | -30 | -1.2572e-06 | -15 | -40 | -1.3876e-06 | -15 | -50 | -1.43e-06 | -15
10 | -5.2755e-10 | -14 | 0 | -1.7823e-09 | -14 | -10 | -2.5696e-07 | -14 | -20 | -8.7375e-07 | -14 | -30 | -1.1422e-06 | -14 | -40 | -1.2574e-06 | -14 | -50 | -1.2914e-06 | -14
10 | -7.2409e-10 | -13 | 0 | -1.8657e-09 | -13 | -10 | -2.5427e-07 | -13 | -20 | -8.0327e-07 | -13 | -30 | -1.0335e-06 | -13 | -40 | -1.1293e-06 | -13 | -50 | -1.1537e-06 | -13
10 | -6.5013e-10 | -12 | 0 | -1.6914e-09 | -12 | -10 | -2.502e-07 | -12 | -20 | -7.2972e-07 | -12 | -30 | -9.2246e-07 | -12 | -40 | -1.0009e-06 | -12 | -50 | -1.0201e-06 | -12
10 | -3.8055e-10 | -11 | 0 | -1.3673e-09 | -11 | -10 | -2.4496e-07 | -11 | -20 | -6.5484e-07 | -11 | -30 | -8.1445e-07 | -11 | -40 | -8.7939e-07 | -11 | -50 | -8.9254e-07 | -11
10 | -5.5966e-10 | -10 | 0 | -1.4504e-09 | -10 | -10 | -2.3952e-07 | -10 | -20 | -5.8149e-07 | -10 | -30 | -7.0548e-07 | -10 | -40 | -7.6332e-07 | -10 | -50 | -7.733e-07 | -10
10 | -4.9009e-10 | -9 | 0 | -1.2588e-09 | -9 | -10 | -2.2877e-07 | -9 | -20 | -5.0522e-07 | -9 | -30 | -6.0399e-07 | -9 | -40 | -6.5119e-07 | -9 | -50 | -6.5867e-07 | -9
10 | -3.7024e-10 | -8 | 0 | -9.4217e-10 | -8 | -10 | -2.1186e-07 | -8 | -20 | -4.2639e-07 | -8 | -30 | -5.053e-07 | -8 | -40 | -5.4478e-07 | -8 | -50 | -5.5067e-07 | -8
10 | -3.4422e-10 | -7 | 0 | -9.7898e-10 | -7 | -10 | -1.8782e-07 | -7 | -20 | -3.5479e-07 | -7 | -30 | -4.1338e-07 | -7 | -40 | -4.4382e-07 | -7 | -50 | -4.4895e-07 | -7
10 | -3.0822e-10 | -6 | 0 | -7.8222e-10 | -6 | -10 | -1.5925e-07 | -6 | -20 | -2.8273e-07 | -6 | -30 | -3.2921e-07 | -6 | -40 | -3.5155e-07 | -6 | -50 | -3.5737e-07 | -6
10 | -1.9663e-10 | -5 | 0 | -5.1459e-10 | -5 | -10 | -1.2742e-07 | -5 | -20 | -2.1556e-07 | -5 | -30 | -2.4996e-07 | -5 | -40 | -2.6631e-07 | -5 | -50 | -2.7076e-07 | -5
10 | -1.8557e-10 | -4 | 0 | -5.3059e-10 | -4 | -10 | -9.3832e-08 | -4 | -20 | -1.5277e-07 | -4 | -30 | -1.769e-07 | -4 | -40 | -1.8953e-07 | -4 | -50 | -1.9311e-07 | -4
10 | -1.4249e-10 | -3 | 0 | -3.6549e-10 | -3 | -10 | -6.2525e-08 | -3 | -20 | -9.7828e-08 | -3 | -30 | -1.1427e-07 | -3 | -40 | -1.2331e-07 | -3 | -50 | -1.2542e-07 | -3
10 | -4.6202e-11 | -2 | 0 | -1.9432e-10 | -2 | -10 | -3.4046e-08 | -2 | -20 | -5.2935e-08 | -2 | -30 | -6.1737e-08 | -2 | -40 | -6.7567e-08 | -2 | -50 | -6.9629e-08 | -2
10 | -1.794e-11 | -1 | 0 | -1.3716e-10 | -1 | -10 | -1.2343e-08 | -1 | -20 | -1.9023e-08 | -1 | -30 | -2.2738e-08 | -1 | -40 | -2.495e-08 | -1 | -50 | -2.6175e-08 | -1
10 | -4.6374e-11 | 0 | 0 | -4.7678e-11 | 0 | -10 | 2.0069e-11 | 0 | -20 | -2.832e-11 | 0 | -30 | -2.2007e-11 | 0 | -40 | -1.3591e-11 | 0 | -50 | -6.4364e-12 | 0
10 | 1.4381e-11 | 1 | 0 | 1.2093e-09 | 1 | -10 | 1.8486e-08 | 1 | -20 | 1.6307e-08 | 1 | -30 | 1.9145e-08 | 1 | -40 | 2.1617e-08 | 1 | -50 | 2.2404e-08 | 1
10 | 2.0133e-11 | 2 | 0 | 7.8269e-09 | 2 | -10 | 4.9944e-08 | 2 | -20 | 4.7525e-08 | 2 | -30 | 5.4697e-08 | 2 | -40 | 5.9431e-08 | 2 | -50 | 6.123e-08 | 2
10 | 1.4479e-11 | 3 | 0 | 2.0568e-08 | 3 | -10 | 9.186e-08 | 3 | -20 | 9.1343e-08 | 3 | -30 | 1.0304e-07 | 3 | -40 | 1.1032e-07 | 3 | -50 | 1.124e-07 | 3
10 | 9.2695e-11 | 4 | 0 | 3.993e-08 | 4 | -10 | 1.4312e-07 | 4 | -20 | 1.4604e-07 | 4 | -30 | 1.6408e-07 | 4 | -40 | 1.7348e-07 | 4 | -50 | 1.7711e-07 | 4
10 | 1.0988e-10 | 5 | 0 | 6.5621e-08 | 5 | -10 | 2.0378e-07 | 5 | -20 | 2.1466e-07 | 5 | -30 | 2.3602e-07 | 5 | -40 | 2.4759e-07 | 5 | -50 | 2.5404e-07 | 5
10 | 1.7002e-10 | 6 | 0 | 9.7645e-08 | 6 | -10 | 2.7261e-07 | 6 | -20 | 2.9114e-07 | 6 | -30 | 3.1853e-07 | 6 | -40 | 3.3103e-07 | 6 | -50 | 3.4027e-07 | 6
10 | 3.0049e-10 | 7 | 0 | 1.3746e-07 | 7 | -10 | 3.5088e-07 | 7 | -20 | 3.757e-07 | 7 | -30 | 4.0929e-07 | 7 | -40 | 4.2277e-07 | 7 | -50 | 4.3593e-07 | 7
10 | 4.1557e-10 | 8 | 0 | 1.8517e-07 | 8 | -10 | 4.3506e-07 | 8 | -20 | 4.6974e-07 | 8 | -30 | 5.0293e-07 | 8 | -40 | 5.1928e-07 | 8 | -50 | 5.3899e-07 | 8
10 | 5.9519e-10 | 9 | 0 | 2.3849e-07 | 9 | -10 | 5.2248e-07 | 9 | -20 | 5.6402e-07 | 9 | -30 | 6.0818e-07 | 9 | -40 | 6.3016e-07 | 9 | -50 | 6.5185e-07 | 9
10 | 7.9898e-10 | 10 | 0 | 2.9867e-07 | 10 | -10 | 6.1983e-07 | 10 | -20 | 6.7154e-07 | 10 | -30 | 7.1972e-07 | 10 | -40 | 7.4651e-07 | 10 | -50 | 7.6712e-07 | 10

## Settings
==================================
Latest Run
==================================
Test Name | vds-id#1@1
Mode | Sweeping
Speed | Normal
Sweep Delay | 0
Hold Time | 0
Site Coordinate | 0,0
Last Executed | 03/31/2016 11:48:09
KTEI Version | V9.1
Execution Time | 00:00:02:53
Interlock | High Voltage Enabled
Device Terminal | Source | Gate | Drain
Instrument | GNDU | SMU1 | SMU2
Name | N/A | GateV | DrainV
Forcing Function | Common | Voltage Step | Voltage Sweep
Master/Slave | N/A | Master | Master
Start/Level | 0 | 10 | 10
Stop | N/A | -50 | -80
Step | N/A | -10 | -1
Number of Points | N/A | 7 | 182
Compliance | N/A | 0.01 | 0.01
Measure I | N/A | No | Measured
Measure V | N/A | Programmed | Programmed
Range I | N/A | Limited Auto=1uA | Auto
Range V | N/A | Best Fixed | Best Fixed
Range C | N/A | N/A | N/A
Dual Sweep Mode | N/A | N/A | Enabled
Pulse Mode | N/A | N/A | Disabled
Hold | N/A | N/A | N/A
Frequency | N/A | N/A | N/A
Frequency 2 | N/A | N/A | N/A
Number of Pts. | N/A | N/A | N/A
AC Voltage | N/A | N/A | N/A
Over Voltage Setting | N/A | OFF | OFF