## Data
GateV(1) | DrainI(1) | DrainV(1) | GateV(2) | DrainI(2) | DrainV(2) | GateV(3) | DrainI(3) | DrainV(3) | GateV(4) | DrainI(4) | DrainV(4) | GateV(5) | DrainI(5) | DrainV(5) | GateV(6) | DrainI(6) | DrainV(6) | GateV(7) | DrainI(7) | DrainV(7)
10 | 1.5441e-09 | 10 | 0 | 1.0581e-06 | 10 | -10 | 2.2533e-06 | 10 | -20 | 2.756e-06 | 10 | -30 | 3.0375e-06 | 10 | -40 | 3.1899e-06 | 10 | -50 | 3.2747e-06 | 10
10 | 1.2888e-09 | 9 | 0 | 8.2894e-07 | 9 | -10 | 1.9151e-06 | 9 | -20 | 2.3569e-06 | 9 | -30 | 2.5957e-06 | 9 | -40 | 2.7058e-06 | 9 | -50 | 2.7711e-06 | 9
10 | 7.5713e-10 | 8 | 0 | 6.2609e-07 | 8 | -10 | 1.6015e-06 | 8 | -20 | 1.9857e-06 | 8 | -30 | 2.1847e-06 | 8 | -40 | 2.265e-06 | 8 | -50 | 2.3117e-06 | 8
10 | 4.6403e-10 | 7 | 0 | 4.2207e-07 | 7 | -10 | 1.3164e-06 | 7 | -20 | 1.6509e-06 | 7 | -30 | 1.8032e-06 | 7 | -40 | 1.8687e-06 | 7 | -50 | 1.8993e-06 | 7
10 | 5.9409e-10 | 6 | 0 | 3.0298e-07 | 6 | -10 | 1.0527e-06 | 6 | -20 | 1.3323e-06 | 6 | -30 | 1.4526e-06 | 6 | -40 | 1.5031e-06 | 6 | -50 | 1.5176e-06 | 6
10 | 2.5356e-10 | 5 | 0 | 1.839e-07 | 5 | -10 | 8.1108e-07 | 5 | -20 | 1.0384e-06 | 5 | -30 | 1.1362e-06 | 5 | -40 | 1.1728e-06 | 5 | -50 | 1.1764e-06 | 5
10 | 1.6296e-10 | 4 | 0 | 9.9566e-08 | 4 | -10 | 5.9299e-07 | 4 | -20 | 7.6924e-07 | 4 | -30 | 8.4339e-07 | 4 | -40 | 8.6931e-07 | 4 | -50 | 8.6859e-07 | 4
10 | 1.699e-10 | 3 | 0 | 5.1788e-08 | 3 | -10 | 3.9953e-07 | 3 | -20 | 5.2614e-07 | 3 | -30 | 5.7991e-07 | 3 | -40 | 5.9608e-07 | 3 | -50 | 5.9359e-07 | 3
10 | -2.2301e-11 | 2 | 0 | 2.5438e-08 | 2 | -10 | 2.3415e-07 | 2 | -20 | 3.1283e-07 | 2 | -30 | 3.4907e-07 | 2 | -40 | 3.5627e-07 | 2 | -50 | 3.5504e-07 | 2
10 | 1.141e-11 | 1 | 0 | 9.9354e-09 | 1 | -10 | 9.8439e-08 | 1 | -20 | 1.3448e-07 | 1 | -30 | 1.5174e-07 | 1 | -40 | 1.5529e-07 | 1 | -50 | 1.5449e-07 | 1
10 | 4.5337e-11 | 0 | 0 | -2.1292e-11 | 0 | -10 | -2.4412e-10 | 0 | -20 | -3.5312e-10 | 0 | -30 | -3.9905e-10 | 0 | -40 | -4.2179e-10 | 0 | -50 | -4.0266e-10 | 0
10 | -6.1817e-11 | -1 | 0 | -6.8824e-09 | -1 | -10 | -9.3541e-08 | -1 | -20 | -1.4098e-07 | -1 | -30 | -1.6347e-07 | -1 | -40 | -1.7083e-07 | -1 | -50 | -1.7193e-07 | -1
10 | -2.2262e-11 | -2 | 0 | -1.2965e-08 | -2 | -10 | -2.0686e-07 | -2 | -20 | -3.2139e-07 | -2 | -30 | -3.7536e-07 | -2 | -40 | -3.9532e-07 | -2 | -50 | -4.0038e-07 | -2
10 | -3.41e-11 | -3 | 0 | -1.8135e-08 | -3 | -10 | -3.3186e-07 | -3 | -20 | -5.3501e-07 | -3 | -30 | -6.0024e-07 | -3 | -40 | -6.5402e-07 | -3 | -50 | -6.6523e-07 | -3
10 | -1.076e-10 | -4 | 0 | -2.2794e-08 | -4 | -10 | -4.6284e-07 | -4 | -20 | -7.6349e-07 | -4 | -30 | -8.8949e-07 | -4 | -40 | -9.4118e-07 | -4 | -50 | -9.6087e-07 | -4
10 | -7.399e-11 | -5 | 0 | -2.6786e-08 | -5 | -10 | -6.0191e-07 | -5 | -20 | -1.0099e-06 | -5 | -30 | -1.1816e-06 | -5 | -40 | -1.251e-06 | -5 | -50 | -1.2798e-06 | -5
10 | 3.8915e-11 | -6 | 0 | -3.0477e-08 | -6 | -10 | -7.2541e-07 | -6 | -20 | -1.2626e-06 | -6 | -30 | -1.4867e-06 | -6 | -40 | -1.5815e-06 | -6 | -50 | -1.6237e-06 | -6
10 | -1.7039e-10 | -7 | 0 | -3.3566e-08 | -7 | -10 | -8.3956e-07 | -7 | -20 | -1.523e-06 | -7 | -30 | -1.8068e-06 | -7 | -40 | -1.9258e-06 | -7 | -50 | -1.9848e-06 | -7
10 | -1.451e-10 | -8 | 0 | -3.633e-08 | -8 | -10 | -9.4345e-07 | -8 | -20 | -1.79e-06 | -8 | -30 | -2.1353e-06 | -8 | -40 | -2.2958e-06 | -8 | -50 | -2.3683e-06 | -8
10 | -3.3839e-11 | -9 | 0 | -3.8689e-08 | -9 | -10 | -1.0358e-06 | -9 | -20 | -2.0583e-06 | -9 | -30 | -2.4756e-06 | -9 | -40 | -2.6765e-06 | -9 | -50 | -2.7697e-06 | -9
10 | -2.6104e-10 | -10 | 0 | -4.0576e-08 | -10 | -10 | -1.1194e-06 | -10 | -20 | -2.3252e-06 | -10 | -30 | -2.8218e-06 | -10 | -40 | -3.0675e-06 | -10 | -50 | -3.1927e-06 | -10
10 | -2.3904e-10 | -11 | 0 | -4.1123e-08 | -11 | -10 | -1.1972e-06 | -11 | -20 | -2.5843e-06 | -11 | -30 | -3.1725e-06 | -11 | -40 | -3.4752e-06 | -11 | -50 | -3.6229e-06 | -11
10 | -1.3488e-10 | -12 | 0 | -4.2253e-08 | -12 | -10 | -1.2653e-06 | -12 | -20 | -2.8392e-06 | -12 | -30 | -3.538e-06 | -12 | -40 | -3.8927e-06 | -12 | -50 | -4.0709e-06 | -12
10 | -3.5678e-10 | -13 | 0 | -4.3417e-08 | -13 | -10 | -1.3284e-06 | -13 | -20 | -3.091e-06 | -13 | -30 | -3.8947e-06 | -13 | -40 | -4.3199e-06 | -13 | -50 | -4.5316e-06 | -13
10 | -4.2809e-10 | -14 | 0 | -4.4137e-08 | -14 | -10 | -1.3843e-06 | -14 | -20 | -3.3343e-06 | -14 | -30 | -4.2514e-06 | -14 | -40 | -4.7482e-06 | -14 | -50 | -4.9756e-06 | -14
10 | -4.8547e-10 | -15 | 0 | -4.4915e-08 | -15 | -10 | -1.4363e-06 | -15 | -20 | -3.5746e-06 | -15 | -30 | -4.6117e-06 | -15 | -40 | -5.1479e-06 | -15 | -50 | -5.4538e-06 | -15
10 | -4.5481e-10 | -16 | 0 | -4.5628e-08 | -16 | -10 | -1.4832e-06 | -16 | -20 | -3.7973e-06 | -16 | -30 | -4.9745e-06 | -16 | -40 | -5.5942e-06 | -16 | -50 | -5.9471e-06 | -16
10 | -3.5871e-10 | -17 | 0 | -4.6323e-08 | -17 | -10 | -1.5287e-06 | -17 | -20 | -4.0155e-06 | -17 | -30 | -5.3177e-06 | -17 | -40 | -6.0418e-06 | -17 | -50 | -6.4524e-06 | -17
10 | -5.6155e-10 | -18 | 0 | -4.679e-08 | -18 | -10 | -1.5684e-06 | -18 | -20 | -4.2071e-06 | -18 | -30 | -5.6728e-06 | -18 | -40 | -6.4844e-06 | -18 | -50 | -6.9619e-06 | -18
10 | -2.3816e-10 | -19 | 0 | -4.7388e-08 | -19 | -10 | -1.6038e-06 | -19 | -20 | -4.3963e-06 | -19 | -30 | -6.0256e-06 | -19 | -40 | -6.9352e-06 | -19 | -50 | -7.4778e-06 | -19
10 | -5.7909e-10 | -20 | 0 | -4.7815e-08 | -20 | -10 | -1.6359e-06 | -20 | -20 | -4.5813e-06 | -20 | -30 | -6.3641e-06 | -20 | -40 | -7.3905e-06 | -20 | -50 | -7.9999e-06 | -20
10 | -6.7904e-10 | -21 | 0 | -4.8389e-08 | -21 | -10 | -1.6645e-06 | -21 | -20 | -4.7437e-06 | -21 | -30 | -6.711e-06 | -21 | -40 | -7.8433e-06 | -21 | -50 | -8.5265e-06 | -21
10 | -3.9868e-10 | -22 | 0 | -4.8946e-08 | -22 | -10 | -1.691e-06 | -22 | -20 | -4.898e-06 | -22 | -30 | -7.0335e-06 | -22 | -40 | -8.2968e-06 | -22 | -50 | -9.0658e-06 | -22
10 | -6.5443e-10 | -23 | 0 | -4.9512e-08 | -23 | -10 | -1.7145e-06 | -23 | -20 | -5.0654e-06 | -23 | -30 | -7.3583e-06 | -23 | -40 | -8.7526e-06 | -23 | -50 | -9.5966e-06 | -23
10 | -8.1223e-10 | -24 | 0 | -4.9887e-08 | -24 | -10 | -1.7353e-06 | -24 | -20 | -5.1973e-06 | -24 | -30 | -7.6715e-06 | -24 | -40 | -9.2002e-06 | -24 | -50 | -1.0129e-05 | -24
10 | -4.572e-10 | -25 | 0 | -5.0468e-08 | -25 | -10 | -1.753e-06 | -25 | -20 | -5.3288e-06 | -25 | -30 | -7.9719e-06 | -25 | -40 | -9.648e-06 | -25 | -50 | -1.0681e-05 | -25
10 | -8.2487e-10 | -26 | 0 | -5.0865e-08 | -26 | -10 | -1.7667e-06 | -26 | -20 | -5.4317e-06 | -26 | -30 | -8.2838e-06 | -26 | -40 | -1.0076e-05 | -26 | -50 | -1.1217e-05 | -26
10 | -8.9993e-10 | -27 | 0 | -5.1501e-08 | -27 | -10 | -1.7838e-06 | -27 | -20 | -5.5467e-06 | -27 | -30 | -8.5638e-06 | -27 | -40 | -1.0507e-05 | -27 | -50 | -1.1757e-05 | -27
10 | -5.4708e-10 | -28 | 0 | -5.1911e-08 | -28 | -10 | -1.8009e-06 | -28 | -20 | -5.6583e-06 | -28 | -30 | -8.8464e-06 | -28 | -40 | -1.0925e-05 | -28 | -50 | -1.2284e-05 | -28
10 | -8.8482e-10 | -29 | 0 | -5.2186e-08 | -29 | -10 | -1.8152e-06 | -29 | -20 | -5.7589e-06 | -29 | -30 | -9.1226e-06 | -29 | -40 | -1.135e-05 | -29 | -50 | -1.2815e-05 | -29
10 | -1.0279e-09 | -30 | 0 | -5.2794e-08 | -30 | -10 | -1.8274e-06 | -30 | -20 | -5.8653e-06 | -30 | -30 | -9.3828e-06 | -30 | -40 | -1.1746e-05 | -30 | -50 | -1.3344e-05 | -30
10 | -7.2159e-10 | -31 | 0 | -5.3071e-08 | -31 | -10 | -1.8391e-06 | -31 | -20 | -5.9483e-06 | -31 | -30 | -9.6221e-06 | -31 | -40 | -1.2148e-05 | -31 | -50 | -1.3871e-05 | -31
10 | -1.0427e-09 | -32 | 0 | -5.3499e-08 | -32 | -10 | -1.8471e-06 | -32 | -20 | -6.0313e-06 | -32 | -30 | -9.8371e-06 | -32 | -40 | -1.2546e-05 | -32 | -50 | -1.4382e-05 | -32
10 | -1.1111e-09 | -33 | 0 | -5.3852e-08 | -33 | -10 | -1.8564e-06 | -33 | -20 | -6.1097e-06 | -33 | -30 | -1.0073e-05 | -33 | -40 | -1.2951e-05 | -33 | -50 | -1.4889e-05 | -33
10 | -1.2706e-09 | -34 | 0 | -5.4241e-08 | -34 | -10 | -1.8674e-06 | -34 | -20 | -6.1743e-06 | -34 | -30 | -1.0282e-05 | -34 | -40 | -1.3344e-05 | -34 | -50 | -1.5391e-05 | -34
10 | -1.1566e-09 | -35 | 0 | -5.4585e-08 | -35 | -10 | -1.8756e-06 | -35 | -20 | -6.2525e-06 | -35 | -30 | -1.0472e-05 | -35 | -40 | -1.3695e-05 | -35 | -50 | -1.5867e-05 | -35
10 | -1.2308e-09 | -36 | 0 | -5.5029e-08 | -36 | -10 | -1.8822e-06 | -36 | -20 | -6.3223e-06 | -36 | -30 | -1.0684e-05 | -36 | -40 | -1.4083e-05 | -36 | -50 | -1.6385e-05 | -36
10 | -1.83e-09 | -37 | 0 | -5.5372e-08 | -37 | -10 | -1.8921e-06 | -37 | -20 | -6.3864e-06 | -37 | -30 | -1.0899e-05 | -37 | -40 | -1.4435e-05 | -37 | -50 | -1.6855e-05 | -37
10 | -1.2209e-09 | -38 | 0 | -5.5797e-08 | -38 | -10 | -1.8984e-06 | -38 | -20 | -6.4499e-06 | -38 | -30 | -1.1084e-05 | -38 | -40 | -1.4769e-05 | -38 | -50 | -1.733e-05 | -38
10 | -1.3311e-09 | -39 | 0 | -5.6007e-08 | -39 | -10 | -1.9044e-06 | -39 | -20 | -6.5048e-06 | -39 | -30 | -1.123e-05 | -39 | -40 | -1.5078e-05 | -39 | -50 | -1.7813e-05 | -39
10 | -8.7485e-10 | -40 | 0 | -5.6439e-08 | -40 | -10 | -1.9111e-06 | -40 | -20 | -6.5542e-06 | -40 | -30 | -1.1414e-05 | -40 | -40 | -1.5408e-05 | -40 | -50 | -1.8275e-05 | -40
10 | -1.3592e-09 | -41 | 0 | -5.6814e-08 | -41 | -10 | -1.9179e-06 | -41 | -20 | -6.6147e-06 | -41 | -30 | -1.1539e-05 | -41 | -40 | -1.57e-05 | -41 | -50 | -1.8705e-05 | -41
10 | -1.4241e-09 | -42 | 0 | -5.7118e-08 | -42 | -10 | -1.923e-06 | -42 | -20 | -6.6549e-06 | -42 | -30 | -1.1675e-05 | -42 | -40 | -1.5976e-05 | -42 | -50 | -1.9131e-05 | -42
10 | -1.046e-09 | -43 | 0 | -5.7494e-08 | -43 | -10 | -1.9278e-06 | -43 | -20 | -6.6977e-06 | -43 | -30 | -1.183e-05 | -43 | -40 | -1.6207e-05 | -43 | -50 | -1.9543e-05 | -43
10 | -1.4966e-09 | -44 | 0 | -5.7797e-08 | -44 | -10 | -1.932e-06 | -44 | -20 | -6.7404e-06 | -44 | -30 | -1.197e-05 | -44 | -40 | -1.6475e-05 | -44 | -50 | -1.9932e-05 | -44
10 | -1.4572e-09 | -45 | 0 | -5.8054e-08 | -45 | -10 | -1.94e-06 | -45 | -20 | -6.7692e-06 | -45 | -30 | -1.2097e-05 | -45 | -40 | -1.6719e-05 | -45 | -50 | -2.034e-05 | -45
10 | -1.1407e-09 | -46 | 0 | -5.8375e-08 | -46 | -10 | -1.9468e-06 | -46 | -20 | -6.8064e-06 | -46 | -30 | -1.2224e-05 | -46 | -40 | -1.6962e-05 | -46 | -50 | -2.0698e-05 | -46
10 | -1.515e-09 | -47 | 0 | -5.861e-08 | -47 | -10 | -1.9545e-06 | -47 | -20 | -6.8508e-06 | -47 | -30 | -1.2341e-05 | -47 | -40 | -1.7197e-05 | -47 | -50 | -2.106e-05 | -47
10 | -1.6e-09 | -48 | 0 | -5.8951e-08 | -48 | -10 | -1.9563e-06 | -48 | -20 | -6.8877e-06 | -48 | -30 | -1.2464e-05 | -48 | -40 | -1.7422e-05 | -48 | -50 | -2.1445e-05 | -48
10 | -1.2163e-09 | -49 | 0 | -5.918e-08 | -49 | -10 | -1.9608e-06 | -49 | -20 | -6.9393e-06 | -49 | -30 | -1.2554e-05 | -49 | -40 | -1.767e-05 | -49 | -50 | -2.18e-05 | -49
10 | -1.6213e-09 | -50 | 0 | -5.949e-08 | -50 | -10 | -1.9651e-06 | -50 | -20 | -6.966e-06 | -50 | -30 | -1.2672e-05 | -50 | -40 | -1.7899e-05 | -50 | -50 | -2.2126e-05 | -50
10 | -1.6981e-09 | -51 | 0 | -5.9862e-08 | -51 | -10 | -1.9705e-06 | -51 | -20 | -6.9913e-06 | -51 | -30 | -1.2741e-05 | -51 | -40 | -1.8084e-05 | -51 | -50 | -2.2452e-05 | -51
10 | -1.4634e-09 | -52 | 0 | -6.0165e-08 | -52 | -10 | -1.9726e-06 | -52 | -20 | -7.0229e-06 | -52 | -30 | -1.2841e-05 | -52 | -40 | -1.8299e-05 | -52 | -50 | -2.2763e-05 | -52
10 | -1.699e-09 | -53 | 0 | -6.0539e-08 | -53 | -10 | -1.9815e-06 | -53 | -20 | -7.0488e-06 | -53 | -30 | -1.2911e-05 | -53 | -40 | -1.8499e-05 | -53 | -50 | -2.3061e-05 | -53
10 | -1.7635e-09 | -54 | 0 | -6.0763e-08 | -54 | -10 | -1.984e-06 | -54 | -20 | -7.0662e-06 | -54 | -30 | -1.2976e-05 | -54 | -40 | -1.8708e-05 | -54 | -50 | -2.334e-05 | -54
10 | -1.472e-09 | -55 | 0 | -6.1132e-08 | -55 | -10 | -1.9889e-06 | -55 | -20 | -7.0866e-06 | -55 | -30 | -1.3044e-05 | -55 | -40 | -1.8779e-05 | -55 | -50 | -2.3644e-05 | -55
10 | -1.8078e-09 | -56 | 0 | -6.1464e-08 | -56 | -10 | -1.9942e-06 | -56 | -20 | -7.119e-06 | -56 | -30 | -1.3119e-05 | -56 | -40 | -1.7638e-05 | -56 | -50 | -2.3909e-05 | -56
10 | -1.8672e-09 | -57 | 0 | -6.1666e-08 | -57 | -10 | -1.9959e-06 | -57 | -20 | -7.1426e-06 | -57 | -30 | -1.3195e-05 | -57 | -40 | -1.7906e-05 | -57 | -50 | -2.4188e-05 | -57
10 | -1.6798e-09 | -58 | 0 | -6.1963e-08 | -58 | -10 | -2.0032e-06 | -58 | -20 | -7.1675e-06 | -58 | -30 | -1.3264e-05 | -58 | -40 | -1.8881e-05 | -58 | -50 | -2.4462e-05 | -58
10 | -1.9539e-09 | -59 | 0 | -6.2329e-08 | -59 | -10 | -2.005e-06 | -59 | -20 | -7.1778e-06 | -59 | -30 | -1.3329e-05 | -59 | -40 | -1.8408e-05 | -59 | -50 | -2.4724e-05 | -59
10 | -1.9641e-09 | -60 | 0 | -6.2548e-08 | -60 | -10 | -2.0089e-06 | -60 | -20 | -7.1774e-06 | -60 | -30 | -1.3405e-05 | -60 | -40 | -1.9027e-05 | -60 | -50 | -2.4948e-05 | -60
10 | -1.8904e-09 | -61 | 0 | -6.2899e-08 | -61 | -10 | -2.0135e-06 | -61 | -20 | -7.188e-06 | -61 | -30 | -1.345e-05 | -61 | -40 | -1.9613e-05 | -61 | -50 | -2.5205e-05 | -61
10 | -2.0009e-09 | -62 | 0 | -6.318e-08 | -62 | -10 | -2.0153e-06 | -62 | -20 | -7.1921e-06 | -62 | -30 | -1.3524e-05 | -62 | -40 | -1.9837e-05 | -62 | -50 | -2.5458e-05 | -62
10 | -2.0467e-09 | -63 | 0 | -6.3569e-08 | -63 | -10 | -2.0209e-06 | -63 | -20 | -7.2233e-06 | -63 | -30 | -1.3598e-05 | -63 | -40 | -1.9954e-05 | -63 | -50 | -2.568e-05 | -63
10 | -1.9478e-09 | -64 | 0 | -6.3827e-08 | -64 | -10 | -2.0245e-06 | -64 | -20 | -7.2168e-06 | -64 | -30 | -1.3627e-05 | -64 | -40 | -2.0073e-05 | -64 | -50 | -2.5892e-05 | -64
10 | -2.1443e-09 | -65 | 0 | -6.4084e-08 | -65 | -10 | -2.0287e-06 | -65 | -20 | -7.2441e-06 | -65 | -30 | -1.3667e-05 | -65 | -40 | -2.0161e-05 | -65 | -50 | -2.6126e-05 | -65
10 | -2.1516e-09 | -66 | 0 | -6.4351e-08 | -66 | -10 | -2.0327e-06 | -66 | -20 | -7.262e-06 | -66 | -30 | -1.3736e-05 | -66 | -40 | -2.0271e-05 | -66 | -50 | -2.6346e-05 | -66
10 | -2.1958e-09 | -67 | 0 | -6.4611e-08 | -67 | -10 | -2.035e-06 | -67 | -20 | -7.26e-06 | -67 | -30 | -1.375e-05 | -67 | -40 | -2.0355e-05 | -67 | -50 | -2.6568e-05 | -67
10 | -2.1956e-09 | -68 | 0 | -6.4934e-08 | -68 | -10 | -2.0361e-06 | -68 | -20 | -7.2854e-06 | -68 | -30 | -1.378e-05 | -68 | -40 | -2.0444e-05 | -68 | -50 | -2.6781e-05 | -68
10 | -2.2383e-09 | -69 | 0 | -6.5321e-08 | -69 | -10 | -2.0376e-06 | -69 | -20 | -7.318e-06 | -69 | -30 | -1.3848e-05 | -69 | -40 | -2.0544e-05 | -69 | -50 | -2.6967e-05 | -69
10 | -2.2977e-09 | -70 | 0 | -6.5569e-08 | -70 | -10 | -2.0396e-06 | -70 | -20 | -7.3474e-06 | -70 | -30 | -1.3911e-05 | -70 | -40 | -2.064e-05 | -70 | -50 | -2.718e-05 | -70
10 | -2.312e-09 | -71 | 0 | -6.604e-08 | -71 | -10 | -2.0446e-06 | -71 | -20 | -7.3776e-06 | -71 | -30 | -1.3912e-05 | -71 | -40 | -2.0762e-05 | -71 | -50 | -2.7309e-05 | -71
10 | -2.3308e-09 | -72 | 0 | -6.6154e-08 | -72 | -10 | -1.9641e-06 | -72 | -20 | -7.3576e-06 | -72 | -30 | -1.3952e-05 | -72 | -40 | -2.0825e-05 | -72 | -50 | -2.7499e-05 | -72
10 | -2.4716e-09 | -73 | 0 | -6.6468e-08 | -73 | -10 | -1.9824e-06 | -73 | -20 | -7.3709e-06 | -73 | -30 | -1.3992e-05 | -73 | -40 | -2.0922e-05 | -73 | -50 | -2.7675e-05 | -73
10 | -2.4896e-09 | -74 | 0 | -6.6705e-08 | -74 | -10 | -1.9679e-06 | -74 | -20 | -7.3933e-06 | -74 | -30 | -1.4024e-05 | -74 | -40 | -2.1051e-05 | -74 | -50 | -2.7798e-05 | -74
10 | -2.4552e-09 | -75 | 0 | -6.6891e-08 | -75 | -10 | -1.9972e-06 | -75 | -20 | -7.3972e-06 | -75 | -30 | -1.4057e-05 | -75 | -40 | -2.112e-05 | -75 | -50 | -2.7911e-05 | -75
10 | -2.7987e-09 | -76 | 0 | -6.7344e-08 | -76 | -10 | -2.0613e-06 | -76 | -20 | -7.3914e-06 | -76 | -30 | -1.4086e-05 | -76 | -40 | -2.123e-05 | -76 | -50 | -2.8048e-05 | -76
10 | -2.6069e-09 | -77 | 0 | -6.7473e-08 | -77 | -10 | -2.0207e-06 | -77 | -20 | -7.3887e-06 | -77 | -30 | -1.4104e-05 | -77 | -40 | -2.1294e-05 | -77 | -50 | -2.8181e-05 | -77
10 | -2.6215e-09 | -78 | 0 | -6.7885e-08 | -78 | -10 | -2.0416e-06 | -78 | -20 | -7.408e-06 | -78 | -30 | -1.4148e-05 | -78 | -40 | -2.136e-05 | -78 | -50 | -2.8345e-05 | -78
10 | -2.9131e-09 | -79 | 0 | -6.8223e-08 | -79 | -10 | -2.0726e-06 | -79 | -20 | -7.4093e-06 | -79 | -30 | -1.4175e-05 | -79 | -40 | -2.1509e-05 | -79 | -50 | -2.8473e-05 | -79
10 | -2.8133e-09 | -80 | 0 | -6.8491e-08 | -80 | -10 | -2.0712e-06 | -80 | -20 | -7.4355e-06 | -80 | -30 | -1.4191e-05 | -80 | -40 | -2.1572e-05 | -80 | -50 | -2.8616e-05 | -80
10 | -3.1706e-09 | -80 | 0 | -6.9332e-08 | -80 | -10 | -2.0725e-06 | -80 | -20 | -7.4233e-06 | -80 | -30 | -1.4201e-05 | -80 | -40 | -2.1579e-05 | -80 | -50 | -2.861e-05 | -80
10 | -3.0615e-09 | -79 | 0 | -7.0065e-08 | -79 | -10 | -2.0675e-06 | -79 | -20 | -7.4123e-06 | -79 | -30 | -1.4151e-05 | -79 | -40 | -2.153e-05 | -79 | -50 | -2.8507e-05 | -79
10 | -3.0841e-09 | -78 | 0 | -6.9932e-08 | -78 | -10 | -2.0649e-06 | -78 | -20 | -7.4026e-06 | -78 | -30 | -1.4134e-05 | -78 | -40 | -2.1435e-05 | -78 | -50 | -2.8423e-05 | -78
10 | -3.4772e-09 | -77 | 0 | -6.9618e-08 | -77 | -10 | -2.063e-06 | -77 | -20 | -7.4021e-06 | -77 | -30 | -1.4099e-05 | -77 | -40 | -2.1393e-05 | -77 | -50 | -2.8307e-05 | -77
10 | -3.3425e-09 | -76 | 0 | -6.9471e-08 | -76 | -10 | -2.0606e-06 | -76 | -20 | -7.3876e-06 | -76 | -30 | -1.4064e-05 | -76 | -40 | -2.1324e-05 | -76 | -50 | -2.8151e-05 | -76
10 | -3.4282e-09 | -75 | 0 | -6.8952e-08 | -75 | -10 | -2.0589e-06 | -75 | -20 | -7.376e-06 | -75 | -30 | -1.4035e-05 | -75 | -40 | -2.1187e-05 | -75 | -50 | -2.8028e-05 | -75
10 | -3.685e-09 | -74 | 0 | -6.9041e-08 | -74 | -10 | -2.0515e-06 | -74 | -20 | -7.3529e-06 | -74 | -30 | -1.398e-05 | -74 | -40 | -2.1106e-05 | -74 | -50 | -2.7904e-05 | -74
10 | -3.6891e-09 | -73 | 0 | -6.8779e-08 | -73 | -10 | -2.0477e-06 | -73 | -20 | -7.3389e-06 | -73 | -30 | -1.3955e-05 | -73 | -40 | -2.1033e-05 | -73 | -50 | -2.7709e-05 | -73
10 | -3.6886e-09 | -72 | 0 | -6.8631e-08 | -72 | -10 | -2.046e-06 | -72 | -20 | -7.3363e-06 | -72 | -30 | -1.3911e-05 | -72 | -40 | -2.0989e-05 | -72 | -50 | -2.7581e-05 | -72
10 | -4.0789e-09 | -71 | 0 | -6.8449e-08 | -71 | -10 | -2.0438e-06 | -71 | -20 | -7.3077e-06 | -71 | -30 | -1.3885e-05 | -71 | -40 | -2.091e-05 | -71 | -50 | -2.7409e-05 | -71
10 | -4.0103e-09 | -70 | 0 | -6.8168e-08 | -70 | -10 | -2.039e-06 | -70 | -20 | -7.3069e-06 | -70 | -30 | -1.3828e-05 | -70 | -40 | -2.0846e-05 | -70 | -50 | -2.7224e-05 | -70
10 | -4.0037e-09 | -69 | 0 | -6.7728e-08 | -69 | -10 | -2.0376e-06 | -69 | -20 | -7.297e-06 | -69 | -30 | -1.3781e-05 | -69 | -40 | -2.0769e-05 | -69 | -50 | -2.7077e-05 | -69
10 | -4.1116e-09 | -68 | 0 | -6.7469e-08 | -68 | -10 | -2.0333e-06 | -68 | -20 | -7.2827e-06 | -68 | -30 | -1.3736e-05 | -68 | -40 | -2.064e-05 | -68 | -50 | -2.6888e-05 | -68
10 | -4.1989e-09 | -67 | 0 | -6.7237e-08 | -67 | -10 | -2.0284e-06 | -67 | -20 | -7.2492e-06 | -67 | -30 | -1.3704e-05 | -67 | -40 | -2.0498e-05 | -67 | -50 | -2.6728e-05 | -67
10 | -4.1924e-09 | -66 | 0 | -6.7013e-08 | -66 | -10 | -2.0245e-06 | -66 | -20 | -7.2355e-06 | -66 | -30 | -1.3662e-05 | -66 | -40 | -2.0407e-05 | -66 | -50 | -2.6507e-05 | -66
10 | -4.1208e-09 | -65 | 0 | -6.6805e-08 | -65 | -10 | -2.0177e-06 | -65 | -20 | -7.2257e-06 | -65 | -30 | -1.3622e-05 | -65 | -40 | -2.0319e-05 | -65 | -50 | -2.6344e-05 | -65
10 | -4.299e-09 | -64 | 0 | -6.6596e-08 | -64 | -10 | -2.0153e-06 | -64 | -20 | -7.1882e-06 | -64 | -30 | -1.3573e-05 | -64 | -40 | -2.0191e-05 | -64 | -50 | -2.6113e-05 | -64
10 | -4.2287e-09 | -63 | 0 | -6.6509e-08 | -63 | -10 | -2.0097e-06 | -63 | -20 | -7.1754e-06 | -63 | -30 | -1.3513e-05 | -63 | -40 | -2.007e-05 | -63 | -50 | -2.5914e-05 | -63
10 | -4.3907e-09 | -62 | 0 | -6.6171e-08 | -62 | -10 | -2.0051e-06 | -62 | -20 | -7.1692e-06 | -62 | -30 | -1.3466e-05 | -62 | -40 | -1.9974e-05 | -62 | -50 | -2.5694e-05 | -62
10 | -4.2902e-09 | -61 | 0 | -6.5977e-08 | -61 | -10 | -2.0031e-06 | -61 | -20 | -7.1585e-06 | -61 | -30 | -1.3408e-05 | -61 | -40 | -1.9892e-05 | -61 | -50 | -2.5481e-05 | -61
10 | -4.4027e-09 | -60 | 0 | -6.5682e-08 | -60 | -10 | -1.9991e-06 | -60 | -20 | -7.1321e-06 | -60 | -30 | -1.3342e-05 | -60 | -40 | -1.9732e-05 | -60 | -50 | -2.5216e-05 | -60
10 | -4.3394e-09 | -59 | 0 | -6.5756e-08 | -59 | -10 | -1.9915e-06 | -59 | -20 | -7.124e-06 | -59 | -30 | -1.3261e-05 | -59 | -40 | -1.9592e-05 | -59 | -50 | -2.4915e-05 | -59
10 | -4.4171e-09 | -58 | 0 | -6.5325e-08 | -58 | -10 | -1.9885e-06 | -58 | -20 | -7.1147e-06 | -58 | -30 | -1.3192e-05 | -58 | -40 | -1.9453e-05 | -58 | -50 | -2.466e-05 | -58
10 | -4.3572e-09 | -57 | 0 | -6.5087e-08 | -57 | -10 | -1.9848e-06 | -57 | -20 | -7.0834e-06 | -57 | -30 | -1.3151e-05 | -57 | -40 | -1.9311e-05 | -57 | -50 | -2.439e-05 | -57
10 | -4.4525e-09 | -56 | 0 | -6.4757e-08 | -56 | -10 | -1.9806e-06 | -56 | -20 | -7.0566e-06 | -56 | -30 | -1.308e-05 | -56 | -40 | -1.9139e-05 | -56 | -50 | -2.4094e-05 | -56
10 | -4.3929e-09 | -55 | 0 | -6.4572e-08 | -55 | -10 | -1.9756e-06 | -55 | -20 | -7.037e-06 | -55 | -30 | -1.2983e-05 | -55 | -40 | -1.8976e-05 | -55 | -50 | -2.3782e-05 | -55
10 | -4.4743e-09 | -54 | 0 | -6.431e-08 | -54 | -10 | -1.9707e-06 | -54 | -20 | -7.0244e-06 | -54 | -30 | -1.2909e-05 | -54 | -40 | -1.8798e-05 | -54 | -50 | -2.3479e-05 | -54
10 | -4.4377e-09 | -53 | 0 | -6.4145e-08 | -53 | -10 | -1.9651e-06 | -53 | -20 | -6.9843e-06 | -53 | -30 | -1.2826e-05 | -53 | -40 | -1.8624e-05 | -53 | -50 | -2.3141e-05 | -53
10 | -4.4668e-09 | -52 | 0 | -6.3777e-08 | -52 | -10 | -1.9629e-06 | -52 | -20 | -6.9695e-06 | -52 | -30 | -1.2751e-05 | -52 | -40 | -1.8388e-05 | -52 | -50 | -2.2831e-05 | -52
10 | -4.4119e-09 | -51 | 0 | -6.3654e-08 | -51 | -10 | -1.9582e-06 | -51 | -20 | -6.9552e-06 | -51 | -30 | -1.2652e-05 | -51 | -40 | -1.8183e-05 | -51 | -50 | -2.2461e-05 | -51
10 | -4.4681e-09 | -50 | 0 | -6.3397e-08 | -50 | -10 | -1.953e-06 | -50 | -20 | -6.9284e-06 | -50 | -30 | -1.2563e-05 | -50 | -40 | -1.7988e-05 | -50 | -50 | -2.2124e-05 | -50
10 | -4.4056e-09 | -49 | 0 | -6.3011e-08 | -49 | -10 | -1.9505e-06 | -49 | -20 | -6.9131e-06 | -49 | -30 | -1.2479e-05 | -49 | -40 | -1.7789e-05 | -49 | -50 | -2.1748e-05 | -49
10 | -4.4752e-09 | -48 | 0 | -6.2806e-08 | -48 | -10 | -1.9456e-06 | -48 | -20 | -6.8794e-06 | -48 | -30 | -1.2379e-05 | -48 | -40 | -1.7576e-05 | -48 | -50 | -2.1347e-05 | -48
10 | -4.4353e-09 | -47 | 0 | -6.2638e-08 | -47 | -10 | -1.9402e-06 | -47 | -20 | -6.845e-06 | -47 | -30 | -1.2257e-05 | -47 | -40 | -1.732e-05 | -47 | -50 | -2.0979e-05 | -47
10 | -4.4713e-09 | -46 | 0 | -6.2338e-08 | -46 | -10 | -1.9322e-06 | -46 | -20 | -6.8133e-06 | -46 | -30 | -1.2165e-05 | -46 | -40 | -1.7065e-05 | -46 | -50 | -2.0592e-05 | -46
10 | -4.4248e-09 | -45 | 0 | -6.2089e-08 | -45 | -10 | -1.9266e-06 | -45 | -20 | -6.7908e-06 | -45 | -30 | -1.2059e-05 | -45 | -40 | -1.6775e-05 | -45 | -50 | -2.0175e-05 | -45
10 | -4.4609e-09 | -44 | 0 | -6.188e-08 | -44 | -10 | -1.9197e-06 | -44 | -20 | -6.7599e-06 | -44 | -30 | -1.1936e-05 | -44 | -40 | -1.6473e-05 | -44 | -50 | -1.9779e-05 | -44
10 | -4.4052e-09 | -43 | 0 | -6.145e-08 | -43 | -10 | -1.9162e-06 | -43 | -20 | -6.7157e-06 | -43 | -30 | -1.1819e-05 | -43 | -40 | -1.6202e-05 | -43 | -50 | -1.9326e-05 | -43
10 | -4.4289e-09 | -42 | 0 | -6.1319e-08 | -42 | -10 | -1.9104e-06 | -42 | -20 | -6.6734e-06 | -42 | -30 | -1.1663e-05 | -42 | -40 | -1.5936e-05 | -42 | -50 | -1.8887e-05 | -42
10 | -4.414e-09 | -41 | 0 | -6.0932e-08 | -41 | -10 | -1.9048e-06 | -41 | -20 | -6.6274e-06 | -41 | -30 | -1.1525e-05 | -41 | -40 | -1.5642e-05 | -41 | -50 | -1.8411e-05 | -41
10 | -4.3956e-09 | -40 | 0 | -6.0702e-08 | -40 | -10 | -1.8989e-06 | -40 | -20 | -6.5914e-06 | -40 | -30 | -1.1403e-05 | -40 | -40 | -1.5324e-05 | -40 | -50 | -1.7922e-05 | -40
10 | -4.3548e-09 | -39 | 0 | -6.0413e-08 | -39 | -10 | -1.8913e-06 | -39 | -20 | -6.5301e-06 | -39 | -30 | -1.125e-05 | -39 | -40 | -1.4985e-05 | -39 | -50 | -1.7439e-05 | -39
10 | -4.3496e-09 | -38 | 0 | -6.0117e-08 | -38 | -10 | -1.8862e-06 | -38 | -20 | -6.4685e-06 | -38 | -30 | -1.1095e-05 | -38 | -40 | -1.4649e-05 | -38 | -50 | -1.6951e-05 | -38
10 | -4.3071e-09 | -37 | 0 | -5.9815e-08 | -37 | -10 | -1.8812e-06 | -37 | -20 | -6.4146e-06 | -37 | -30 | -1.0908e-05 | -37 | -40 | -1.4298e-05 | -37 | -50 | -1.6466e-05 | -37
10 | -4.3462e-09 | -36 | 0 | -5.9422e-08 | -36 | -10 | -1.8746e-06 | -36 | -20 | -6.3559e-06 | -36 | -30 | -1.0725e-05 | -36 | -40 | -1.3955e-05 | -36 | -50 | -1.5946e-05 | -36
10 | -4.2952e-09 | -35 | 0 | -5.9164e-08 | -35 | -10 | -1.8672e-06 | -35 | -20 | -6.2998e-06 | -35 | -30 | -1.0523e-05 | -35 | -40 | -1.3588e-05 | -35 | -50 | -1.5447e-05 | -35
10 | -4.2709e-09 | -34 | 0 | -5.8897e-08 | -34 | -10 | -1.8603e-06 | -34 | -20 | -6.2272e-06 | -34 | -30 | -1.0333e-05 | -34 | -40 | -1.3186e-05 | -34 | -50 | -1.4928e-05 | -34
10 | -4.2549e-09 | -33 | 0 | -5.8524e-08 | -33 | -10 | -1.8527e-06 | -33 | -20 | -6.1515e-06 | -33 | -30 | -1.0118e-05 | -33 | -40 | -1.2803e-05 | -33 | -50 | -1.441e-05 | -33
10 | -4.2092e-09 | -32 | 0 | -5.8118e-08 | -32 | -10 | -1.8437e-06 | -32 | -20 | -6.0814e-06 | -32 | -30 | -9.8896e-06 | -32 | -40 | -1.2381e-05 | -32 | -50 | -1.3864e-05 | -32
10 | -4.1572e-09 | -31 | 0 | -5.7904e-08 | -31 | -10 | -1.8349e-06 | -31 | -20 | -6.0071e-06 | -31 | -30 | -9.6539e-06 | -31 | -40 | -1.1965e-05 | -31 | -50 | -1.3331e-05 | -31
10 | -4.1593e-09 | -30 | 0 | -5.7404e-08 | -30 | -10 | -1.8246e-06 | -30 | -20 | -5.9161e-06 | -30 | -30 | -9.4075e-06 | -30 | -40 | -1.1538e-05 | -30 | -50 | -1.2785e-05 | -30
10 | -4.1369e-09 | -29 | 0 | -5.7062e-08 | -29 | -10 | -1.8152e-06 | -29 | -20 | -5.8205e-06 | -29 | -30 | -9.1563e-06 | -29 | -40 | -1.1122e-05 | -29 | -50 | -1.2253e-05 | -29
10 | -4.1111e-09 | -28 | 0 | -5.679e-08 | -28 | -10 | -1.8055e-06 | -28 | -20 | -5.7296e-06 | -28 | -30 | -8.875e-06 | -28 | -40 | -1.0676e-05 | -28 | -50 | -1.1715e-05 | -28
10 | -4.048e-09 | -27 | 0 | -5.6425e-08 | -27 | -10 | -1.7935e-06 | -27 | -20 | -5.634e-06 | -27 | -30 | -8.5874e-06 | -27 | -40 | -1.0235e-05 | -27 | -50 | -1.1179e-05 | -27
10 | -4.0227e-09 | -26 | 0 | -5.6069e-08 | -26 | -10 | -1.7804e-06 | -26 | -20 | -5.5257e-06 | -26 | -30 | -8.2931e-06 | -26 | -40 | -9.7853e-06 | -26 | -50 | -1.0645e-05 | -26
10 | -3.7547e-09 | -25 | 0 | -5.5671e-08 | -25 | -10 | -1.7645e-06 | -25 | -20 | -5.4185e-06 | -25 | -30 | -7.9848e-06 | -25 | -40 | -9.336e-06 | -25 | -50 | -1.0112e-05 | -25
10 | -4.0154e-09 | -24 | 0 | -5.5485e-08 | -24 | -10 | -1.7489e-06 | -24 | -20 | -5.2957e-06 | -24 | -30 | -7.6734e-06 | -24 | -40 | -8.8785e-06 | -24 | -50 | -9.5751e-06 | -24
10 | -3.8836e-09 | -23 | 0 | -5.5e-08 | -23 | -10 | -1.7337e-06 | -23 | -20 | -5.1594e-06 | -23 | -30 | -7.3432e-06 | -23 | -40 | -8.422e-06 | -23 | -50 | -9.0564e-06 | -23
10 | -3.6434e-09 | -22 | 0 | -5.4581e-08 | -22 | -10 | -1.715e-06 | -22 | -20 | -5.0186e-06 | -22 | -30 | -7.0083e-06 | -22 | -40 | -7.9651e-06 | -22 | -50 | -8.5316e-06 | -22
10 | -3.8848e-09 | -21 | 0 | -5.4199e-08 | -21 | -10 | -1.6961e-06 | -21 | -20 | -4.8624e-06 | -21 | -30 | -6.6715e-06 | -21 | -40 | -7.5158e-06 | -21 | -50 | -8.0166e-06 | -21
10 | -3.7511e-09 | -20 | 0 | -5.3566e-08 | -20 | -10 | -1.6737e-06 | -20 | -20 | -4.6999e-06 | -20 | -30 | -6.3156e-06 | -20 | -40 | -7.0668e-06 | -20 | -50 | -7.5071e-06 | -20
10 | -3.5149e-09 | -19 | 0 | -5.3407e-08 | -19 | -10 | -1.651e-06 | -19 | -20 | -4.521e-06 | -19 | -30 | -5.9627e-06 | -19 | -40 | -6.6154e-06 | -19 | -50 | -6.9994e-06 | -19
10 | -3.7189e-09 | -18 | 0 | -5.2876e-08 | -18 | -10 | -1.6216e-06 | -18 | -20 | -4.3279e-06 | -18 | -30 | -5.6056e-06 | -18 | -40 | -6.1695e-06 | -18 | -50 | -6.5049e-06 | -18
10 | -3.5975e-09 | -17 | 0 | -5.2385e-08 | -17 | -10 | -1.59e-06 | -17 | -20 | -4.125e-06 | -17 | -30 | -5.2481e-06 | -17 | -40 | -5.7239e-06 | -17 | -50 | -6.025e-06 | -17
10 | -3.3744e-09 | -16 | 0 | -5.1657e-08 | -16 | -10 | -1.5548e-06 | -16 | -20 | -3.8847e-06 | -16 | -30 | -4.8825e-06 | -16 | -40 | -5.2909e-06 | -16 | -50 | -5.5453e-06 | -16
10 | -3.5451e-09 | -15 | 0 | -5.102e-08 | -15 | -10 | -1.516e-06 | -15 | -20 | -3.6581e-06 | -15 | -30 | -4.5209e-06 | -15 | -40 | -4.8613e-06 | -15 | -50 | -5.0796e-06 | -15
10 | -3.395e-09 | -14 | 0 | -5.0143e-08 | -14 | -10 | -1.4702e-06 | -14 | -20 | -3.4224e-06 | -14 | -30 | -4.1613e-06 | -14 | -40 | -4.443e-06 | -14 | -50 | -4.6259e-06 | -14
10 | -3.1804e-09 | -13 | 0 | -4.9295e-08 | -13 | -10 | -1.4204e-06 | -13 | -20 | -3.1762e-06 | -13 | -30 | -3.7934e-06 | -13 | -40 | -4.0365e-06 | -13 | -50 | -4.1876e-06 | -13
10 | -3.3446e-09 | -12 | 0 | -4.8127e-08 | -12 | -10 | -1.3629e-06 | -12 | -20 | -2.9195e-06 | -12 | -30 | -3.44e-06 | -12 | -40 | -3.634e-06 | -12 | -50 | -3.7538e-06 | -12
10 | -3.157e-09 | -11 | 0 | -4.6857e-08 | -11 | -10 | -1.3001e-06 | -11 | -20 | -2.6581e-06 | -11 | -30 | -3.0904e-06 | -11 | -40 | -3.2446e-06 | -11 | -50 | -3.3409e-06 | -11
10 | -2.9299e-09 | -10 | 0 | -4.5216e-08 | -10 | -10 | -1.2273e-06 | -10 | -20 | -2.3916e-06 | -10 | -30 | -2.7466e-06 | -10 | -40 | -2.8631e-06 | -10 | -50 | -2.9429e-06 | -10
10 | -3.0407e-09 | -9 | 0 | -4.328e-08 | -9 | -10 | -1.1441e-06 | -9 | -20 | -2.1208e-06 | -9 | -30 | -2.4062e-06 | -9 | -40 | -2.4972e-06 | -9 | -50 | -2.5586e-06 | -9
10 | -2.873e-09 | -8 | 0 | -4.0889e-08 | -8 | -10 | -1.0496e-06 | -8 | -20 | -1.8493e-06 | -8 | -30 | -2.0741e-06 | -8 | -40 | -2.145e-06 | -8 | -50 | -2.19e-06 | -8
10 | -2.6297e-09 | -7 | 0 | -3.742e-08 | -7 | -10 | -9.4029e-07 | -7 | -20 | -1.576e-06 | -7 | -30 | -1.7542e-06 | -7 | -40 | -1.8044e-06 | -7 | -50 | -1.8366e-06 | -7
10 | -2.6489e-09 | -6 | 0 | -3.4069e-08 | -6 | -10 | -8.1756e-07 | -6 | -20 | -1.3077e-06 | -6 | -30 | -1.4459e-06 | -6 | -40 | -1.4799e-06 | -6 | -50 | -1.5006e-06 | -6
10 | -2.3852e-09 | -5 | 0 | -3.0143e-08 | -5 | -10 | -6.8198e-07 | -5 | -20 | -1.0466e-06 | -5 | -30 | -1.1476e-06 | -5 | -40 | -1.172e-06 | -5 | -50 | -1.1854e-06 | -5
10 | -1.9962e-09 | -4 | 0 | -2.5204e-08 | -4 | -10 | -5.3679e-07 | -4 | -20 | -7.9348e-07 | -4 | -30 | -8.6532e-07 | -4 | -40 | -8.8021e-07 | -4 | -50 | -8.8882e-07 | -4
10 | -1.8201e-09 | -3 | 0 | -2.0655e-08 | -3 | -10 | -3.8452e-07 | -3 | -20 | -5.5436e-07 | -3 | -30 | -6.0149e-07 | -3 | -40 | -6.1048e-07 | -3 | -50 | -6.1493e-07 | -3
10 | -1.2864e-09 | -2 | 0 | -1.4893e-08 | -2 | -10 | -2.3986e-07 | -2 | -20 | -3.3509e-07 | -2 | -30 | -3.6248e-07 | -2 | -40 | -3.6752e-07 | -2 | -50 | -3.6974e-07 | -2
10 | -6.459e-10 | -1 | 0 | -8.0206e-09 | -1 | -10 | -1.0559e-07 | -1 | -20 | -1.4183e-07 | -1 | -30 | -1.5189e-07 | -1 | -40 | -1.5339e-07 | -1 | -50 | -1.5429e-07 | -1
10 | -7.2314e-11 | 0 | 0 | -1.8219e-11 | 0 | -10 | 1.9434e-10 | 0 | -20 | 2.4183e-10 | 0 | -30 | 1.8393e-10 | 0 | -40 | 2.6305e-10 | 0 | -50 | 2.6261e-10 | 0
10 | 9.3426e-10 | 1 | 0 | 1.1253e-08 | 1 | -10 | 9.7906e-08 | 1 | -20 | 1.2544e-07 | 1 | -30 | 1.3342e-07 | 1 | -40 | 1.3285e-07 | 1 | -50 | 1.3337e-07 | 1
10 | 2.286e-09 | 2 | 0 | 2.8385e-08 | 2 | -10 | 2.2999e-07 | 2 | -20 | 2.9568e-07 | 2 | -30 | 3.1632e-07 | 2 | -40 | 3.1379e-07 | 2 | -50 | 3.1626e-07 | 2
10 | 4.4409e-09 | 3 | 0 | 5.83e-08 | 3 | -10 | 3.9312e-07 | 3 | -20 | 5.0347e-07 | 3 | -30 | 5.4105e-07 | 3 | -40 | 5.3831e-07 | 3 | -50 | 5.4402e-07 | 3
10 | 7.5078e-09 | 4 | 0 | 1.1212e-07 | 4 | -10 | 5.8618e-07 | 4 | -20 | 7.3719e-07 | 4 | -30 | 7.9102e-07 | 4 | -40 | 7.9166e-07 | 4 | -50 | 7.9766e-07 | 4
10 | 1.1891e-08 | 5 | 0 | 2.0376e-07 | 5 | -10 | 8.0336e-07 | 5 | -20 | 9.9718e-07 | 5 | -30 | 1.0746e-06 | 5 | -40 | 1.08e-06 | 5 | -50 | 1.0876e-06 | 5
10 | 1.7573e-08 | 6 | 0 | 3.2964e-07 | 6 | -10 | 1.0411e-06 | 6 | -20 | 1.2861e-06 | 6 | -30 | 1.3837e-06 | 6 | -40 | 1.4002e-06 | 6 | -50 | 1.4146e-06 | 6
10 | 2.5015e-08 | 7 | 0 | 4.841e-07 | 7 | -10 | 1.3033e-06 | 7 | -20 | 1.6027e-06 | 7 | -30 | 1.7225e-06 | 7 | -40 | 1.761e-06 | 7 | -50 | 1.7728e-06 | 7
10 | 3.49e-08 | 8 | 0 | 6.4957e-07 | 8 | -10 | 1.5872e-06 | 8 | -20 | 1.9423e-06 | 8 | -30 | 2.0918e-06 | 8 | -40 | 2.1554e-06 | 8 | -50 | 2.1624e-06 | 8
10 | 4.7675e-08 | 9 | 0 | 8.5473e-07 | 9 | -10 | 1.8922e-06 | 9 | -20 | 2.3029e-06 | 9 | -30 | 2.4893e-06 | 9 | -40 | 2.5783e-06 | 9 | -50 | 2.5981e-06 | 9
10 | 6.5092e-08 | 10 | 0 | 1.0788e-06 | 10 | -10 | 2.2159e-06 | 10 | -20 | 2.6865e-06 | 10 | -30 | 2.9107e-06 | 10 | -40 | 3.0273e-06 | 10 | -50 | 3.0665e-06 | 10

## Settings
==================================
Latest Run
==================================
Test Name | vds-id#1@1
Mode | Sweeping
Speed | Normal
Sweep Delay | 0
Hold Time | 0
Site Coordinate | 0,0
Last Executed | 03/30/2016 18:49:28
KTEI Version | V9.1
Execution Time | 00:00:01:54
Interlock | High Voltage Enabled
Device Terminal | Source | Gate | Drain
Instrument | GNDU | SMU1 | SMU2
Name | N/A | GateV | DrainV
Forcing Function | Common | Voltage Step | Voltage Sweep
Master/Slave | N/A | Master | Master
Start/Level | 0 | 10 | 10
Stop | N/A | -50 | -80
Step | N/A | -10 | -1
Number of Points | N/A | 7 | 182
Compliance | N/A | 0.01 | 0.01
Measure I | N/A | No | Measured
Measure V | N/A | Programmed | Programmed
Range I | N/A | Limited Auto=1uA | Auto
Range V | N/A | Best Fixed | Best Fixed
Range C | N/A | N/A | N/A
Dual Sweep Mode | N/A | N/A | Enabled
Pulse Mode | N/A | N/A | Disabled
Hold | N/A | N/A | N/A
Frequency | N/A | N/A | N/A
Frequency 2 | N/A | N/A | N/A
Number of Pts. | N/A | N/A | N/A
AC Voltage | N/A | N/A | N/A
Over Voltage Setting | N/A | OFF | OFF