## Data
GateV(1) | DrainI(1) | DrainV(1) | GateV(2) | DrainI(2) | DrainV(2) | GateV(3) | DrainI(3) | DrainV(3) | GateV(4) | DrainI(4) | DrainV(4) | GateV(5) | DrainI(5) | DrainV(5) | GateV(6) | DrainI(6) | DrainV(6) | GateV(7) | DrainI(7) | DrainV(7)
10 | 3.1621e-11 | 10 | 0 | 3.6118e-06 | 10 | -10 | 1.092e-05 | 10 | -20 | 1.5122e-05 | 10 | -30 | 1.8113e-05 | 10 | -40 | 2.0495e-05 | 10 | -50 | 2.2226e-05 | 10
10 | -2.9284e-12 | 9 | 0 | 2.6358e-06 | 9 | -10 | 9.1862e-06 | 9 | -20 | 1.2667e-05 | 9 | -30 | 1.5135e-05 | 9 | -40 | 1.7101e-05 | 9 | -50 | 1.8525e-05 | 9
10 | 1.4741e-10 | 8 | 0 | 1.8174e-06 | 8 | -10 | 7.6214e-06 | 8 | -20 | 1.0499e-05 | 8 | -30 | 1.2485e-05 | 8 | -40 | 1.4092e-05 | 8 | -50 | 1.5229e-05 | 8
10 | -5.0918e-11 | 7 | 0 | 1.1505e-06 | 7 | -10 | 6.1839e-06 | 7 | -20 | 8.5375e-06 | 7 | -30 | 1.0109e-05 | 7 | -40 | 1.1364e-05 | 7 | -50 | 1.2272e-05 | 7
10 | 6.198e-12 | 6 | 0 | 6.3212e-07 | 6 | -10 | 4.8885e-06 | 6 | -20 | 6.7543e-06 | 6 | -30 | 7.9601e-06 | 6 | -40 | 8.9216e-06 | 6 | -50 | 9.6144e-06 | 6
10 | 1.9702e-10 | 5 | 0 | 2.6679e-07 | 5 | -10 | 3.7033e-06 | 5 | -20 | 5.1513e-06 | 5 | -30 | 6.0418e-06 | 5 | -40 | 6.746e-06 | 5 | -50 | 7.2342e-06 | 5
10 | 1.3052e-10 | 4 | 0 | 5.5376e-08 | 4 | -10 | 2.6587e-06 | 4 | -20 | 3.6966e-06 | 4 | -30 | 4.329e-06 | 4 | -40 | 4.8089e-06 | 4 | -50 | 5.1347e-06 | 4
10 | -6.0176e-11 | 3 | 0 | 9.9157e-10 | 3 | -10 | 1.7504e-06 | 3 | -20 | 2.432e-06 | 3 | -30 | 2.8325e-06 | 3 | -40 | 3.1269e-06 | 3 | -50 | 3.3184e-06 | 3
10 | 1.9063e-12 | 2 | 0 | 5.0512e-10 | 2 | -10 | 9.8269e-07 | 2 | -20 | 1.3595e-06 | 2 | -30 | 1.5715e-06 | 2 | -40 | 1.7184e-06 | 2 | -50 | 1.8108e-06 | 2
10 | 3.7811e-10 | 1 | 0 | 6.7715e-11 | 1 | -10 | 3.867e-07 | 1 | -20 | 5.1653e-07 | 1 | -30 | 5.9255e-07 | 1 | -40 | 6.4004e-07 | 1 | -50 | 6.6955e-07 | 1
10 | 1.0945e-10 | 0 | 0 | 3.5357e-13 | 0 | -10 | -8.1598e-10 | 0 | -20 | -9.7517e-10 | 0 | -30 | -9.8022e-10 | 0 | -40 | -9.9698e-10 | 0 | -50 | -9.9884e-10 | 0
10 | -6.2028e-11 | -1 | 0 | -2.3381e-11 | -1 | -10 | -5.552e-07 | -1 | -20 | -8.3725e-07 | -1 | -30 | -9.7404e-07 | -1 | -40 | -1.0622e-06 | -1 | -50 | -1.107e-06 | -1
10 | 9.9629e-13 | -2 | 0 | -9.1823e-11 | -2 | -10 | -1.2895e-06 | -2 | -20 | -2.0848e-06 | -2 | -30 | -2.4674e-06 | -2 | -40 | -2.7024e-06 | -2 | -50 | -2.8429e-06 | -2
10 | -1.8517e-10 | -3 | 0 | -6.6735e-11 | -3 | -10 | -2.0246e-06 | -3 | -20 | -3.4881e-06 | -3 | -30 | -4.1945e-06 | -3 | -40 | -4.6441e-06 | -3 | -50 | -4.9197e-06 | -3
10 | 8.6962e-11 | -4 | 0 | 3.2489e-11 | -4 | -10 | -2.7089e-06 | -4 | -20 | -4.9799e-06 | -4 | -30 | -6.0785e-06 | -4 | -40 | -6.7979e-06 | -4 | -50 | -7.2497e-06 | -4
10 | -6.6068e-11 | -5 | 0 | -1.6345e-10 | -5 | -10 | -3.3055e-06 | -5 | -20 | -6.5158e-06 | -5 | -30 | -8.0835e-06 | -5 | -40 | -9.1202e-06 | -5 | -50 | -9.7869e-06 | -5
10 | -1.9433e-12 | -6 | 0 | -1.3274e-10 | -6 | -10 | -3.7991e-06 | -6 | -20 | -8.0678e-06 | -6 | -30 | -1.0189e-05 | -6 | -40 | -1.1598e-05 | -6 | -50 | -1.2512e-05 | -6
10 | 7.3397e-12 | -7 | 0 | -2.0524e-11 | -7 | -10 | -4.1921e-06 | -7 | -20 | -9.6272e-06 | -7 | -30 | -1.2377e-05 | -7 | -40 | -1.421e-05 | -7 | -50 | -1.5408e-05 | -7
10 | -6.9561e-11 | -8 | 0 | -2.2026e-10 | -8 | -10 | -4.5011e-06 | -8 | -20 | -1.1173e-05 | -8 | -30 | -1.4635e-05 | -8 | -40 | -1.694e-05 | -8 | -50 | -1.8467e-05 | -8
10 | -4.369e-12 | -9 | 0 | -1.9936e-10 | -9 | -10 | -4.7506e-06 | -9 | -20 | -1.2682e-05 | -9 | -30 | -1.6937e-05 | -9 | -40 | -1.9777e-05 | -9 | -50 | -2.1656e-05 | -9
10 | 1.5466e-11 | -10 | 0 | -7.8054e-11 | -10 | -10 | -4.9558e-06 | -10 | -20 | -1.4145e-05 | -10 | -30 | -1.9268e-05 | -10 | -40 | -2.2693e-05 | -10 | -50 | -2.496e-05 | -10
10 | -6.5731e-11 | -11 | 0 | -3.1369e-10 | -11 | -10 | -5.1368e-06 | -11 | -20 | -1.5549e-05 | -11 | -30 | -2.1634e-05 | -11 | -40 | -2.5683e-05 | -11 | -50 | -2.8381e-05 | -11
10 | -9.5435e-12 | -12 | 0 | -4.9833e-10 | -12 | -10 | -5.2772e-06 | -12 | -20 | -1.6886e-05 | -12 | -30 | -2.4005e-05 | -12 | -40 | -2.8743e-05 | -12 | -50 | -3.1904e-05 | -12
10 | 3.5973e-11 | -13 | 0 | -2.5761e-10 | -13 | -10 | -5.4026e-06 | -13 | -20 | -1.8142e-05 | -13 | -30 | -2.6367e-05 | -13 | -40 | -3.1861e-05 | -13 | -50 | -3.5504e-05 | -13
10 | -6.8467e-11 | -14 | 0 | -4.0892e-10 | -14 | -10 | -5.517e-06 | -14 | -20 | -1.9302e-05 | -14 | -30 | -2.8708e-05 | -14 | -40 | -3.5004e-05 | -14 | -50 | -3.9184e-05 | -14
10 | -1.5991e-11 | -15 | 0 | -4.1405e-10 | -15 | -10 | -5.619e-06 | -15 | -20 | -2.0372e-05 | -15 | -30 | -3.1023e-05 | -15 | -40 | -3.8183e-05 | -15 | -50 | -4.2908e-05 | -15
10 | 4.4121e-11 | -16 | 0 | -4.9153e-10 | -16 | -10 | -5.7106e-06 | -16 | -20 | -2.1351e-05 | -16 | -30 | -3.3297e-05 | -16 | -40 | -4.1367e-05 | -16 | -50 | -4.6711e-05 | -16
10 | -9.0098e-11 | -17 | 0 | -4.6996e-10 | -17 | -10 | -5.7925e-06 | -17 | -20 | -2.2243e-05 | -17 | -30 | -3.5517e-05 | -17 | -40 | -4.455e-05 | -17 | -50 | -5.0347e-05 | -17
10 | -2.6951e-11 | -18 | 0 | -3.4592e-10 | -18 | -10 | -5.8684e-06 | -18 | -20 | -2.3055e-05 | -18 | -30 | -3.7679e-05 | -18 | -40 | -4.7726e-05 | -18 | -50 | -5.4156e-05 | -18
10 | 6.0239e-11 | -19 | 0 | -5.8827e-10 | -19 | -10 | -5.9436e-06 | -19 | -20 | -2.3794e-05 | -19 | -30 | -3.9769e-05 | -19 | -40 | -5.0711e-05 | -19 | -50 | -5.7999e-05 | -19
10 | -9.0729e-11 | -20 | 0 | -2.9498e-10 | -20 | -10 | -6.01e-06 | -20 | -20 | -2.447e-05 | -20 | -30 | -4.1778e-05 | -20 | -40 | -5.3817e-05 | -20 | -50 | -6.1846e-05 | -20
10 | -4.1845e-11 | -21 | 0 | -5.6208e-10 | -21 | -10 | -6.0751e-06 | -21 | -20 | -2.509e-05 | -21 | -30 | -4.3723e-05 | -21 | -40 | -5.6906e-05 | -21 | -50 | -6.5704e-05 | -21
10 | 6.3875e-11 | -22 | 0 | -6.9251e-10 | -22 | -10 | -6.1382e-06 | -22 | -20 | -2.5653e-05 | -22 | -30 | -4.5591e-05 | -22 | -40 | -5.9933e-05 | -22 | -50 | -6.957e-05 | -22
10 | -1.0491e-10 | -23 | 0 | -3.2989e-10 | -23 | -10 | -6.1985e-06 | -23 | -20 | -2.6181e-05 | -23 | -30 | -4.7343e-05 | -23 | -40 | -6.2922e-05 | -23 | -50 | -7.339e-05 | -23
10 | -3.3882e-11 | -24 | 0 | -6.8902e-10 | -24 | -10 | -6.2544e-06 | -24 | -20 | -2.6677e-05 | -24 | -30 | -4.9027e-05 | -24 | -40 | -6.5827e-05 | -24 | -50 | -7.7218e-05 | -24
10 | 8.6545e-11 | -25 | 0 | -7.6943e-10 | -25 | -10 | -6.3157e-06 | -25 | -20 | -2.7135e-05 | -25 | -30 | -5.0559e-05 | -25 | -40 | -6.8674e-05 | -25 | -50 | -8.0999e-05 | -25
10 | -1.2065e-10 | -26 | 0 | -4.1546e-10 | -26 | -10 | -6.3827e-06 | -26 | -20 | -2.7552e-05 | -26 | -30 | -5.2031e-05 | -26 | -40 | -7.1445e-05 | -26 | -50 | -8.4725e-05 | -26
10 | -4.879e-11 | -27 | 0 | -7.5019e-10 | -27 | -10 | -6.4361e-06 | -27 | -20 | -2.7957e-05 | -27 | -30 | -5.3418e-05 | -27 | -40 | -7.4186e-05 | -27 | -50 | -8.8405e-05 | -27
10 | 6.9792e-11 | -28 | 0 | -8.8364e-10 | -28 | -10 | -6.4906e-06 | -28 | -20 | -2.8333e-05 | -28 | -30 | -5.4749e-05 | -28 | -40 | -7.6819e-05 | -28 | -50 | -9.2025e-05 | -28
10 | -1.3285e-10 | -29 | 0 | -7.941e-10 | -29 | -10 | -6.5406e-06 | -29 | -20 | -2.8689e-05 | -29 | -30 | -5.6001e-05 | -29 | -40 | -7.9381e-05 | -29 | -50 | -9.56e-05 | -29
10 | -5.9365e-11 | -30 | 0 | -9.8771e-10 | -30 | -10 | -6.591e-06 | -30 | -20 | -2.9034e-05 | -30 | -30 | -5.7193e-05 | -30 | -40 | -8.1856e-05 | -30 | -50 | -9.9104e-05 | -30
10 | 4.7235e-11 | -31 | 0 | -6.6675e-10 | -31 | -10 | -6.633e-06 | -31 | -20 | -2.934e-05 | -31 | -30 | -5.8337e-05 | -31 | -40 | -8.4225e-05 | -31 | -50 | -0.00010255 | -31
10 | -1.3597e-10 | -32 | 0 | -9.9056e-10 | -32 | -10 | -6.6736e-06 | -32 | -20 | -2.9646e-05 | -32 | -30 | -5.9411e-05 | -32 | -40 | -8.6563e-05 | -32 | -50 | -0.0001059 | -32
10 | 2.5791e-10 | -33 | 0 | -1.0851e-09 | -33 | -10 | -6.7058e-06 | -33 | -20 | -2.9941e-05 | -33 | -30 | -6.0395e-05 | -33 | -40 | -8.8777e-05 | -33 | -50 | -0.00010922 | -33
10 | -6.2905e-11 | -34 | 0 | -1.1095e-09 | -34 | -10 | -6.7446e-06 | -34 | -20 | -3.0213e-05 | -34 | -30 | -6.135e-05 | -34 | -40 | -9.0904e-05 | -34 | -50 | -0.00011242 | -34
10 | -1.3786e-10 | -35 | 0 | -1.14e-09 | -35 | -10 | -6.7782e-06 | -35 | -20 | -3.0464e-05 | -35 | -30 | -6.2272e-05 | -35 | -40 | -9.2946e-05 | -35 | -50 | -0.00011554 | -35
10 | 3.1615e-10 | -36 | 0 | -1.2494e-09 | -36 | -10 | -6.8131e-06 | -36 | -20 | -3.0727e-05 | -36 | -30 | -6.3138e-05 | -36 | -40 | -9.4925e-05 | -36 | -50 | -0.00011861 | -36
10 | -8.6954e-11 | -37 | 0 | -8.9872e-10 | -37 | -10 | -6.8461e-06 | -37 | -20 | -3.0951e-05 | -37 | -30 | -6.3956e-05 | -37 | -40 | -9.6812e-05 | -37 | -50 | -0.00012159 | -37
10 | -1.6168e-10 | -38 | 0 | -1.2491e-09 | -38 | -10 | -6.8786e-06 | -38 | -20 | -3.1172e-05 | -38 | -30 | -6.4765e-05 | -38 | -40 | -9.8611e-05 | -38 | -50 | -0.00012446 | -38
10 | 2.5385e-10 | -39 | 0 | -1.3469e-09 | -39 | -10 | -6.9081e-06 | -39 | -20 | -3.1383e-05 | -39 | -30 | -6.549e-05 | -39 | -40 | -0.00010032 | -39 | -50 | -0.00012724 | -39
10 | -1.1341e-10 | -40 | 0 | -9.6822e-10 | -40 | -10 | -6.9378e-06 | -40 | -20 | -3.1585e-05 | -40 | -30 | -6.6197e-05 | -40 | -40 | -0.00010197 | -40 | -50 | -0.00012995 | -40
10 | -1.7338e-10 | -41 | 0 | -1.3736e-09 | -41 | -10 | -6.9668e-06 | -41 | -20 | -3.1774e-05 | -41 | -30 | -6.688e-05 | -41 | -40 | -0.00010356 | -41 | -50 | -0.00013261 | -41
10 | 2.7172e-10 | -42 | 0 | -1.4456e-09 | -42 | -10 | -6.9947e-06 | -42 | -20 | -3.1955e-05 | -42 | -30 | -6.7537e-05 | -42 | -40 | -0.0001051 | -42 | -50 | -0.00013514 | -42
10 | -8.7241e-11 | -43 | 0 | -1.1072e-09 | -43 | -10 | -7.0226e-06 | -43 | -20 | -3.2142e-05 | -43 | -30 | -6.8179e-05 | -43 | -40 | -0.00010656 | -43 | -50 | -0.00013758 | -43
10 | -1.7527e-10 | -44 | 0 | -1.5411e-09 | -44 | -10 | -7.05e-06 | -44 | -20 | -3.2312e-05 | -44 | -30 | -6.8791e-05 | -44 | -40 | -0.00010797 | -44 | -50 | -0.00013992 | -44
10 | 2.6724e-10 | -45 | 0 | -1.6049e-09 | -45 | -10 | -7.0741e-06 | -45 | -20 | -3.2479e-05 | -45 | -30 | -6.9408e-05 | -45 | -40 | -0.00010933 | -45 | -50 | -0.00014221 | -45
10 | -1.3525e-10 | -46 | 0 | -1.3492e-09 | -46 | -10 | -7.099e-06 | -46 | -20 | -3.2628e-05 | -46 | -30 | -6.9963e-05 | -46 | -40 | -0.00011062 | -46 | -50 | -0.00014445 | -46
10 | -1.8685e-10 | -47 | 0 | -1.6555e-09 | -47 | -10 | -7.1217e-06 | -47 | -20 | -3.2768e-05 | -47 | -30 | -7.0533e-05 | -47 | -40 | -0.00011188 | -47 | -50 | -0.00014663 | -47
10 | 1.9319e-10 | -48 | 0 | -1.742e-09 | -48 | -10 | -7.1448e-06 | -48 | -20 | -3.2908e-05 | -48 | -30 | -7.1045e-05 | -48 | -40 | -0.00011312 | -48 | -50 | -0.00014866 | -48
10 | -1.3139e-10 | -49 | 0 | -1.3761e-09 | -49 | -10 | -7.1652e-06 | -49 | -20 | -3.3057e-05 | -49 | -30 | -7.1545e-05 | -49 | -40 | -0.00011433 | -49 | -50 | -0.00015066 | -49
10 | -2.222e-10 | -50 | 0 | -1.8175e-09 | -50 | -10 | -7.1873e-06 | -50 | -20 | -3.3189e-05 | -50 | -30 | -7.2035e-05 | -50 | -40 | -0.00011542 | -50 | -50 | -0.00015258 | -50
10 | 2.585e-10 | -51 | 0 | -1.8905e-09 | -51 | -10 | -7.2093e-06 | -51 | -20 | -3.3318e-05 | -51 | -30 | -7.2527e-05 | -51 | -40 | -0.0001165 | -51 | -50 | -0.00015447 | -51
10 | -2.0599e-10 | -52 | 0 | -1.6788e-09 | -52 | -10 | -7.234e-06 | -52 | -20 | -3.3446e-05 | -52 | -30 | -7.2993e-05 | -52 | -40 | -0.00011755 | -52 | -50 | -0.00015625 | -52
10 | -2.5237e-10 | -53 | 0 | -1.9828e-09 | -53 | -10 | -7.254e-06 | -53 | -20 | -3.3572e-05 | -53 | -30 | -7.3438e-05 | -53 | -40 | -0.00011858 | -53 | -50 | -0.00015804 | -53
10 | 9.1583e-11 | -54 | 0 | -2.0594e-09 | -54 | -10 | -7.2726e-06 | -54 | -20 | -3.3678e-05 | -54 | -30 | -7.3879e-05 | -54 | -40 | -0.00011961 | -54 | -50 | -0.00015974 | -54
10 | -1.9259e-10 | -55 | 0 | -1.8095e-09 | -55 | -10 | -7.2898e-06 | -55 | -20 | -3.3788e-05 | -55 | -30 | -7.4284e-05 | -55 | -40 | -0.00012057 | -55 | -50 | -0.00016136 | -55
10 | -2.5056e-10 | -56 | 0 | -2.1274e-09 | -56 | -10 | -7.3099e-06 | -56 | -20 | -3.389e-05 | -56 | -30 | -7.4676e-05 | -56 | -40 | -0.00012148 | -56 | -50 | -0.00016295 | -56
10 | 1.9174e-10 | -57 | 0 | -2.2124e-09 | -57 | -10 | -7.3277e-06 | -57 | -20 | -3.399e-05 | -57 | -30 | -7.5045e-05 | -57 | -40 | -0.00012242 | -57 | -50 | -0.00016453 | -57
10 | -2.5875e-10 | -58 | 0 | -2.0176e-09 | -58 | -10 | -7.342e-06 | -58 | -20 | -3.4097e-05 | -58 | -30 | -7.5422e-05 | -58 | -40 | -0.00012332 | -58 | -50 | -0.00016607 | -58
10 | -2.8566e-10 | -59 | 0 | -2.3526e-09 | -59 | -10 | -7.3584e-06 | -59 | -20 | -3.4213e-05 | -59 | -30 | -7.5781e-05 | -59 | -40 | -0.00012417 | -59 | -50 | -0.00016751 | -59
10 | 4.4125e-12 | -60 | 0 | -2.3563e-09 | -60 | -10 | -7.3731e-06 | -60 | -20 | -3.4292e-05 | -60 | -30 | -7.6116e-05 | -60 | -40 | -0.00012497 | -60 | -50 | -0.00016894 | -60
10 | -2.7983e-10 | -61 | 0 | -2.3738e-09 | -61 | -10 | -7.3898e-06 | -61 | -20 | -3.437e-05 | -61 | -30 | -7.6457e-05 | -61 | -40 | -0.00012575 | -61 | -50 | -0.00017033 | -61
10 | -3.1689e-10 | -62 | 0 | -2.4594e-09 | -62 | -10 | -7.4038e-06 | -62 | -20 | -3.4467e-05 | -62 | -30 | -7.6791e-05 | -62 | -40 | -0.00012658 | -62 | -50 | -0.00017164 | -62
10 | 5.3769e-11 | -63 | 0 | -2.521e-09 | -63 | -10 | -7.4236e-06 | -63 | -20 | -3.4552e-05 | -63 | -30 | -7.7098e-05 | -63 | -40 | -0.00012734 | -63 | -50 | -0.00017299 | -63
10 | -2.9706e-10 | -64 | 0 | -2.463e-09 | -64 | -10 | -7.4378e-06 | -64 | -20 | -3.4641e-05 | -64 | -30 | -7.7412e-05 | -64 | -40 | -0.00012802 | -64 | -50 | -0.00017428 | -64
10 | -3.4167e-10 | -65 | 0 | -2.6554e-09 | -65 | -10 | -7.4547e-06 | -65 | -20 | -3.4728e-05 | -65 | -30 | -7.7701e-05 | -65 | -40 | -0.00012878 | -65 | -50 | -0.00017555 | -65
10 | -2.8588e-10 | -66 | 0 | -2.7126e-09 | -66 | -10 | -7.4729e-06 | -66 | -20 | -3.4824e-05 | -66 | -30 | -7.7965e-05 | -66 | -40 | -0.00012947 | -66 | -50 | -0.00017682 | -66
10 | -2.7259e-10 | -67 | 0 | -2.8036e-09 | -67 | -10 | -7.4921e-06 | -67 | -20 | -3.4897e-05 | -67 | -30 | -7.8277e-05 | -67 | -40 | -0.00013017 | -67 | -50 | -0.00017803 | -67
10 | -3.6772e-10 | -68 | 0 | -2.8467e-09 | -68 | -10 | -7.5122e-06 | -68 | -20 | -3.4975e-05 | -68 | -30 | -7.851e-05 | -68 | -40 | -0.00013085 | -68 | -50 | -0.00017918 | -68
10 | -3.1572e-10 | -69 | 0 | -2.88e-09 | -69 | -10 | -7.5213e-06 | -69 | -20 | -3.5113e-05 | -69 | -30 | -7.8789e-05 | -69 | -40 | -0.00013148 | -69 | -50 | -0.00018033 | -69
10 | -3.0306e-10 | -70 | 0 | -3.0698e-09 | -70 | -10 | -7.5354e-06 | -70 | -20 | -3.5195e-05 | -70 | -30 | -7.9075e-05 | -70 | -40 | -0.00013211 | -70 | -50 | -0.00018145 | -70
10 | -3.8813e-10 | -71 | 0 | -3.0504e-09 | -71 | -10 | -7.56e-06 | -71 | -20 | -3.5281e-05 | -71 | -30 | -7.9348e-05 | -71 | -40 | -0.00013273 | -71 | -50 | -0.00018257 | -71
10 | -3.6181e-10 | -72 | 0 | -3.1103e-09 | -72 | -10 | -7.574e-06 | -72 | -20 | -3.5348e-05 | -72 | -30 | -7.9643e-05 | -72 | -40 | -0.00013332 | -72 | -50 | -0.00018374 | -72
10 | -3.5636e-10 | -73 | 0 | -3.2938e-09 | -73 | -10 | -7.5896e-06 | -73 | -20 | -3.5508e-05 | -73 | -30 | -7.9889e-05 | -73 | -40 | -0.000134 | -73 | -50 | -0.00018486 | -73
10 | -4.3589e-10 | -74 | 0 | -3.2781e-09 | -74 | -10 | -7.6018e-06 | -74 | -20 | -3.557e-05 | -74 | -30 | -8.0158e-05 | -74 | -40 | -0.00013466 | -74 | -50 | -0.00018585 | -74
10 | -6.0701e-10 | -75 | 0 | -3.2973e-09 | -75 | -10 | -7.6104e-06 | -75 | -20 | -3.5652e-05 | -75 | -30 | -8.0412e-05 | -75 | -40 | -0.00013528 | -75 | -50 | -0.00018686 | -75
10 | -5.7123e-10 | -76 | 0 | -3.7269e-09 | -76 | -10 | -7.6175e-06 | -76 | -20 | -3.5708e-05 | -76 | -30 | -8.0654e-05 | -76 | -40 | -0.00013584 | -76 | -50 | -0.00018787 | -76
10 | -6.7127e-10 | -77 | 0 | -3.4595e-09 | -77 | -10 | -7.6308e-06 | -77 | -20 | -3.5758e-05 | -77 | -30 | -8.0876e-05 | -77 | -40 | -0.00013643 | -77 | -50 | -0.00018893 | -77
10 | -6.1251e-10 | -78 | 0 | -3.5255e-09 | -78 | -10 | -7.6496e-06 | -78 | -20 | -3.584e-05 | -78 | -30 | -8.1089e-05 | -78 | -40 | -0.00013688 | -78 | -50 | -0.00018991 | -78
10 | -5.9479e-10 | -79 | 0 | -3.8691e-09 | -79 | -10 | -7.6639e-06 | -79 | -20 | -3.5904e-05 | -79 | -30 | -8.1317e-05 | -79 | -40 | -0.00013746 | -79 | -50 | -0.00019097 | -79
10 | -5.0561e-10 | -80 | 0 | -3.7004e-09 | -80 | -10 | -7.6785e-06 | -80 | -20 | -3.5981e-05 | -80 | -30 | -8.1554e-05 | -80 | -40 | -0.00013799 | -80 | -50 | -0.00019199 | -80
10 | -9.6969e-10 | -80 | 0 | -3.9636e-09 | -80 | -10 | -7.6783e-06 | -80 | -20 | -3.6001e-05 | -80 | -30 | -8.1543e-05 | -80 | -40 | -0.00013805 | -80 | -50 | -0.00019209 | -80
10 | -7.3539e-10 | -79 | 0 | -3.7245e-09 | -79 | -10 | -7.6682e-06 | -79 | -20 | -3.5948e-05 | -79 | -30 | -8.1378e-05 | -79 | -40 | -0.00013757 | -79 | -50 | -0.00019135 | -79
10 | -6.439e-10 | -78 | 0 | -3.6289e-09 | -78 | -10 | -7.6452e-06 | -78 | -20 | -3.5871e-05 | -78 | -30 | -8.1177e-05 | -78 | -40 | -0.00013715 | -78 | -50 | -0.00019038 | -78
10 | -1.1717e-09 | -77 | 0 | -3.823e-09 | -77 | -10 | -7.6314e-06 | -77 | -20 | -3.5791e-05 | -77 | -30 | -8.0986e-05 | -77 | -40 | -0.00013656 | -77 | -50 | -0.00018955 | -77
10 | -7.5748e-10 | -76 | 0 | -3.6317e-09 | -76 | -10 | -7.6135e-06 | -76 | -20 | -3.5728e-05 | -76 | -30 | -8.0773e-05 | -76 | -40 | -0.00013604 | -76 | -50 | -0.00018854 | -76
10 | -8.667e-10 | -75 | 0 | -3.5272e-09 | -75 | -10 | -7.5974e-06 | -75 | -20 | -3.5651e-05 | -75 | -30 | -8.0571e-05 | -75 | -40 | -0.00013545 | -75 | -50 | -0.00018749 | -75
10 | -7.9248e-10 | -74 | 0 | -3.5432e-09 | -74 | -10 | -7.5804e-06 | -74 | -20 | -3.5574e-05 | -74 | -30 | -8.0387e-05 | -74 | -40 | -0.0001349 | -74 | -50 | -0.00018648 | -74
10 | -6.9179e-10 | -73 | 0 | -3.5583e-09 | -73 | -10 | -7.5637e-06 | -73 | -20 | -3.5489e-05 | -73 | -30 | -8.0154e-05 | -73 | -40 | -0.00013428 | -73 | -50 | -0.00018541 | -73
10 | -6.9559e-10 | -72 | 0 | -3.4276e-09 | -72 | -10 | -7.5505e-06 | -72 | -20 | -3.5404e-05 | -72 | -30 | -7.9912e-05 | -72 | -40 | -0.00013371 | -72 | -50 | -0.00018433 | -72
10 | -7.6281e-10 | -71 | 0 | -3.5509e-09 | -71 | -10 | -7.5327e-06 | -71 | -20 | -3.5336e-05 | -71 | -30 | -7.9637e-05 | -71 | -40 | -0.0001331 | -71 | -50 | -0.00018321 | -71
10 | -6.7614e-10 | -70 | 0 | -3.4674e-09 | -70 | -10 | -7.518e-06 | -70 | -20 | -3.5262e-05 | -70 | -30 | -7.939e-05 | -70 | -40 | -0.0001325 | -70 | -50 | -0.00018206 | -70
10 | -5.401e-10 | -69 | 0 | -3.3241e-09 | -69 | -10 | -7.5013e-06 | -69 | -20 | -3.5191e-05 | -69 | -30 | -7.9121e-05 | -69 | -40 | -0.00013182 | -69 | -50 | -0.00018094 | -69
10 | -7.3182e-10 | -68 | 0 | -3.213e-09 | -68 | -10 | -7.4844e-06 | -68 | -20 | -3.5095e-05 | -68 | -30 | -7.8863e-05 | -68 | -40 | -0.00013118 | -68 | -50 | -0.00017973 | -68
10 | -6.3645e-10 | -67 | 0 | -3.3394e-09 | -67 | -10 | -7.4685e-06 | -67 | -20 | -3.5027e-05 | -67 | -30 | -7.859e-05 | -67 | -40 | -0.00013055 | -67 | -50 | -0.00017853 | -67
10 | -6.623e-10 | -66 | 0 | -3.2032e-09 | -66 | -10 | -7.4505e-06 | -66 | -20 | -3.4942e-05 | -66 | -30 | -7.8316e-05 | -66 | -40 | -0.00012978 | -66 | -50 | -0.00017729 | -66
10 | -7.2054e-10 | -65 | 0 | -3.1866e-09 | -65 | -10 | -7.4344e-06 | -65 | -20 | -3.4864e-05 | -65 | -30 | -7.8046e-05 | -65 | -40 | -0.00012907 | -65 | -50 | -0.00017603 | -65
10 | -6.4862e-10 | -64 | 0 | -3.1905e-09 | -64 | -10 | -7.4187e-06 | -64 | -20 | -3.4768e-05 | -64 | -30 | -7.7772e-05 | -64 | -40 | -0.00012837 | -64 | -50 | -0.00017473 | -64
10 | -4.8637e-10 | -63 | 0 | -3.0654e-09 | -63 | -10 | -7.4016e-06 | -63 | -20 | -3.4689e-05 | -63 | -30 | -7.7461e-05 | -63 | -40 | -0.0001276 | -63 | -50 | -0.00017339 | -63
10 | -6.8643e-10 | -62 | 0 | -2.9388e-09 | -62 | -10 | -7.3856e-06 | -62 | -20 | -3.4587e-05 | -62 | -30 | -7.7125e-05 | -62 | -40 | -0.00012677 | -62 | -50 | -0.00017203 | -62
10 | -6.0077e-10 | -61 | 0 | -3.0644e-09 | -61 | -10 | -7.3692e-06 | -61 | -20 | -3.4497e-05 | -61 | -30 | -7.6776e-05 | -61 | -40 | -0.00012597 | -61 | -50 | -0.0001707 | -61
10 | -2.6542e-10 | -60 | 0 | -2.914e-09 | -60 | -10 | -7.3519e-06 | -60 | -20 | -3.4394e-05 | -60 | -30 | -7.6439e-05 | -60 | -40 | -0.00012519 | -60 | -50 | -0.00016926 | -60
10 | -6.2806e-10 | -59 | 0 | -2.6934e-09 | -59 | -10 | -7.3312e-06 | -59 | -20 | -3.4299e-05 | -59 | -30 | -7.6074e-05 | -59 | -40 | -0.00012432 | -59 | -50 | -0.00016775 | -59
10 | -5.387e-10 | -58 | 0 | -2.9328e-09 | -58 | -10 | -7.3136e-06 | -58 | -20 | -3.4195e-05 | -58 | -30 | -7.5742e-05 | -58 | -40 | -0.00012343 | -58 | -50 | -0.00016621 | -58
10 | -3.0432e-10 | -57 | 0 | -2.7997e-09 | -57 | -10 | -7.2954e-06 | -57 | -20 | -3.4096e-05 | -57 | -30 | -7.535e-05 | -57 | -40 | -0.00012252 | -57 | -50 | -0.00016463 | -57
10 | -6.3485e-10 | -56 | 0 | -2.6271e-09 | -56 | -10 | -7.2774e-06 | -56 | -20 | -3.3991e-05 | -56 | -30 | -7.4956e-05 | -56 | -40 | -0.00012157 | -56 | -50 | -0.000163 | -56
10 | -5.5326e-10 | -55 | 0 | -2.7848e-09 | -55 | -10 | -7.2586e-06 | -55 | -20 | -3.3874e-05 | -55 | -30 | -7.454e-05 | -55 | -40 | -0.00012065 | -55 | -50 | -0.00016137 | -55
10 | -2.7263e-10 | -54 | 0 | -2.6593e-09 | -54 | -10 | -7.2375e-06 | -54 | -20 | -3.376e-05 | -54 | -30 | -7.4128e-05 | -54 | -40 | -0.00011964 | -54 | -50 | -0.00015961 | -54
10 | -6.0841e-10 | -53 | 0 | -2.253e-09 | -53 | -10 | -7.2179e-06 | -53 | -20 | -3.3653e-05 | -53 | -30 | -7.3683e-05 | -53 | -40 | -0.00011866 | -53 | -50 | -0.00015782 | -53
10 | -5.1e-10 | -52 | 0 | -2.6336e-09 | -52 | -10 | -7.201e-06 | -52 | -20 | -3.3538e-05 | -52 | -30 | -7.3274e-05 | -52 | -40 | -0.00011762 | -52 | -50 | -0.00015598 | -52
10 | -5.7747e-11 | -51 | 0 | -2.4947e-09 | -51 | -10 | -7.179e-06 | -51 | -20 | -3.3412e-05 | -51 | -30 | -7.2799e-05 | -51 | -40 | -0.00011653 | -51 | -50 | -0.00015417 | -51
10 | -5.6291e-10 | -50 | 0 | -2.1462e-09 | -50 | -10 | -7.1599e-06 | -50 | -20 | -3.3273e-05 | -50 | -30 | -7.2327e-05 | -50 | -40 | -0.00011543 | -50 | -50 | -0.00015219 | -50
10 | -4.7444e-10 | -49 | 0 | -2.4378e-09 | -49 | -10 | -7.1384e-06 | -49 | -20 | -3.3139e-05 | -49 | -30 | -7.1843e-05 | -49 | -40 | -0.00011428 | -49 | -50 | -0.00015017 | -49
10 | -4.1733e-10 | -48 | 0 | -2.295e-09 | -48 | -10 | -7.1155e-06 | -48 | -20 | -3.3006e-05 | -48 | -30 | -7.1328e-05 | -48 | -40 | -0.00011306 | -48 | -50 | -0.00014804 | -48
10 | -3.318e-10 | -47 | 0 | -1.8783e-09 | -47 | -10 | -7.0941e-06 | -47 | -20 | -3.2862e-05 | -47 | -30 | -7.0801e-05 | -47 | -40 | -0.00011182 | -47 | -50 | -0.00014588 | -47
10 | -4.4776e-10 | -46 | 0 | -2.2591e-09 | -46 | -10 | -7.0739e-06 | -46 | -20 | -3.27e-05 | -46 | -30 | -7.0241e-05 | -46 | -40 | -0.00011052 | -46 | -50 | -0.00014366 | -46
10 | -3.9219e-10 | -45 | 0 | -2.1456e-09 | -45 | -10 | -7.0535e-06 | -45 | -20 | -3.2547e-05 | -45 | -30 | -6.9653e-05 | -45 | -40 | -0.00010914 | -45 | -50 | -0.00014131 | -45
10 | -2.9828e-10 | -44 | 0 | -1.6733e-09 | -44 | -10 | -7.0293e-06 | -44 | -20 | -3.2388e-05 | -44 | -30 | -6.9046e-05 | -44 | -40 | -0.00010777 | -44 | -50 | -0.0001389 | -44
10 | -4.4498e-10 | -43 | 0 | -2.1263e-09 | -43 | -10 | -7.0043e-06 | -43 | -20 | -3.2211e-05 | -43 | -30 | -6.8441e-05 | -43 | -40 | -0.00010633 | -43 | -50 | -0.0001364 | -43
10 | -3.6312e-10 | -42 | 0 | -1.985e-09 | -42 | -10 | -6.9779e-06 | -42 | -20 | -3.202e-05 | -42 | -30 | -6.7804e-05 | -42 | -40 | -0.00010484 | -42 | -50 | -0.00013382 | -42
10 | -2.8916e-10 | -41 | 0 | -1.5823e-09 | -41 | -10 | -6.9532e-06 | -41 | -20 | -3.1829e-05 | -41 | -30 | -6.7121e-05 | -41 | -40 | -0.00010327 | -41 | -50 | -0.0001312 | -41
10 | -4.106e-10 | -40 | 0 | -1.9503e-09 | -40 | -10 | -6.9246e-06 | -40 | -20 | -3.1627e-05 | -40 | -30 | -6.6419e-05 | -40 | -40 | -0.00010166 | -40 | -50 | -0.00012846 | -40
10 | -3.4711e-10 | -39 | 0 | -1.8136e-09 | -39 | -10 | -6.8983e-06 | -39 | -20 | -3.1433e-05 | -39 | -30 | -6.5682e-05 | -39 | -40 | -9.9951e-05 | -39 | -50 | -0.00012566 | -39
10 | -2.8478e-10 | -38 | 0 | -1.3217e-09 | -38 | -10 | -6.8682e-06 | -38 | -20 | -3.1222e-05 | -38 | -30 | -6.4917e-05 | -38 | -40 | -9.8167e-05 | -38 | -50 | -0.00012279 | -38
10 | -4.0942e-10 | -37 | 0 | -1.7684e-09 | -37 | -10 | -6.8417e-06 | -37 | -20 | -3.0992e-05 | -37 | -30 | -6.4129e-05 | -37 | -40 | -9.6299e-05 | -37 | -50 | -0.0001198 | -37
10 | -3.1242e-10 | -36 | 0 | -1.6344e-09 | -36 | -10 | -6.8089e-06 | -36 | -20 | -3.0754e-05 | -36 | -30 | -6.3296e-05 | -36 | -40 | -9.4365e-05 | -36 | -50 | -0.00011671 | -36
10 | -2.6182e-10 | -35 | 0 | -1.2057e-09 | -35 | -10 | -6.774e-06 | -35 | -20 | -3.0511e-05 | -35 | -30 | -6.243e-05 | -35 | -40 | -9.2329e-05 | -35 | -50 | -0.00011359 | -35
10 | -3.4895e-10 | -34 | 0 | -1.5992e-09 | -34 | -10 | -6.739e-06 | -34 | -20 | -3.025e-05 | -34 | -30 | -6.1505e-05 | -34 | -40 | -9.0227e-05 | -34 | -50 | -0.00011036 | -34
10 | -3.0251e-10 | -33 | 0 | -1.4589e-09 | -33 | -10 | -6.7031e-06 | -33 | -20 | -2.9959e-05 | -33 | -30 | -6.0536e-05 | -33 | -40 | -8.8051e-05 | -33 | -50 | -0.00010704 | -33
10 | -2.3783e-10 | -32 | 0 | -1.0168e-09 | -32 | -10 | -6.6667e-06 | -32 | -20 | -2.9677e-05 | -32 | -30 | -5.9498e-05 | -32 | -40 | -8.5756e-05 | -32 | -50 | -0.00010369 | -32
10 | -3.3149e-10 | -31 | 0 | -1.4405e-09 | -31 | -10 | -6.6266e-06 | -31 | -20 | -2.9369e-05 | -31 | -30 | -5.8417e-05 | -31 | -40 | -8.3387e-05 | -31 | -50 | -0.00010024 | -31
10 | -2.3933e-10 | -30 | 0 | -1.3063e-09 | -30 | -10 | -6.5855e-06 | -30 | -20 | -2.9053e-05 | -30 | -30 | -5.7284e-05 | -30 | -40 | -8.0918e-05 | -30 | -50 | -9.6748e-05 | -30
10 | -2.2488e-10 | -29 | 0 | -8.6708e-10 | -29 | -10 | -6.5431e-06 | -29 | -20 | -2.8728e-05 | -29 | -30 | -5.605e-05 | -29 | -40 | -7.8369e-05 | -29 | -50 | -9.3191e-05 | -29
10 | -2.8166e-10 | -28 | 0 | -1.2843e-09 | -28 | -10 | -6.4995e-06 | -28 | -20 | -2.8379e-05 | -28 | -30 | -5.4751e-05 | -28 | -40 | -7.5761e-05 | -28 | -50 | -8.9567e-05 | -28
10 | -2.0061e-10 | -27 | 0 | -1.1566e-09 | -27 | -10 | -6.4518e-06 | -27 | -20 | -2.8003e-05 | -27 | -30 | -5.3381e-05 | -27 | -40 | -7.3078e-05 | -27 | -50 | -8.5887e-05 | -27
10 | -1.8758e-10 | -26 | 0 | -7.5418e-10 | -26 | -10 | -6.4013e-06 | -26 | -20 | -2.7604e-05 | -26 | -30 | -5.1905e-05 | -26 | -40 | -7.0295e-05 | -26 | -50 | -8.2172e-05 | -26
10 | -2.4248e-10 | -25 | 0 | -1.1152e-09 | -25 | -10 | -6.3508e-06 | -25 | -20 | -2.718e-05 | -25 | -30 | -5.0371e-05 | -25 | -40 | -6.7468e-05 | -25 | -50 | -7.8407e-05 | -25
10 | -1.6968e-10 | -24 | 0 | -1.0031e-09 | -24 | -10 | -6.2943e-06 | -24 | -20 | -2.6721e-05 | -24 | -30 | -4.873e-05 | -24 | -40 | -6.4547e-05 | -24 | -50 | -7.4645e-05 | -24
10 | -1.5831e-10 | -23 | 0 | -5.9362e-10 | -23 | -10 | -6.2366e-06 | -23 | -20 | -2.6231e-05 | -23 | -30 | -4.7029e-05 | -23 | -40 | -6.1581e-05 | -23 | -50 | -7.0825e-05 | -23
10 | -1.9316e-10 | -22 | 0 | -9.8738e-10 | -22 | -10 | -6.1776e-06 | -22 | -20 | -2.5707e-05 | -22 | -30 | -4.5221e-05 | -22 | -40 | -5.8558e-05 | -22 | -50 | -6.6976e-05 | -22
10 | -1.3886e-10 | -21 | 0 | -8.7472e-10 | -21 | -10 | -6.1112e-06 | -21 | -20 | -2.5142e-05 | -21 | -30 | -4.3324e-05 | -21 | -40 | -5.5475e-05 | -21 | -50 | -6.3165e-05 | -21
10 | -1.3769e-10 | -20 | 0 | -5.0756e-10 | -20 | -10 | -6.0424e-06 | -20 | -20 | -2.4531e-05 | -20 | -30 | -4.1343e-05 | -20 | -40 | -5.2365e-05 | -20 | -50 | -5.9326e-05 | -20
10 | -1.6538e-10 | -19 | 0 | -8.6866e-10 | -19 | -10 | -5.9644e-06 | -19 | -20 | -2.386e-05 | -19 | -30 | -3.9117e-05 | -19 | -40 | -4.9238e-05 | -19 | -50 | -5.5498e-05 | -19
10 | -8.5363e-11 | -18 | 0 | -7.3164e-10 | -18 | -10 | -5.8841e-06 | -18 | -20 | -2.3118e-05 | -18 | -30 | -3.704e-05 | -18 | -40 | -4.6099e-05 | -18 | -50 | -5.1696e-05 | -18
10 | -1.1921e-10 | -17 | 0 | -3.587e-10 | -17 | -10 | -5.803e-06 | -17 | -20 | -2.2304e-05 | -17 | -30 | -3.4874e-05 | -17 | -40 | -4.2945e-05 | -17 | -50 | -4.7934e-05 | -17
10 | -1.3639e-10 | -16 | 0 | -7.4211e-10 | -16 | -10 | -5.7097e-06 | -16 | -20 | -2.1401e-05 | -16 | -30 | -3.2649e-05 | -16 | -40 | -3.9679e-05 | -16 | -50 | -4.4195e-05 | -16
10 | -5.6063e-11 | -15 | 0 | -6.248e-10 | -15 | -10 | -5.6075e-06 | -15 | -20 | -2.0405e-05 | -15 | -30 | -3.0371e-05 | -15 | -40 | -3.6554e-05 | -15 | -50 | -4.0498e-05 | -15
10 | -1.0278e-10 | -14 | 0 | -2.7661e-10 | -14 | -10 | -5.4995e-06 | -14 | -20 | -1.9313e-05 | -14 | -30 | -2.806e-05 | -14 | -40 | -3.3442e-05 | -14 | -50 | -3.6814e-05 | -14
10 | -1.0453e-10 | -13 | 0 | -5.9437e-10 | -13 | -10 | -5.3803e-06 | -13 | -20 | -1.8131e-05 | -13 | -30 | -2.5716e-05 | -13 | -40 | -3.0373e-05 | -13 | -50 | -3.3283e-05 | -13
10 | -4.0883e-11 | -12 | 0 | -4.9098e-10 | -12 | -10 | -5.2492e-06 | -12 | -20 | -1.6852e-05 | -12 | -30 | -2.3355e-05 | -12 | -40 | -2.7341e-05 | -12 | -50 | -2.9819e-05 | -12
10 | -1.8643e-10 | -11 | 0 | -3.7379e-10 | -11 | -10 | -5.1001e-06 | -11 | -20 | -1.5499e-05 | -11 | -30 | -2.1007e-05 | -11 | -40 | -2.4362e-05 | -11 | -50 | -2.6451e-05 | -11
10 | -1.4315e-10 | -10 | 0 | -3.9372e-10 | -10 | -10 | -4.9331e-06 | -10 | -20 | -1.4068e-05 | -10 | -30 | -1.8666e-05 | -10 | -40 | -2.146e-05 | -10 | -50 | -2.3185e-05 | -10
10 | -8.1849e-11 | -9 | 0 | -3.5261e-10 | -9 | -10 | -4.7379e-06 | -9 | -20 | -1.2596e-05 | -9 | -30 | -1.6367e-05 | -9 | -40 | -1.8648e-05 | -9 | -50 | -2.0045e-05 | -9
10 | -1.6459e-11 | -8 | 0 | -2.7296e-10 | -8 | -10 | -4.5016e-06 | -8 | -20 | -1.1073e-05 | -8 | -30 | -1.4099e-05 | -8 | -40 | -1.5918e-05 | -8 | -50 | -1.7021e-05 | -8
10 | -3.0902e-10 | -7 | 0 | -3.1958e-10 | -7 | -10 | -4.2032e-06 | -7 | -20 | -9.5217e-06 | -7 | -30 | -1.189e-05 | -7 | -40 | -1.3303e-05 | -7 | -50 | -1.4152e-05 | -7
10 | -1.1553e-10 | -6 | 0 | -2.6075e-10 | -6 | -10 | -3.7913e-06 | -6 | -20 | -7.9644e-06 | -6 | -30 | -9.7533e-06 | -6 | -40 | -1.0808e-05 | -6 | -50 | -1.1435e-05 | -6
10 | -6.4932e-11 | -5 | 0 | -1.6563e-10 | -5 | -10 | -3.3144e-06 | -5 | -20 | -6.4121e-06 | -5 | -30 | -7.7095e-06 | -5 | -40 | -8.457e-06 | -5 | -50 | -8.8907e-06 | -5
10 | -4.1357e-12 | -4 | 0 | -2.1669e-10 | -4 | -10 | -2.7235e-06 | -4 | -20 | -4.889e-06 | -4 | -30 | -5.771e-06 | -4 | -40 | -6.2645e-06 | -4 | -50 | -6.5426e-06 | -4
10 | 1.4317e-11 | -3 | 0 | -1.5512e-10 | -3 | -10 | -2.0415e-06 | -3 | -20 | -3.4204e-06 | -3 | -30 | -3.977e-06 | -3 | -40 | -4.2558e-06 | -3 | -50 | -4.4094e-06 | -3
10 | -5.6683e-11 | -2 | 0 | -5.8756e-11 | -2 | -10 | -1.3041e-06 | -2 | -20 | -2.0461e-06 | -2 | -30 | -2.3334e-06 | -2 | -40 | -2.4828e-06 | -2 | -50 | -2.5516e-06 | -2
10 | 9.6362e-13 | -1 | 0 | -1.2613e-10 | -1 | -10 | -5.7313e-07 | -1 | -20 | -8.3598e-07 | -1 | -30 | -9.3311e-07 | -1 | -40 | -9.7781e-07 | -1 | -50 | -9.9362e-07 | -1
10 | 2.0551e-10 | 0 | 0 | -3.8587e-11 | 0 | -10 | 7.677e-10 | 0 | -20 | 1.0247e-09 | 0 | -30 | 9.3466e-10 | 0 | -40 | 1.015e-09 | 0 | -50 | 1.1194e-09 | 0
10 | -4.6371e-11 | 1 | 0 | 1.5191e-10 | 1 | -10 | 4.2051e-07 | 1 | -20 | 5.7463e-07 | 1 | -30 | 6.3619e-07 | 1 | -40 | 6.6873e-07 | 1 | -50 | 6.8677e-07 | 1
10 | 5.6774e-11 | 2 | 0 | 3.364e-10 | 2 | -10 | 1.0433e-06 | 2 | -20 | 1.4589e-06 | 2 | -30 | 1.6515e-06 | 2 | -40 | 1.7601e-06 | 2 | -50 | 1.8209e-06 | 2
10 | 3.5052e-10 | 3 | 0 | 1.3541e-09 | 3 | -10 | 1.84e-06 | 3 | -20 | 2.59e-06 | 3 | -30 | 2.9698e-06 | 3 | -40 | 3.1957e-06 | 3 | -50 | 3.3274e-06 | 3
10 | 2.4325e-10 | 4 | 0 | 7.1524e-08 | 4 | -10 | 2.7682e-06 | 4 | -20 | 3.9002e-06 | 4 | -30 | 4.5147e-06 | 4 | -40 | 4.9031e-06 | 4 | -50 | 5.0321e-06 | 4
10 | 5.1128e-10 | 5 | 0 | 3.0011e-07 | 5 | -10 | 3.8132e-06 | 5 | -20 | 5.2348e-06 | 5 | -30 | 6.1192e-06 | 5 | -40 | 6.7012e-06 | 5 | -50 | 7.0684e-06 | 5
10 | 8.7154e-10 | 6 | 0 | 6.4981e-07 | 6 | -10 | 4.9679e-06 | 6 | -20 | 6.8247e-06 | 6 | -30 | 8.0178e-06 | 6 | -40 | 8.8228e-06 | 6 | -50 | 9.3365e-06 | 6
10 | 9.529e-10 | 7 | 0 | 1.1645e-06 | 7 | -10 | 6.0863e-06 | 7 | -20 | 8.5623e-06 | 7 | -30 | 1.0104e-05 | 7 | -40 | 1.1176e-05 | 7 | -50 | 1.1863e-05 | 7
10 | 1.0746e-09 | 8 | 0 | 1.8134e-06 | 8 | -10 | 7.4544e-06 | 8 | -20 | 1.0438e-05 | 8 | -30 | 1.2363e-05 | 8 | -40 | 1.3732e-05 | 8 | -50 | 1.4622e-05 | 8
10 | 1.6277e-09 | 9 | 0 | 2.5878e-06 | 9 | -10 | 8.9325e-06 | 9 | -20 | 1.2458e-05 | 9 | -30 | 1.4803e-05 | 9 | -40 | 1.6488e-05 | 9 | -50 | 1.7584e-05 | 9
10 | 1.9805e-09 | 10 | 0 | 3.4828e-06 | 10 | -10 | 1.0512e-05 | 10 | -20 | 1.4623e-05 | 10 | -30 | 1.7424e-05 | 10 | -40 | 1.9459e-05 | 10 | -50 | 2.0769e-05 | 10

## Settings
==================================
Latest Run
==================================
Test Name | vds-id#1@1
Mode | Sweeping
Speed | Normal
Sweep Delay | 0
Hold Time | 0
Site Coordinate | 0,0
Last Executed | 03/30/2016 19:01:35
KTEI Version | V9.1
Execution Time | 00:00:04:32
Interlock | High Voltage Enabled
Device Terminal | Source | Gate | Drain
Instrument | GNDU | SMU1 | SMU2
Name | N/A | GateV | DrainV
Forcing Function | Common | Voltage Step | Voltage Sweep
Master/Slave | N/A | Master | Master
Start/Level | 0 | 10 | 10
Stop | N/A | -50 | -80
Step | N/A | -10 | -1
Number of Points | N/A | 7 | 182
Compliance | N/A | 0.01 | 0.01
Measure I | N/A | No | Measured
Measure V | N/A | Programmed | Programmed
Range I | N/A | Limited Auto=1uA | Auto
Range V | N/A | Best Fixed | Best Fixed
Range C | N/A | N/A | N/A
Dual Sweep Mode | N/A | N/A | Enabled
Pulse Mode | N/A | N/A | Disabled
Hold | N/A | N/A | N/A
Frequency | N/A | N/A | N/A
Frequency 2 | N/A | N/A | N/A
Number of Pts. | N/A | N/A | N/A
AC Voltage | N/A | N/A | N/A
Over Voltage Setting | N/A | OFF | OFF