## Data
GateV(1) | DrainI(1) | DrainV(1) | GateV(2) | DrainI(2) | DrainV(2) | GateV(3) | DrainI(3) | DrainV(3) | GateV(4) | DrainI(4) | DrainV(4) | GateV(5) | DrainI(5) | DrainV(5) | GateV(6) | DrainI(6) | DrainV(6) | GateV(7) | DrainI(7) | DrainV(7)
10 | 3.218e-10 | 10 | 0 | 2.2264e-06 | 10 | -10 | 5.2107e-06 | 10 | -20 | 6.5829e-06 | 10 | -30 | 7.3879e-06 | 10 | -40 | 7.947e-06 | 10 | -50 | 8.2859e-06 | 10
10 | 2.5644e-10 | 9 | 0 | 1.6895e-06 | 9 | -10 | 4.4211e-06 | 9 | -20 | 5.5679e-06 | 9 | -30 | 6.2365e-06 | 9 | -40 | 6.6762e-06 | 9 | -50 | 6.9484e-06 | 9
10 | 1.1093e-10 | 8 | 0 | 1.2253e-06 | 8 | -10 | 3.6582e-06 | 8 | -20 | 4.6623e-06 | 8 | -30 | 5.2167e-06 | 8 | -40 | 5.5467e-06 | 8 | -50 | 5.7528e-06 | 8
10 | 1.0434e-10 | 7 | 0 | 8.3235e-07 | 7 | -10 | 2.9799e-06 | 7 | -20 | 3.7857e-06 | 7 | -30 | 4.267e-06 | 7 | -40 | 4.529e-06 | 7 | -50 | 4.6614e-06 | 7
10 | 1.2998e-10 | 6 | 0 | 5.13e-07 | 6 | -10 | 2.3612e-06 | 6 | -20 | 3.0254e-06 | 6 | -30 | 3.38e-06 | 6 | -40 | 3.5779e-06 | 6 | -50 | 3.6636e-06 | 6
10 | 4.0004e-12 | 5 | 0 | 2.7495e-07 | 5 | -10 | 1.8012e-06 | 5 | -20 | 2.3296e-06 | 5 | -30 | 2.6022e-06 | 5 | -40 | 2.7421e-06 | 5 | -50 | 2.7997e-06 | 5
10 | 3.4127e-11 | 4 | 0 | 1.1253e-07 | 4 | -10 | 1.2998e-06 | 4 | -20 | 1.7001e-06 | 4 | -30 | 1.8984e-06 | 4 | -40 | 1.9983e-06 | 4 | -50 | 2.0318e-06 | 4
10 | 2.6242e-10 | 3 | 0 | 3.9382e-08 | 3 | -10 | 8.5817e-07 | 3 | -20 | 1.1387e-06 | 3 | -30 | 1.2758e-06 | 3 | -40 | 1.3443e-06 | 3 | -50 | 1.3619e-06 | 3
10 | 9.7836e-11 | 2 | 0 | 1.5119e-08 | 2 | -10 | 4.8569e-07 | 2 | -20 | 6.5469e-07 | 2 | -30 | 7.4116e-07 | 2 | -40 | 7.8126e-07 | 2 | -50 | 7.9343e-07 | 2
10 | -4.5868e-11 | 1 | 0 | 4.8417e-09 | 1 | -10 | 1.9689e-07 | 1 | -20 | 2.697e-07 | 1 | -30 | 3.0934e-07 | 1 | -40 | 3.2646e-07 | 1 | -50 | 3.351e-07 | 1
10 | -4.1964e-13 | 0 | 0 | -6.4133e-11 | 0 | -10 | -4.3598e-10 | 0 | -20 | -6.1836e-10 | 0 | -30 | -7.268e-10 | 0 | -40 | -7.4249e-10 | 0 | -50 | -7.7387e-10 | 0
10 | -3.6905e-12 | -1 | 0 | -4.9542e-09 | -1 | -10 | -2.1511e-07 | -1 | -20 | -3.288e-07 | -1 | -30 | -3.8784e-07 | -1 | -40 | -4.117e-07 | -1 | -50 | -4.2142e-07 | -1
10 | -6.1608e-11 | -2 | 0 | -1.4275e-08 | -2 | -10 | -5.2306e-07 | -2 | -20 | -8.1936e-07 | -2 | -30 | -9.5272e-07 | -2 | -40 | -1.0059e-06 | -2 | -50 | -1.0246e-06 | -2
10 | -1.6841e-11 | -3 | 0 | -2.7382e-08 | -3 | -10 | -8.6085e-07 | -3 | -20 | -1.3904e-06 | -3 | -30 | -1.6138e-06 | -3 | -40 | -1.7024e-06 | -3 | -50 | -1.7347e-06 | -3
10 | -2.7535e-11 | -4 | 0 | -4.3591e-08 | -4 | -10 | -1.2011e-06 | -4 | -20 | -2.0166e-06 | -4 | -30 | -2.3436e-06 | -4 | -40 | -2.4796e-06 | -4 | -50 | -2.5299e-06 | -4
10 | -8.8246e-11 | -5 | 0 | -5.9819e-08 | -5 | -10 | -1.5232e-06 | -5 | -20 | -2.673e-06 | -5 | -30 | -3.1198e-06 | -5 | -40 | -3.3205e-06 | -5 | -50 | -3.4008e-06 | -5
10 | -6.3158e-11 | -6 | 0 | -7.7256e-08 | -6 | -10 | -1.8183e-06 | -6 | -20 | -3.3538e-06 | -6 | -30 | -3.9422e-06 | -6 | -40 | -4.211e-06 | -6 | -50 | -4.3337e-06 | -6
10 | 2.1732e-11 | -7 | 0 | -9.5259e-08 | -7 | -10 | -2.0699e-06 | -7 | -20 | -4.042e-06 | -7 | -30 | -4.8031e-06 | -7 | -40 | -5.1259e-06 | -7 | -50 | -5.2988e-06 | -7
10 | -1.5688e-10 | -8 | 0 | -1.1323e-07 | -8 | -10 | -2.2893e-06 | -8 | -20 | -4.734e-06 | -8 | -30 | -5.6713e-06 | -8 | -40 | -6.0975e-06 | -8 | -50 | -6.3335e-06 | -8
10 | -1.2699e-10 | -9 | 0 | -1.3065e-07 | -9 | -10 | -2.4806e-06 | -9 | -20 | -5.4159e-06 | -9 | -30 | -6.5752e-06 | -9 | -40 | -7.1089e-06 | -9 | -50 | -7.4223e-06 | -9
10 | -5.7607e-11 | -10 | 0 | -1.4729e-07 | -10 | -10 | -2.6466e-06 | -10 | -20 | -6.077e-06 | -10 | -30 | -7.4831e-06 | -10 | -40 | -8.1541e-06 | -10 | -50 | -8.5479e-06 | -10
10 | -2.4421e-10 | -11 | 0 | -1.6344e-07 | -11 | -10 | -2.7934e-06 | -11 | -20 | -6.7285e-06 | -11 | -30 | -8.4029e-06 | -11 | -40 | -9.2316e-06 | -11 | -50 | -9.6994e-06 | -11
10 | -2.1105e-10 | -12 | 0 | -1.7934e-07 | -12 | -10 | -2.9291e-06 | -12 | -20 | -7.3654e-06 | -12 | -30 | -9.3333e-06 | -12 | -40 | -1.0318e-05 | -12 | -50 | -1.0887e-05 | -12
10 | -1.5605e-10 | -13 | 0 | -1.9457e-07 | -13 | -10 | -3.0439e-06 | -13 | -20 | -7.9668e-06 | -13 | -30 | -1.0261e-05 | -13 | -40 | -1.1431e-05 | -13 | -50 | -1.2118e-05 | -13
10 | -3.3679e-10 | -14 | 0 | -2.0818e-07 | -14 | -10 | -3.1513e-06 | -14 | -20 | -8.5366e-06 | -14 | -30 | -1.1203e-05 | -14 | -40 | -1.2561e-05 | -14 | -50 | -1.3388e-05 | -14
10 | -3.2627e-10 | -15 | 0 | -2.2177e-07 | -15 | -10 | -3.2487e-06 | -15 | -20 | -9.0811e-06 | -15 | -30 | -1.2107e-05 | -15 | -40 | -1.3681e-05 | -15 | -50 | -1.4669e-05 | -15
10 | -2.7914e-10 | -16 | 0 | -2.3329e-07 | -16 | -10 | -3.3398e-06 | -16 | -20 | -9.5792e-06 | -16 | -30 | -1.3008e-05 | -16 | -40 | -1.4823e-05 | -16 | -50 | -1.5964e-05 | -16
10 | -4.7701e-10 | -17 | 0 | -2.4478e-07 | -17 | -10 | -3.4236e-06 | -17 | -20 | -1.0042e-05 | -17 | -30 | -1.3907e-05 | -17 | -40 | -1.598e-05 | -17 | -50 | -1.7277e-05 | -17
10 | -4.7083e-10 | -18 | 0 | -2.5598e-07 | -18 | -10 | -3.5004e-06 | -18 | -20 | -1.0478e-05 | -18 | -30 | -1.4783e-05 | -18 | -40 | -1.711e-05 | -18 | -50 | -1.8589e-05 | -18
10 | -4.3164e-10 | -19 | 0 | -2.6633e-07 | -19 | -10 | -3.5702e-06 | -19 | -20 | -1.0876e-05 | -19 | -30 | -1.5633e-05 | -19 | -40 | -1.8248e-05 | -19 | -50 | -1.9913e-05 | -19
10 | -6.4146e-10 | -20 | 0 | -2.7544e-07 | -20 | -10 | -3.6345e-06 | -20 | -20 | -1.1254e-05 | -20 | -30 | -1.6463e-05 | -20 | -40 | -1.9386e-05 | -20 | -50 | -2.125e-05 | -20
10 | -7.2512e-10 | -21 | 0 | -2.8343e-07 | -21 | -10 | -3.695e-06 | -21 | -20 | -1.1598e-05 | -21 | -30 | -1.7288e-05 | -21 | -40 | -2.0505e-05 | -21 | -50 | -2.26e-05 | -21
10 | -7.8412e-10 | -22 | 0 | -2.9165e-07 | -22 | -10 | -3.7515e-06 | -22 | -20 | -1.1933e-05 | -22 | -30 | -1.8066e-05 | -22 | -40 | -2.1615e-05 | -22 | -50 | -2.3929e-05 | -22
10 | -5.0153e-10 | -23 | 0 | -2.994e-07 | -23 | -10 | -3.8079e-06 | -23 | -20 | -1.2225e-05 | -23 | -30 | -1.8815e-05 | -23 | -40 | -2.2727e-05 | -23 | -50 | -2.5236e-05 | -23
10 | -8.5471e-10 | -24 | 0 | -3.0642e-07 | -24 | -10 | -3.8546e-06 | -24 | -20 | -1.2491e-05 | -24 | -30 | -1.9529e-05 | -24 | -40 | -2.3835e-05 | -24 | -50 | -2.6537e-05 | -24
10 | -1e-09 | -25 | 0 | -3.1132e-07 | -25 | -10 | -3.9021e-06 | -25 | -20 | -1.2765e-05 | -25 | -30 | -2.0192e-05 | -25 | -40 | -2.4895e-05 | -25 | -50 | -2.7868e-05 | -25
10 | -7.6312e-10 | -26 | 0 | -3.1714e-07 | -26 | -10 | -3.9444e-06 | -26 | -20 | -1.2992e-05 | -26 | -30 | -2.0833e-05 | -26 | -40 | -2.5911e-05 | -26 | -50 | -2.9161e-05 | -26
10 | -1.1086e-09 | -27 | 0 | -3.219e-07 | -27 | -10 | -3.9895e-06 | -27 | -20 | -1.3198e-05 | -27 | -30 | -2.1447e-05 | -27 | -40 | -2.6883e-05 | -27 | -50 | -3.0461e-05 | -27
10 | -1.2566e-09 | -28 | 0 | -3.2882e-07 | -28 | -10 | -4.0301e-06 | -28 | -20 | -1.34e-05 | -28 | -30 | -2.2024e-05 | -28 | -40 | -2.7899e-05 | -28 | -50 | -3.1723e-05 | -28
10 | -9.405e-10 | -29 | 0 | -3.3184e-07 | -29 | -10 | -4.0662e-06 | -29 | -20 | -1.3593e-05 | -29 | -30 | -2.261e-05 | -29 | -40 | -2.8874e-05 | -29 | -50 | -3.298e-05 | -29
10 | -1.3579e-09 | -30 | 0 | -3.3487e-07 | -30 | -10 | -4.0981e-06 | -30 | -20 | -1.3777e-05 | -30 | -30 | -2.3107e-05 | -30 | -40 | -2.9832e-05 | -30 | -50 | -3.4228e-05 | -30
10 | -1.518e-09 | -31 | 0 | -3.3998e-07 | -31 | -10 | -4.1322e-06 | -31 | -20 | -1.3944e-05 | -31 | -30 | -2.3574e-05 | -31 | -40 | -3.0773e-05 | -31 | -50 | -3.5427e-05 | -31
10 | -1.2431e-09 | -32 | 0 | -3.4163e-07 | -32 | -10 | -4.1662e-06 | -32 | -20 | -1.4099e-05 | -32 | -30 | -2.4005e-05 | -32 | -40 | -3.1637e-05 | -32 | -50 | -3.6627e-05 | -32
10 | -1.665e-09 | -33 | 0 | -3.4226e-07 | -33 | -10 | -4.1955e-06 | -33 | -20 | -1.4248e-05 | -33 | -30 | -2.4445e-05 | -33 | -40 | -3.2476e-05 | -33 | -50 | -3.7807e-05 | -33
10 | -1.7966e-09 | -34 | 0 | -3.443e-07 | -34 | -10 | -4.2245e-06 | -34 | -20 | -1.4379e-05 | -34 | -30 | -2.4863e-05 | -34 | -40 | -3.3272e-05 | -34 | -50 | -3.8997e-05 | -34
10 | -1.5156e-09 | -35 | 0 | -3.4513e-07 | -35 | -10 | -4.2528e-06 | -35 | -20 | -1.4494e-05 | -35 | -30 | -2.5236e-05 | -35 | -40 | -3.4057e-05 | -35 | -50 | -4.0073e-05 | -35
10 | -1.9623e-09 | -36 | 0 | -3.48e-07 | -36 | -10 | -4.284e-06 | -36 | -20 | -1.4611e-05 | -36 | -30 | -2.5602e-05 | -36 | -40 | -3.4794e-05 | -36 | -50 | -4.1162e-05 | -36
10 | -2.1345e-09 | -37 | 0 | -3.4858e-07 | -37 | -10 | -4.3083e-06 | -37 | -20 | -1.4727e-05 | -37 | -30 | -2.5933e-05 | -37 | -40 | -3.5518e-05 | -37 | -50 | -4.2232e-05 | -37
10 | -1.8431e-09 | -38 | 0 | -3.509e-07 | -38 | -10 | -4.3326e-06 | -38 | -20 | -1.4837e-05 | -38 | -30 | -2.6255e-05 | -38 | -40 | -3.6235e-05 | -38 | -50 | -4.3256e-05 | -38
10 | -2.3254e-09 | -39 | 0 | -3.5343e-07 | -39 | -10 | -4.3556e-06 | -39 | -20 | -1.494e-05 | -39 | -30 | -2.6548e-05 | -39 | -40 | -3.6876e-05 | -39 | -50 | -4.4294e-05 | -39
10 | -2.4813e-09 | -40 | 0 | -3.5468e-07 | -40 | -10 | -4.3748e-06 | -40 | -20 | -1.5029e-05 | -40 | -30 | -2.686e-05 | -40 | -40 | -3.7456e-05 | -40 | -50 | -4.526e-05 | -40
10 | -2.268e-09 | -41 | 0 | -3.5581e-07 | -41 | -10 | -4.3904e-06 | -41 | -20 | -1.5133e-05 | -41 | -30 | -2.713e-05 | -41 | -40 | -3.8051e-05 | -41 | -50 | -4.6196e-05 | -41
10 | -2.6504e-09 | -42 | 0 | -3.5649e-07 | -42 | -10 | -4.4116e-06 | -42 | -20 | -1.5196e-05 | -42 | -30 | -2.7376e-05 | -42 | -40 | -3.8567e-05 | -42 | -50 | -4.7075e-05 | -42
10 | -2.8299e-09 | -43 | 0 | -3.5654e-07 | -43 | -10 | -4.4276e-06 | -43 | -20 | -1.5268e-05 | -43 | -30 | -2.7612e-05 | -43 | -40 | -3.9093e-05 | -43 | -50 | -4.7943e-05 | -43
10 | -2.6143e-09 | -44 | 0 | -3.5968e-07 | -44 | -10 | -4.4445e-06 | -44 | -20 | -1.5333e-05 | -44 | -30 | -2.7836e-05 | -44 | -40 | -3.9627e-05 | -44 | -50 | -4.8742e-05 | -44
10 | -3.0876e-09 | -45 | 0 | -3.5858e-07 | -45 | -10 | -4.4624e-06 | -45 | -20 | -1.5405e-05 | -45 | -30 | -2.8088e-05 | -45 | -40 | -4.0038e-05 | -45 | -50 | -4.9548e-05 | -45
10 | -3.235e-09 | -46 | 0 | -3.6048e-07 | -46 | -10 | -4.4747e-06 | -46 | -20 | -1.5472e-05 | -46 | -30 | -2.8284e-05 | -46 | -40 | -4.0509e-05 | -46 | -50 | -5.0168e-05 | -46
10 | -3.1645e-09 | -47 | 0 | -3.5972e-07 | -47 | -10 | -4.4941e-06 | -47 | -20 | -1.5527e-05 | -47 | -30 | -2.8478e-05 | -47 | -40 | -4.0893e-05 | -47 | -50 | -5.0822e-05 | -47
10 | -3.4912e-09 | -48 | 0 | -3.6116e-07 | -48 | -10 | -4.5126e-06 | -48 | -20 | -1.5559e-05 | -48 | -30 | -2.8649e-05 | -48 | -40 | -4.132e-05 | -48 | -50 | -5.1496e-05 | -48
10 | -3.7056e-09 | -49 | 0 | -3.6159e-07 | -49 | -10 | -4.5238e-06 | -49 | -20 | -1.5611e-05 | -49 | -30 | -2.8833e-05 | -49 | -40 | -4.1684e-05 | -49 | -50 | -5.2154e-05 | -49
10 | -3.6217e-09 | -50 | 0 | -3.6427e-07 | -50 | -10 | -4.5383e-06 | -50 | -20 | -1.5668e-05 | -50 | -30 | -2.8987e-05 | -50 | -40 | -4.2022e-05 | -50 | -50 | -5.2801e-05 | -50
10 | -3.9826e-09 | -51 | 0 | -3.6446e-07 | -51 | -10 | -4.5478e-06 | -51 | -20 | -1.5714e-05 | -51 | -30 | -2.9127e-05 | -51 | -40 | -4.2353e-05 | -51 | -50 | -5.3382e-05 | -51
10 | -4.0958e-09 | -52 | 0 | -3.6497e-07 | -52 | -10 | -4.5611e-06 | -52 | -20 | -1.5739e-05 | -52 | -30 | -2.9284e-05 | -52 | -40 | -4.2739e-05 | -52 | -50 | -5.3933e-05 | -52
10 | -4.2194e-09 | -53 | 0 | -3.6793e-07 | -53 | -10 | -4.5723e-06 | -53 | -20 | -1.5784e-05 | -53 | -30 | -2.9427e-05 | -53 | -40 | -4.3044e-05 | -53 | -50 | -5.448e-05 | -53
10 | -4.5127e-09 | -54 | 0 | -3.6936e-07 | -54 | -10 | -4.5878e-06 | -54 | -20 | -1.5836e-05 | -54 | -30 | -2.9567e-05 | -54 | -40 | -4.3353e-05 | -54 | -50 | -5.4973e-05 | -54
10 | -4.6677e-09 | -55 | 0 | -3.6993e-07 | -55 | -10 | -4.5986e-06 | -55 | -20 | -1.5882e-05 | -55 | -30 | -2.9674e-05 | -55 | -40 | -4.3667e-05 | -55 | -50 | -5.5484e-05 | -55
10 | -4.7497e-09 | -56 | 0 | -3.7209e-07 | -56 | -10 | -4.6065e-06 | -56 | -20 | -1.5911e-05 | -56 | -30 | -2.9787e-05 | -56 | -40 | -4.3885e-05 | -56 | -50 | -5.5897e-05 | -56
10 | -4.9983e-09 | -57 | 0 | -3.7157e-07 | -57 | -10 | -4.6236e-06 | -57 | -20 | -1.5935e-05 | -57 | -30 | -2.993e-05 | -57 | -40 | -4.4142e-05 | -57 | -50 | -5.6321e-05 | -57
10 | -5.1304e-09 | -58 | 0 | -3.7428e-07 | -58 | -10 | -4.6333e-06 | -58 | -20 | -1.598e-05 | -58 | -30 | -3.0012e-05 | -58 | -40 | -4.4372e-05 | -58 | -50 | -5.6804e-05 | -58
10 | -5.4021e-09 | -59 | 0 | -3.7562e-07 | -59 | -10 | -4.6444e-06 | -59 | -20 | -1.6006e-05 | -59 | -30 | -3.0061e-05 | -59 | -40 | -4.4642e-05 | -59 | -50 | -5.7208e-05 | -59
10 | -5.4672e-09 | -60 | 0 | -3.771e-07 | -60 | -10 | -4.657e-06 | -60 | -20 | -1.6043e-05 | -60 | -30 | -3.0156e-05 | -60 | -40 | -4.4861e-05 | -60 | -50 | -5.7633e-05 | -60
10 | -5.7885e-09 | -61 | 0 | -3.7762e-07 | -61 | -10 | -4.6719e-06 | -61 | -20 | -1.6084e-05 | -61 | -30 | -3.0225e-05 | -61 | -40 | -4.5073e-05 | -61 | -50 | -5.7999e-05 | -61
10 | -5.9055e-09 | -62 | 0 | -3.7932e-07 | -62 | -10 | -4.6798e-06 | -62 | -20 | -1.611e-05 | -62 | -30 | -3.0297e-05 | -62 | -40 | -4.53e-05 | -62 | -50 | -5.841e-05 | -62
10 | -6.2241e-09 | -63 | 0 | -3.7943e-07 | -63 | -10 | -4.6899e-06 | -63 | -20 | -1.6138e-05 | -63 | -30 | -3.0389e-05 | -63 | -40 | -4.5479e-05 | -63 | -50 | -5.8766e-05 | -63
10 | -6.2753e-09 | -64 | 0 | -3.8002e-07 | -64 | -10 | -4.7031e-06 | -64 | -20 | -1.6174e-05 | -64 | -30 | -3.0499e-05 | -64 | -40 | -4.5699e-05 | -64 | -50 | -5.9155e-05 | -64
10 | -6.6098e-09 | -65 | 0 | -3.8603e-07 | -65 | -10 | -4.7094e-06 | -65 | -20 | -1.6195e-05 | -65 | -30 | -3.0576e-05 | -65 | -40 | -4.5856e-05 | -65 | -50 | -5.9464e-05 | -65
10 | -6.7201e-09 | -66 | 0 | -3.8766e-07 | -66 | -10 | -4.7221e-06 | -66 | -20 | -1.6213e-05 | -66 | -30 | -3.0666e-05 | -66 | -40 | -4.6015e-05 | -66 | -50 | -5.9795e-05 | -66
10 | -7.04e-09 | -67 | 0 | -3.8772e-07 | -67 | -10 | -4.7275e-06 | -67 | -20 | -1.6239e-05 | -67 | -30 | -3.0748e-05 | -67 | -40 | -4.6187e-05 | -67 | -50 | -6.0092e-05 | -67
10 | -7.1645e-09 | -68 | 0 | -3.8818e-07 | -68 | -10 | -4.7318e-06 | -68 | -20 | -1.6259e-05 | -68 | -30 | -3.0797e-05 | -68 | -40 | -4.633e-05 | -68 | -50 | -6.0313e-05 | -68
10 | -7.5334e-09 | -69 | 0 | -3.8944e-07 | -69 | -10 | -4.7453e-06 | -69 | -20 | -1.629e-05 | -69 | -30 | -3.0868e-05 | -69 | -40 | -4.6466e-05 | -69 | -50 | -6.0547e-05 | -69
10 | -7.711e-09 | -70 | 0 | -3.8851e-07 | -70 | -10 | -4.7549e-06 | -70 | -20 | -1.6316e-05 | -70 | -30 | -3.0915e-05 | -70 | -40 | -4.6636e-05 | -70 | -50 | -6.0829e-05 | -70
10 | -8.0189e-09 | -71 | 0 | -3.8929e-07 | -71 | -10 | -4.7618e-06 | -71 | -20 | -1.6347e-05 | -71 | -30 | -3.0985e-05 | -71 | -40 | -4.6759e-05 | -71 | -50 | -6.1058e-05 | -71
10 | -8.2341e-09 | -72 | 0 | -3.9183e-07 | -72 | -10 | -4.774e-06 | -72 | -20 | -1.6375e-05 | -72 | -30 | -3.1055e-05 | -72 | -40 | -4.6894e-05 | -72 | -50 | -6.136e-05 | -72
10 | -8.5272e-09 | -73 | 0 | -3.9383e-07 | -73 | -10 | -4.7854e-06 | -73 | -20 | -1.6397e-05 | -73 | -30 | -3.1101e-05 | -73 | -40 | -4.7076e-05 | -73 | -50 | -6.1629e-05 | -73
10 | -8.8306e-09 | -74 | 0 | -3.9527e-07 | -74 | -10 | -4.7902e-06 | -74 | -20 | -1.64e-05 | -74 | -30 | -3.1144e-05 | -74 | -40 | -4.7238e-05 | -74 | -50 | -6.1847e-05 | -74
10 | -9.1697e-09 | -75 | 0 | -3.9751e-07 | -75 | -10 | -4.8003e-06 | -75 | -20 | -1.6436e-05 | -75 | -30 | -3.1164e-05 | -75 | -40 | -4.7344e-05 | -75 | -50 | -6.2057e-05 | -75
10 | -9.6325e-09 | -76 | 0 | -3.9788e-07 | -76 | -10 | -4.8064e-06 | -76 | -20 | -1.6462e-05 | -76 | -30 | -3.1279e-05 | -76 | -40 | -4.7452e-05 | -76 | -50 | -6.2308e-05 | -76
10 | -1.0204e-08 | -77 | 0 | -3.9779e-07 | -77 | -10 | -4.816e-06 | -77 | -20 | -1.6473e-05 | -77 | -30 | -3.1323e-05 | -77 | -40 | -4.7578e-05 | -77 | -50 | -6.2536e-05 | -77
10 | -1.0883e-08 | -78 | 0 | -3.9927e-07 | -78 | -10 | -4.8286e-06 | -78 | -20 | -1.6479e-05 | -78 | -30 | -3.1367e-05 | -78 | -40 | -4.7693e-05 | -78 | -50 | -6.272e-05 | -78
10 | -1.1774e-08 | -79 | 0 | -4.0089e-07 | -79 | -10 | -4.8352e-06 | -79 | -20 | -1.6504e-05 | -79 | -30 | -3.1423e-05 | -79 | -40 | -4.7807e-05 | -79 | -50 | -6.298e-05 | -79
10 | -1.2913e-08 | -80 | 0 | -4.0413e-07 | -80 | -10 | -4.8436e-06 | -80 | -20 | -1.6534e-05 | -80 | -30 | -3.1458e-05 | -80 | -40 | -4.7903e-05 | -80 | -50 | -6.317e-05 | -80
10 | -1.3387e-08 | -80 | 0 | -4.0605e-07 | -80 | -10 | -4.8427e-06 | -80 | -20 | -1.6531e-05 | -80 | -30 | -3.147e-05 | -80 | -40 | -4.7863e-05 | -80 | -50 | -6.3158e-05 | -80
10 | -1.4273e-08 | -79 | 0 | -4.0924e-07 | -79 | -10 | -4.831e-06 | -79 | -20 | -1.6512e-05 | -79 | -30 | -3.1405e-05 | -79 | -40 | -4.7736e-05 | -79 | -50 | -6.2971e-05 | -79
10 | -1.6318e-08 | -78 | 0 | -4.0882e-07 | -78 | -10 | -4.8234e-06 | -78 | -20 | -1.6486e-05 | -78 | -30 | -3.1338e-05 | -78 | -40 | -4.7575e-05 | -78 | -50 | -6.2763e-05 | -78
10 | -1.8811e-08 | -77 | 0 | -4.0819e-07 | -77 | -10 | -4.8152e-06 | -77 | -20 | -1.6445e-05 | -77 | -30 | -3.1272e-05 | -77 | -40 | -4.7445e-05 | -77 | -50 | -6.2488e-05 | -77
10 | -2.1368e-08 | -76 | 0 | -4.0798e-07 | -76 | -10 | -4.8094e-06 | -76 | -20 | -1.6409e-05 | -76 | -30 | -3.1233e-05 | -76 | -40 | -4.7315e-05 | -76 | -50 | -6.223e-05 | -76
10 | -2.3777e-08 | -75 | 0 | -4.0777e-07 | -75 | -10 | -4.8066e-06 | -75 | -20 | -1.6379e-05 | -75 | -30 | -3.1164e-05 | -75 | -40 | -4.7189e-05 | -75 | -50 | -6.1958e-05 | -75
10 | -2.5867e-08 | -74 | 0 | -4.0751e-07 | -74 | -10 | -4.7931e-06 | -74 | -20 | -1.6317e-05 | -74 | -30 | -3.1075e-05 | -74 | -40 | -4.7051e-05 | -74 | -50 | -6.1697e-05 | -74
10 | -2.8246e-08 | -73 | 0 | -4.0675e-07 | -73 | -10 | -4.7855e-06 | -73 | -20 | -1.6287e-05 | -73 | -30 | -3.1007e-05 | -73 | -40 | -4.6855e-05 | -73 | -50 | -6.144e-05 | -73
10 | -2.9901e-08 | -72 | 0 | -4.0476e-07 | -72 | -10 | -4.7693e-06 | -72 | -20 | -1.6256e-05 | -72 | -30 | -3.0841e-05 | -72 | -40 | -4.6722e-05 | -72 | -50 | -6.1161e-05 | -72
10 | -3.1808e-08 | -71 | 0 | -4.0674e-07 | -71 | -10 | -4.7568e-06 | -71 | -20 | -1.6223e-05 | -71 | -30 | -3.0769e-05 | -71 | -40 | -4.6564e-05 | -71 | -50 | -6.0879e-05 | -71
10 | -3.3396e-08 | -70 | 0 | -4.0291e-07 | -70 | -10 | -4.7413e-06 | -70 | -20 | -1.6182e-05 | -70 | -30 | -3.0687e-05 | -70 | -40 | -4.6382e-05 | -70 | -50 | -6.0568e-05 | -70
10 | -3.4815e-08 | -69 | 0 | -4.0509e-07 | -69 | -10 | -4.7368e-06 | -69 | -20 | -1.6154e-05 | -69 | -30 | -3.0587e-05 | -69 | -40 | -4.6209e-05 | -69 | -50 | -6.026e-05 | -69
10 | -3.6667e-08 | -68 | 0 | -4.0489e-07 | -68 | -10 | -4.7308e-06 | -68 | -20 | -1.6122e-05 | -68 | -30 | -3.0495e-05 | -68 | -40 | -4.5999e-05 | -68 | -50 | -5.9889e-05 | -68
10 | -3.8353e-08 | -67 | 0 | -4.0401e-07 | -67 | -10 | -4.7177e-06 | -67 | -20 | -1.6084e-05 | -67 | -30 | -3.0409e-05 | -67 | -40 | -4.5809e-05 | -67 | -50 | -5.9564e-05 | -67
10 | -3.981e-08 | -66 | 0 | -4.0356e-07 | -66 | -10 | -4.7104e-06 | -66 | -20 | -1.6047e-05 | -66 | -30 | -3.0308e-05 | -66 | -40 | -4.5605e-05 | -66 | -50 | -5.9243e-05 | -66
10 | -4.1499e-08 | -65 | 0 | -4.0374e-07 | -65 | -10 | -4.7004e-06 | -65 | -20 | -1.6017e-05 | -65 | -30 | -3.0213e-05 | -65 | -40 | -4.541e-05 | -65 | -50 | -5.8893e-05 | -65
10 | -4.2606e-08 | -64 | 0 | -4.0024e-07 | -64 | -10 | -4.6893e-06 | -64 | -20 | -1.5988e-05 | -64 | -30 | -3.0123e-05 | -64 | -40 | -4.5205e-05 | -64 | -50 | -5.8494e-05 | -64
10 | -4.2328e-08 | -63 | 0 | -3.9962e-07 | -63 | -10 | -4.6768e-06 | -63 | -20 | -1.5917e-05 | -63 | -30 | -3.0041e-05 | -63 | -40 | -4.4988e-05 | -63 | -50 | -5.8093e-05 | -63
10 | -4.2307e-08 | -62 | 0 | -4.0058e-07 | -62 | -10 | -4.6634e-06 | -62 | -20 | -1.5852e-05 | -62 | -30 | -2.9943e-05 | -62 | -40 | -4.4775e-05 | -62 | -50 | -5.7753e-05 | -62
10 | -4.1764e-08 | -61 | 0 | -3.9857e-07 | -61 | -10 | -4.6531e-06 | -61 | -20 | -1.5831e-05 | -61 | -30 | -2.9802e-05 | -61 | -40 | -4.4548e-05 | -61 | -50 | -5.7371e-05 | -61
10 | -4.2493e-08 | -60 | 0 | -3.9893e-07 | -60 | -10 | -4.6372e-06 | -60 | -20 | -1.5795e-05 | -60 | -30 | -2.9664e-05 | -60 | -40 | -4.4289e-05 | -60 | -50 | -5.688e-05 | -60
10 | -4.2389e-08 | -59 | 0 | -3.9655e-07 | -59 | -10 | -4.6283e-06 | -59 | -20 | -1.5759e-05 | -59 | -30 | -2.9545e-05 | -59 | -40 | -4.4018e-05 | -59 | -50 | -5.646e-05 | -59
10 | -4.2229e-08 | -58 | 0 | -3.9504e-07 | -58 | -10 | -4.6168e-06 | -58 | -20 | -1.5719e-05 | -58 | -30 | -2.9468e-05 | -58 | -40 | -4.3741e-05 | -58 | -50 | -5.5953e-05 | -58
10 | -4.2147e-08 | -57 | 0 | -3.9265e-07 | -57 | -10 | -4.6094e-06 | -57 | -20 | -1.5678e-05 | -57 | -30 | -2.9352e-05 | -57 | -40 | -4.3434e-05 | -57 | -50 | -5.5467e-05 | -57
10 | -4.1889e-08 | -56 | 0 | -3.9023e-07 | -56 | -10 | -4.593e-06 | -56 | -20 | -1.562e-05 | -56 | -30 | -2.9235e-05 | -56 | -40 | -4.3149e-05 | -56 | -50 | -5.4951e-05 | -56
10 | -4.1179e-08 | -55 | 0 | -3.8736e-07 | -55 | -10 | -4.5805e-06 | -55 | -20 | -1.5583e-05 | -55 | -30 | -2.9073e-05 | -55 | -40 | -4.2856e-05 | -55 | -50 | -5.4437e-05 | -55
10 | -4.1612e-08 | -54 | 0 | -3.8954e-07 | -54 | -10 | -4.5682e-06 | -54 | -20 | -1.5543e-05 | -54 | -30 | -2.8951e-05 | -54 | -40 | -4.2558e-05 | -54 | -50 | -5.3905e-05 | -54
10 | -4.0976e-08 | -53 | 0 | -3.8906e-07 | -53 | -10 | -4.5601e-06 | -53 | -20 | -1.5488e-05 | -53 | -30 | -2.8779e-05 | -53 | -40 | -4.2249e-05 | -53 | -50 | -5.3331e-05 | -53
10 | -4.1202e-08 | -52 | 0 | -3.8738e-07 | -52 | -10 | -4.5467e-06 | -52 | -20 | -1.5447e-05 | -52 | -30 | -2.8646e-05 | -52 | -40 | -4.1913e-05 | -52 | -50 | -5.2724e-05 | -52
10 | -4.1234e-08 | -51 | 0 | -3.8484e-07 | -51 | -10 | -4.5282e-06 | -51 | -20 | -1.5388e-05 | -51 | -30 | -2.8483e-05 | -51 | -40 | -4.1543e-05 | -51 | -50 | -5.2088e-05 | -51
10 | -4.1403e-08 | -50 | 0 | -3.8301e-07 | -50 | -10 | -4.5138e-06 | -50 | -20 | -1.5323e-05 | -50 | -30 | -2.8267e-05 | -50 | -40 | -4.1169e-05 | -50 | -50 | -5.1433e-05 | -50
10 | -4.0828e-08 | -49 | 0 | -3.7981e-07 | -49 | -10 | -4.5004e-06 | -49 | -20 | -1.5276e-05 | -49 | -30 | -2.8099e-05 | -49 | -40 | -4.079e-05 | -49 | -50 | -5.0751e-05 | -49
10 | -4.0969e-08 | -48 | 0 | -3.788e-07 | -48 | -10 | -4.4813e-06 | -48 | -20 | -1.5195e-05 | -48 | -30 | -2.789e-05 | -48 | -40 | -4.0373e-05 | -48 | -50 | -5.0013e-05 | -48
10 | -4.0857e-08 | -47 | 0 | -3.763e-07 | -47 | -10 | -4.4618e-06 | -47 | -20 | -1.5142e-05 | -47 | -30 | -2.7709e-05 | -47 | -40 | -3.9931e-05 | -47 | -50 | -4.9287e-05 | -47
10 | -4.0607e-08 | -46 | 0 | -3.7489e-07 | -46 | -10 | -4.4489e-06 | -46 | -20 | -1.5081e-05 | -46 | -30 | -2.7515e-05 | -46 | -40 | -3.9472e-05 | -46 | -50 | -4.8527e-05 | -46
10 | -4.0544e-08 | -45 | 0 | -3.7415e-07 | -45 | -10 | -4.4377e-06 | -45 | -20 | -1.5014e-05 | -45 | -30 | -2.731e-05 | -45 | -40 | -3.9022e-05 | -45 | -50 | -4.7732e-05 | -45
10 | -4.0435e-08 | -44 | 0 | -3.7282e-07 | -44 | -10 | -4.4242e-06 | -44 | -20 | -1.4932e-05 | -44 | -30 | -2.7075e-05 | -44 | -40 | -3.8542e-05 | -44 | -50 | -4.6876e-05 | -44
10 | -4.0249e-08 | -43 | 0 | -3.7113e-07 | -43 | -10 | -4.4036e-06 | -43 | -20 | -1.4848e-05 | -43 | -30 | -2.6828e-05 | -43 | -40 | -3.8008e-05 | -43 | -50 | -4.6013e-05 | -43
10 | -4.0735e-08 | -42 | 0 | -3.7242e-07 | -42 | -10 | -4.3793e-06 | -42 | -20 | -1.4774e-05 | -42 | -30 | -2.659e-05 | -42 | -40 | -3.7451e-05 | -42 | -50 | -4.504e-05 | -42
10 | -4.1586e-08 | -41 | 0 | -3.6902e-07 | -41 | -10 | -4.366e-06 | -41 | -20 | -1.4695e-05 | -41 | -30 | -2.6321e-05 | -41 | -40 | -3.6891e-05 | -41 | -50 | -4.411e-05 | -41
10 | -4.1886e-08 | -40 | 0 | -3.6721e-07 | -40 | -10 | -4.3539e-06 | -40 | -20 | -1.4613e-05 | -40 | -30 | -2.605e-05 | -40 | -40 | -3.6264e-05 | -40 | -50 | -4.3152e-05 | -40
10 | -4.1731e-08 | -39 | 0 | -3.6447e-07 | -39 | -10 | -4.3357e-06 | -39 | -20 | -1.4518e-05 | -39 | -30 | -2.5741e-05 | -39 | -40 | -3.5627e-05 | -39 | -50 | -4.2126e-05 | -39
10 | -4.1477e-08 | -38 | 0 | -3.6188e-07 | -38 | -10 | -4.3138e-06 | -38 | -20 | -1.4403e-05 | -38 | -30 | -2.5424e-05 | -38 | -40 | -3.4946e-05 | -38 | -50 | -4.1104e-05 | -38
10 | -4.1492e-08 | -37 | 0 | -3.5924e-07 | -37 | -10 | -4.2878e-06 | -37 | -20 | -1.4301e-05 | -37 | -30 | -2.5113e-05 | -37 | -40 | -3.4248e-05 | -37 | -50 | -4.0033e-05 | -37
10 | -4.1319e-08 | -36 | 0 | -3.5821e-07 | -36 | -10 | -4.2629e-06 | -36 | -20 | -1.4189e-05 | -36 | -30 | -2.4788e-05 | -36 | -40 | -3.3517e-05 | -36 | -50 | -3.8709e-05 | -36
10 | -4.0916e-08 | -35 | 0 | -3.6495e-07 | -35 | -10 | -4.2398e-06 | -35 | -20 | -1.4068e-05 | -35 | -30 | -2.4411e-05 | -35 | -40 | -3.2745e-05 | -35 | -50 | -3.7616e-05 | -35
10 | -4.0446e-08 | -34 | 0 | -3.5721e-07 | -34 | -10 | -4.2123e-06 | -34 | -20 | -1.3956e-05 | -34 | -30 | -2.4027e-05 | -34 | -40 | -3.1932e-05 | -34 | -50 | -3.6503e-05 | -34
10 | -4.0585e-08 | -33 | 0 | -3.557e-07 | -33 | -10 | -4.1855e-06 | -33 | -20 | -1.382e-05 | -33 | -30 | -2.3603e-05 | -33 | -40 | -3.1117e-05 | -33 | -50 | -3.5352e-05 | -33
10 | -4.0415e-08 | -32 | 0 | -3.5469e-07 | -32 | -10 | -4.1536e-06 | -32 | -20 | -1.3689e-05 | -32 | -30 | -2.3154e-05 | -32 | -40 | -3.0252e-05 | -32 | -50 | -3.4175e-05 | -32
10 | -4.0104e-08 | -31 | 0 | -3.4957e-07 | -31 | -10 | -4.1208e-06 | -31 | -20 | -1.3535e-05 | -31 | -30 | -2.2716e-05 | -31 | -40 | -2.9356e-05 | -31 | -50 | -3.2981e-05 | -31
10 | -3.9339e-08 | -30 | 0 | -3.4916e-07 | -30 | -10 | -4.0913e-06 | -30 | -20 | -1.3369e-05 | -30 | -30 | -2.2231e-05 | -30 | -40 | -2.8413e-05 | -30 | -50 | -3.1764e-05 | -30
10 | -3.927e-08 | -29 | 0 | -3.4605e-07 | -29 | -10 | -4.0567e-06 | -29 | -20 | -1.32e-05 | -29 | -30 | -2.1709e-05 | -29 | -40 | -2.7462e-05 | -29 | -50 | -3.0533e-05 | -29
10 | -3.9035e-08 | -28 | 0 | -3.4503e-07 | -28 | -10 | -4.0193e-06 | -28 | -20 | -1.3014e-05 | -28 | -30 | -2.1175e-05 | -28 | -40 | -2.6493e-05 | -28 | -50 | -2.9293e-05 | -28
10 | -3.8709e-08 | -27 | 0 | -3.4003e-07 | -27 | -10 | -3.9783e-06 | -27 | -20 | -1.2811e-05 | -27 | -30 | -2.0586e-05 | -27 | -40 | -2.5507e-05 | -27 | -50 | -2.8043e-05 | -27
10 | -3.861e-08 | -26 | 0 | -3.3454e-07 | -26 | -10 | -3.9354e-06 | -26 | -20 | -1.2623e-05 | -26 | -30 | -1.9972e-05 | -26 | -40 | -2.4483e-05 | -26 | -50 | -2.6775e-05 | -26
10 | -3.82e-08 | -25 | 0 | -3.2997e-07 | -25 | -10 | -3.8907e-06 | -25 | -20 | -1.2403e-05 | -25 | -30 | -1.9319e-05 | -25 | -40 | -2.3439e-05 | -25 | -50 | -2.5518e-05 | -25
10 | -3.7967e-08 | -24 | 0 | -3.2513e-07 | -24 | -10 | -3.8479e-06 | -24 | -20 | -1.2151e-05 | -24 | -30 | -1.8637e-05 | -24 | -40 | -2.2373e-05 | -24 | -50 | -2.4243e-05 | -24
10 | -3.7597e-08 | -23 | 0 | -3.2027e-07 | -23 | -10 | -3.8009e-06 | -23 | -20 | -1.1898e-05 | -23 | -30 | -1.7909e-05 | -23 | -40 | -2.1305e-05 | -23 | -50 | -2.2967e-05 | -23
10 | -3.728e-08 | -22 | 0 | -3.1481e-07 | -22 | -10 | -3.7484e-06 | -22 | -20 | -1.1623e-05 | -22 | -30 | -1.7173e-05 | -22 | -40 | -2.0223e-05 | -22 | -50 | -2.1712e-05 | -22
10 | -3.6491e-08 | -21 | 0 | -3.0932e-07 | -21 | -10 | -3.6942e-06 | -21 | -20 | -1.1316e-05 | -21 | -30 | -1.6409e-05 | -21 | -40 | -1.9129e-05 | -21 | -50 | -2.0443e-05 | -21
10 | -3.5899e-08 | -20 | 0 | -3.0222e-07 | -20 | -10 | -3.6389e-06 | -20 | -20 | -1.099e-05 | -20 | -30 | -1.5613e-05 | -20 | -40 | -1.8043e-05 | -20 | -50 | -1.9186e-05 | -20
10 | -3.5841e-08 | -19 | 0 | -2.9402e-07 | -19 | -10 | -3.5764e-06 | -19 | -20 | -1.0633e-05 | -19 | -30 | -1.479e-05 | -19 | -40 | -1.6947e-05 | -19 | -50 | -1.7946e-05 | -19
10 | -3.5045e-08 | -18 | 0 | -2.8504e-07 | -18 | -10 | -3.5107e-06 | -18 | -20 | -1.0252e-05 | -18 | -30 | -1.3957e-05 | -18 | -40 | -1.5849e-05 | -18 | -50 | -1.6716e-05 | -18
10 | -3.4517e-08 | -17 | 0 | -2.7674e-07 | -17 | -10 | -3.4368e-06 | -17 | -20 | -9.8278e-06 | -17 | -30 | -1.3117e-05 | -17 | -40 | -1.4744e-05 | -17 | -50 | -1.55e-05 | -17
10 | -3.3175e-08 | -16 | 0 | -2.6804e-07 | -16 | -10 | -3.3621e-06 | -16 | -20 | -9.3723e-06 | -16 | -30 | -1.2245e-05 | -16 | -40 | -1.3659e-05 | -16 | -50 | -1.4293e-05 | -16
10 | -3.2591e-08 | -15 | 0 | -2.5538e-07 | -15 | -10 | -3.2762e-06 | -15 | -20 | -8.8814e-06 | -15 | -30 | -1.1369e-05 | -15 | -40 | -1.2593e-05 | -15 | -50 | -1.3114e-05 | -15
10 | -3.1487e-08 | -14 | 0 | -2.4325e-07 | -14 | -10 | -3.1863e-06 | -14 | -20 | -8.3528e-06 | -14 | -30 | -1.0491e-05 | -14 | -40 | -1.1517e-05 | -14 | -50 | -1.1952e-05 | -14
10 | -3.0736e-08 | -13 | 0 | -2.2999e-07 | -13 | -10 | -3.0864e-06 | -13 | -20 | -7.7891e-06 | -13 | -30 | -9.6104e-06 | -13 | -40 | -1.0468e-05 | -13 | -50 | -1.0818e-05 | -13
10 | -2.9566e-08 | -12 | 0 | -2.1616e-07 | -12 | -10 | -2.9762e-06 | -12 | -20 | -7.2049e-06 | -12 | -30 | -8.7247e-06 | -12 | -40 | -9.4391e-06 | -12 | -50 | -9.7107e-06 | -12
10 | -2.832e-08 | -11 | 0 | -1.998e-07 | -11 | -10 | -2.8562e-06 | -11 | -20 | -6.5928e-06 | -11 | -30 | -7.8435e-06 | -11 | -40 | -8.4219e-06 | -11 | -50 | -8.6411e-06 | -11
10 | -2.6828e-08 | -10 | 0 | -1.8294e-07 | -10 | -10 | -2.7214e-06 | -10 | -20 | -5.9526e-06 | -10 | -30 | -6.9729e-06 | -10 | -40 | -7.4396e-06 | -10 | -50 | -7.5957e-06 | -10
10 | -2.526e-08 | -9 | 0 | -1.6478e-07 | -9 | -10 | -2.5661e-06 | -9 | -20 | -5.3053e-06 | -9 | -30 | -6.1243e-06 | -9 | -40 | -6.4822e-06 | -9 | -50 | -6.5962e-06 | -9
10 | -2.3261e-08 | -8 | 0 | -1.4538e-07 | -8 | -10 | -2.3853e-06 | -8 | -20 | -4.6433e-06 | -8 | -30 | -5.2876e-06 | -8 | -40 | -5.5607e-06 | -8 | -50 | -5.6312e-06 | -8
10 | -2.1296e-08 | -7 | 0 | -1.2492e-07 | -7 | -10 | -2.1728e-06 | -7 | -20 | -3.9691e-06 | -7 | -30 | -4.4742e-06 | -7 | -40 | -4.6673e-06 | -7 | -50 | -4.7147e-06 | -7
10 | -1.8816e-08 | -6 | 0 | -1.0443e-07 | -6 | -10 | -1.9207e-06 | -6 | -20 | -3.3101e-06 | -6 | -30 | -3.6973e-06 | -6 | -40 | -3.8367e-06 | -6 | -50 | -3.8625e-06 | -6
10 | -1.5867e-08 | -5 | 0 | -8.2736e-08 | -5 | -10 | -1.627e-06 | -5 | -20 | -2.6542e-06 | -5 | -30 | -2.9351e-06 | -5 | -40 | -3.0247e-06 | -5 | -50 | -3.0313e-06 | -5
10 | -1.2371e-08 | -4 | 0 | -6.2236e-08 | -4 | -10 | -1.2972e-06 | -4 | -20 | -2.0168e-06 | -4 | -30 | -2.211e-06 | -4 | -40 | -2.2639e-06 | -4 | -50 | -2.2605e-06 | -4
10 | -8.7011e-09 | -3 | 0 | -4.2434e-08 | -3 | -10 | -9.4345e-07 | -3 | -20 | -1.4069e-06 | -3 | -30 | -1.5305e-06 | -3 | -40 | -1.5604e-06 | -3 | -50 | -1.5511e-06 | -3
10 | -5.1071e-09 | -2 | 0 | -2.4272e-08 | -2 | -10 | -5.8519e-07 | -2 | -20 | -8.3884e-07 | -2 | -30 | -9.0868e-07 | -2 | -40 | -9.2349e-07 | -2 | -50 | -9.1643e-07 | -2
10 | -2.1367e-09 | -1 | 0 | -9.7184e-09 | -1 | -10 | -2.4996e-07 | -1 | -20 | -3.4948e-07 | -1 | -30 | -3.7797e-07 | -1 | -40 | -3.8505e-07 | -1 | -50 | -3.8268e-07 | -1
10 | 4.7649e-12 | 0 | 0 | 1.4716e-11 | 0 | -10 | 4.0549e-10 | 0 | -20 | 5.32e-10 | 0 | -30 | 5.9157e-10 | 0 | -40 | 5.87e-10 | 0 | -50 | 5.7811e-10 | 0
10 | 1.1109e-09 | 1 | 0 | 6.5946e-09 | 1 | -10 | 2.0368e-07 | 1 | -20 | 2.6646e-07 | 1 | -30 | 2.8715e-07 | 1 | -40 | 2.9254e-07 | 1 | -50 | 2.908e-07 | 1
10 | 2.5049e-09 | 2 | 0 | 1.9167e-08 | 2 | -10 | 5.031e-07 | 2 | -20 | 6.525e-07 | 2 | -30 | 7.0149e-07 | 2 | -40 | 7.1557e-07 | 2 | -50 | 7.0785e-07 | 2
10 | 4.7901e-09 | 3 | 0 | 4.9056e-08 | 3 | -10 | 8.8547e-07 | 3 | -20 | 1.1361e-06 | 3 | -30 | 1.2203e-06 | 3 | -40 | 1.2431e-06 | 3 | -50 | 1.2358e-06 | 3
10 | 7.9545e-09 | 4 | 0 | 1.3743e-07 | 4 | -10 | 1.3403e-06 | 4 | -20 | 1.7088e-06 | 4 | -30 | 1.8335e-06 | 4 | -40 | 1.8722e-06 | 4 | -50 | 1.8705e-06 | 4
10 | 1.2373e-08 | 5 | 0 | 3.1616e-07 | 5 | -10 | 1.8588e-06 | 5 | -20 | 2.3551e-06 | 5 | -30 | 2.5356e-06 | 5 | -40 | 2.5963e-06 | 5 | -50 | 2.6078e-06 | 5
10 | 1.8228e-08 | 6 | 0 | 5.5616e-07 | 6 | -10 | 2.4294e-06 | 6 | -20 | 3.0649e-06 | 6 | -30 | 3.3153e-06 | 6 | -40 | 3.4116e-06 | 6 | -50 | 3.4399e-06 | 6
10 | 2.5603e-08 | 7 | 0 | 8.9152e-07 | 7 | -10 | 3.0563e-06 | 7 | -20 | 3.8342e-06 | 7 | -30 | 4.1718e-06 | 7 | -40 | 4.3134e-06 | 7 | -50 | 4.37e-06 | 7
10 | 3.5282e-08 | 8 | 0 | 1.292e-06 | 8 | -10 | 3.7305e-06 | 8 | -20 | 4.6707e-06 | 8 | -30 | 5.0638e-06 | 8 | -40 | 5.3001e-06 | 8 | -50 | 5.3807e-06 | 8
10 | 4.7558e-08 | 9 | 0 | 1.7547e-06 | 9 | -10 | 4.4516e-06 | 9 | -20 | 5.5065e-06 | 9 | -30 | 6.0551e-06 | 9 | -40 | 6.3722e-06 | 9 | -50 | 6.4952e-06 | 9
10 | 6.4087e-08 | 10 | 0 | 2.2751e-06 | 10 | -10 | 5.1431e-06 | 10 | -20 | 6.4481e-06 | 10 | -30 | 7.1318e-06 | 10 | -40 | 7.5378e-06 | 10 | -50 | 7.708e-06 | 10

## Settings
==================================
Latest Run
==================================
Test Name | vds-id#1@1
Mode | Sweeping
Speed | Normal
Sweep Delay | 0
Hold Time | 0
Site Coordinate | 0,0
Last Executed | 03/30/2016 19:10:46
KTEI Version | V9.1
Execution Time | 00:00:01:59
Interlock | High Voltage Enabled
Device Terminal | Source | Gate | Drain
Instrument | GNDU | SMU1 | SMU2
Name | N/A | GateV | DrainV
Forcing Function | Common | Voltage Step | Voltage Sweep
Master/Slave | N/A | Master | Master
Start/Level | 0 | 10 | 10
Stop | N/A | -50 | -80
Step | N/A | -10 | -1
Number of Points | N/A | 7 | 182
Compliance | N/A | 0.01 | 0.01
Measure I | N/A | No | Measured
Measure V | N/A | Programmed | Programmed
Range I | N/A | Limited Auto=1uA | Auto
Range V | N/A | Best Fixed | Best Fixed
Range C | N/A | N/A | N/A
Dual Sweep Mode | N/A | N/A | Enabled
Pulse Mode | N/A | N/A | Disabled
Hold | N/A | N/A | N/A
Frequency | N/A | N/A | N/A
Frequency 2 | N/A | N/A | N/A
Number of Pts. | N/A | N/A | N/A
AC Voltage | N/A | N/A | N/A
Over Voltage Setting | N/A | OFF | OFF