## Data
GateV(1) | DrainI(1) | DrainV(1) | GateV(2) | DrainI(2) | DrainV(2) | GateV(3) | DrainI(3) | DrainV(3) | GateV(4) | DrainI(4) | DrainV(4) | GateV(5) | DrainI(5) | DrainV(5) | GateV(6) | DrainI(6) | DrainV(6) | GateV(7) | DrainI(7) | DrainV(7)
10 | -5.2157e-12 | 10 | 0 | 7.7484e-07 | 10 | -10 | 3.5202e-06 | 10 | -20 | 4.9219e-06 | 10 | -30 | 5.7659e-06 | 10 | -40 | 6.8964e-06 | 10 | -50 | 7.5764e-06 | 10
10 | 6.6399e-11 | 9 | 0 | 5.4125e-07 | 9 | -10 | 2.9623e-06 | 9 | -20 | 4.1705e-06 | 9 | -30 | 4.9362e-06 | 9 | -40 | 5.852e-06 | 9 | -50 | 6.4498e-06 | 9
10 | -5.8746e-11 | 8 | 0 | 3.4875e-07 | 8 | -10 | 2.4581e-06 | 8 | -20 | 3.4994e-06 | 8 | -30 | 4.1611e-06 | 8 | -40 | 4.9198e-06 | 8 | -50 | 5.4225e-06 | 8
10 | 2.0857e-12 | 7 | 0 | 2.0179e-07 | 7 | -10 | 2.0057e-06 | 7 | -20 | 2.8782e-06 | 7 | -30 | 3.3982e-06 | 7 | -40 | 4.0519e-06 | 7 | -50 | 4.477e-06 | 7
10 | 2.3329e-10 | 6 | 0 | 9.5965e-08 | 6 | -10 | 1.5939e-06 | 6 | -20 | 2.3044e-06 | 6 | -30 | 2.7208e-06 | 6 | -40 | 3.2082e-06 | 6 | -50 | 3.5384e-06 | 6
10 | 1.2035e-10 | 5 | 0 | 3.0984e-08 | 5 | -10 | 1.2196e-06 | 5 | -20 | 1.7772e-06 | 5 | -30 | 2.1004e-06 | 5 | -40 | 2.4767e-06 | 5 | -50 | 2.7313e-06 | 5
10 | -5.0961e-11 | 4 | 0 | 1.6233e-09 | 4 | -10 | 8.8181e-07 | 4 | -20 | 1.2914e-06 | 4 | -30 | 1.5269e-06 | 4 | -40 | 1.8038e-06 | 4 | -50 | 1.9958e-06 | 4
10 | 1.8045e-12 | 3 | 0 | 4.5195e-12 | 3 | -10 | 5.8376e-07 | 3 | -20 | 8.5743e-07 | 3 | -30 | 1.0092e-06 | 3 | -40 | 1.199e-06 | 3 | -50 | 1.3305e-06 | 3
10 | 3.5545e-10 | 2 | 0 | 3.214e-10 | 2 | -10 | 3.3281e-07 | 2 | -20 | 4.7998e-07 | 2 | -30 | 5.6294e-07 | 2 | -40 | 6.733e-07 | 2 | -50 | 7.5158e-07 | 2
10 | 1.051e-10 | 1 | 0 | 1.1452e-10 | 1 | -10 | 1.2954e-07 | 1 | -20 | 1.861e-07 | 1 | -30 | 2.1917e-07 | 1 | -40 | 2.63e-07 | 1 | -50 | 2.963e-07 | 1
10 | -4.6963e-11 | 0 | 0 | -5.5127e-11 | 0 | -10 | -3.429e-10 | 0 | -20 | -4.0249e-10 | 0 | -30 | -4.7244e-10 | 0 | -40 | -5.7552e-10 | 0 | -50 | -6.3731e-10 | 0
10 | -4.7598e-13 | -1 | 0 | -9.6484e-13 | -1 | -10 | -1.8217e-07 | -1 | -20 | -3.0864e-07 | -1 | -30 | -3.7163e-07 | -1 | -40 | -4.2761e-07 | -1 | -50 | -4.6322e-07 | -1
10 | -1.235e-10 | -2 | 0 | -2.206e-10 | -2 | -10 | -3.8928e-07 | -2 | -20 | -7.255e-07 | -2 | -30 | -8.9751e-07 | -2 | -40 | -1.0337e-06 | -2 | -50 | -1.1226e-06 | -2
10 | 8.2576e-11 | -3 | 0 | 8.9789e-11 | -3 | -10 | -5.7872e-07 | -3 | -20 | -1.1719e-06 | -3 | -30 | -1.4738e-06 | -3 | -40 | -1.7044e-06 | -3 | -50 | -1.857e-06 | -3
10 | -6.165e-11 | -4 | 0 | -5.4538e-11 | -4 | -10 | -7.3707e-07 | -4 | -20 | -1.6279e-06 | -4 | -30 | -2.0794e-06 | -4 | -40 | -2.4147e-06 | -4 | -50 | -2.6403e-06 | -4
10 | 3.2632e-13 | -5 | 0 | -7.992e-13 | -5 | -10 | -8.5673e-07 | -5 | -20 | -2.082e-06 | -5 | -30 | -2.7001e-06 | -5 | -40 | -3.1507e-06 | -5 | -50 | -3.4542e-06 | -5
10 | 2.8237e-11 | -6 | 0 | 1.3997e-11 | -6 | -10 | -9.3496e-07 | -6 | -20 | -2.5287e-06 | -6 | -30 | -3.3286e-06 | -6 | -40 | -3.9079e-06 | -6 | -50 | -4.2958e-06 | -6
10 | 8.2219e-11 | -7 | 0 | -6.3543e-11 | -7 | -10 | -9.7796e-07 | -7 | -20 | -2.9602e-06 | -7 | -30 | -3.9631e-06 | -7 | -40 | -4.6797e-06 | -7 | -50 | -5.1304e-06 | -7
10 | -5.9882e-11 | -8 | 0 | -1.1592e-12 | -8 | -10 | -1.002e-06 | -8 | -20 | -3.3732e-06 | -8 | -30 | -4.5966e-06 | -8 | -40 | -5.4336e-06 | -8 | -50 | -6.0084e-06 | -8
10 | -6.8784e-13 | -9 | 0 | 2.6176e-11 | -9 | -10 | -1.0167e-06 | -9 | -20 | -3.7637e-06 | -9 | -30 | -5.2032e-06 | -9 | -40 | -6.2212e-06 | -9 | -50 | -6.8969e-06 | -9
10 | 2.0188e-11 | -10 | 0 | -6.5563e-11 | -10 | -10 | -1.0273e-06 | -10 | -20 | -4.1241e-06 | -10 | -30 | -5.8265e-06 | -10 | -40 | -7.0093e-06 | -10 | -50 | -7.7993e-06 | -10
10 | -6.6153e-11 | -11 | 0 | -1.4426e-12 | -11 | -10 | -1.0345e-06 | -11 | -20 | -4.4573e-06 | -11 | -30 | -6.4398e-06 | -11 | -40 | -7.8067e-06 | -11 | -50 | -8.7131e-06 | -11
10 | -8.2593e-13 | -12 | 0 | 3.7791e-11 | -12 | -10 | -1.0403e-06 | -12 | -20 | -4.7581e-06 | -12 | -30 | -7.0423e-06 | -12 | -40 | -8.5998e-06 | -12 | -50 | -9.6314e-06 | -12
10 | 5.1662e-11 | -13 | 0 | -6.5563e-11 | -13 | -10 | -1.0451e-06 | -13 | -20 | -5.0031e-06 | -13 | -30 | -7.6323e-06 | -13 | -40 | -9.3923e-06 | -13 | -50 | -1.055e-05 | -13
10 | -6.4217e-11 | -14 | 0 | -1.7363e-12 | -14 | -10 | -1.0492e-06 | -14 | -20 | -5.2253e-06 | -14 | -30 | -8.2023e-06 | -14 | -40 | -1.0178e-05 | -14 | -50 | -1.1478e-05 | -14
10 | -8.3731e-13 | -15 | 0 | 7.1609e-11 | -15 | -10 | -1.0535e-06 | -15 | -20 | -5.4098e-06 | -15 | -30 | -8.7538e-06 | -15 | -40 | -1.0961e-05 | -15 | -50 | -1.2403e-05 | -15
10 | 5.4709e-11 | -16 | 0 | -7.2213e-11 | -16 | -10 | -1.0565e-06 | -16 | -20 | -5.5574e-06 | -16 | -30 | -9.284e-06 | -16 | -40 | -1.1734e-05 | -16 | -50 | -1.3324e-05 | -16
10 | -6.67e-11 | -17 | 0 | -2.065e-12 | -17 | -10 | -1.0591e-06 | -17 | -20 | -5.6721e-06 | -17 | -30 | -9.7857e-06 | -17 | -40 | -1.2496e-05 | -17 | -50 | -1.4241e-05 | -17
10 | 2.804e-10 | -18 | 0 | 8.5421e-11 | -18 | -10 | -1.062e-06 | -18 | -20 | -5.7622e-06 | -18 | -30 | -1.0258e-05 | -18 | -40 | -1.3245e-05 | -18 | -50 | -1.5152e-05 | -18
10 | 3.2341e-11 | -19 | 0 | -6.4806e-11 | -19 | -10 | -1.0647e-06 | -19 | -20 | -5.8297e-06 | -19 | -30 | -1.0701e-05 | -19 | -40 | -1.3975e-05 | -19 | -50 | -1.6054e-05 | -19
10 | -6.3459e-11 | -20 | 0 | -2.3065e-12 | -20 | -10 | -1.0668e-06 | -20 | -20 | -5.8872e-06 | -20 | -30 | -1.1112e-05 | -20 | -40 | -1.4686e-05 | -20 | -50 | -1.6957e-05 | -20
10 | -1.1091e-12 | -21 | 0 | 9.9746e-11 | -21 | -10 | -1.0695e-06 | -21 | -20 | -5.93e-06 | -21 | -30 | -1.1491e-05 | -21 | -40 | -1.5378e-05 | -21 | -50 | -1.7838e-05 | -21
10 | 1.0089e-10 | -22 | 0 | -6.6616e-11 | -22 | -10 | -1.0715e-06 | -22 | -20 | -5.9662e-06 | -22 | -30 | -1.1833e-05 | -22 | -40 | -1.6055e-05 | -22 | -50 | -1.8711e-05 | -22
10 | -6.4553e-11 | -23 | 0 | -2.646e-12 | -23 | -10 | -1.074e-06 | -23 | -20 | -5.9949e-06 | -23 | -30 | -1.2135e-05 | -23 | -40 | -1.6699e-05 | -23 | -50 | -1.9562e-05 | -23
10 | 3.1925e-10 | -24 | 0 | 1.0592e-10 | -24 | -10 | -1.0756e-06 | -24 | -20 | -6.0191e-06 | -24 | -30 | -1.2412e-05 | -24 | -40 | -1.7319e-05 | -24 | -50 | -2.0392e-05 | -24
10 | 2.8024e-11 | -25 | 0 | -7.4906e-11 | -25 | -10 | -1.0772e-06 | -25 | -20 | -6.0433e-06 | -25 | -30 | -1.2646e-05 | -25 | -40 | -1.7913e-05 | -25 | -50 | -2.1209e-05 | -25
10 | -6.691e-11 | -26 | 0 | 3.272e-10 | -26 | -10 | -1.0793e-06 | -26 | -20 | -6.0607e-06 | -26 | -30 | -1.2848e-05 | -26 | -40 | -1.8465e-05 | -26 | -50 | -2.2002e-05 | -26
10 | 3.2397e-10 | -27 | 0 | 1.8239e-11 | -27 | -10 | -1.0811e-06 | -27 | -20 | -6.0764e-06 | -27 | -30 | -1.3023e-05 | -27 | -40 | -1.8989e-05 | -27 | -50 | -2.2762e-05 | -27
10 | 3.5628e-11 | -28 | 0 | -6.893e-11 | -28 | -10 | -1.0828e-06 | -28 | -20 | -6.0943e-06 | -28 | -30 | -1.3173e-05 | -28 | -40 | -1.9486e-05 | -28 | -50 | -2.3509e-05 | -28
10 | -7.1623e-11 | -29 | 0 | 3.2477e-10 | -29 | -10 | -1.0845e-06 | -29 | -20 | -6.1052e-06 | -29 | -30 | -1.3301e-05 | -29 | -40 | -1.9945e-05 | -29 | -50 | -2.4221e-05 | -29
10 | 3.7122e-10 | -30 | 0 | 3.2522e-11 | -30 | -10 | -1.0864e-06 | -30 | -20 | -6.1181e-06 | -30 | -30 | -1.3411e-05 | -30 | -40 | -2.0369e-05 | -30 | -50 | -2.4915e-05 | -30
10 | 1.34e-11 | -31 | 0 | -8.4038e-11 | -31 | -10 | -1.0879e-06 | -31 | -20 | -6.1286e-06 | -31 | -30 | -1.3501e-05 | -31 | -40 | -2.0761e-05 | -31 | -50 | -2.5559e-05 | -31
10 | -6.6363e-11 | -32 | 0 | 3.8187e-10 | -32 | -10 | -1.0898e-06 | -32 | -20 | -6.1359e-06 | -32 | -30 | -1.3582e-05 | -32 | -40 | -2.1118e-05 | -32 | -50 | -2.6188e-05 | -32
10 | 3.3776e-10 | -33 | 0 | 3.5395e-12 | -33 | -10 | -1.0914e-06 | -33 | -20 | -6.1448e-06 | -33 | -30 | -1.3654e-05 | -33 | -40 | -2.1437e-05 | -33 | -50 | -2.6775e-05 | -33
10 | 2.35e-11 | -34 | 0 | -7.8651e-11 | -34 | -10 | -1.0929e-06 | -34 | -20 | -6.1534e-06 | -34 | -30 | -1.3716e-05 | -34 | -40 | -2.1723e-05 | -34 | -50 | -2.7334e-05 | -34
10 | -6.0429e-11 | -35 | 0 | 3.3992e-10 | -35 | -10 | -1.0944e-06 | -35 | -20 | -6.1641e-06 | -35 | -30 | -1.3771e-05 | -35 | -40 | -2.1973e-05 | -35 | -50 | -2.7847e-05 | -35
10 | 4.0978e-10 | -36 | 0 | 1.6005e-11 | -36 | -10 | -1.0958e-06 | -36 | -20 | -6.1683e-06 | -36 | -30 | -1.3823e-05 | -36 | -40 | -2.2203e-05 | -36 | -50 | -2.8338e-05 | -36
10 | -4.6247e-12 | -37 | 0 | -7.2928e-11 | -37 | -10 | -1.097e-06 | -37 | -20 | -6.1779e-06 | -37 | -30 | -1.3865e-05 | -37 | -40 | -2.2403e-05 | -37 | -50 | -2.8791e-05 | -37
10 | -6.7836e-11 | -38 | 0 | 4.1967e-10 | -38 | -10 | -1.0984e-06 | -38 | -20 | -6.1838e-06 | -38 | -30 | -1.3903e-05 | -38 | -40 | -2.2592e-05 | -38 | -50 | -2.9215e-05 | -38
10 | 3.3946e-10 | -39 | 0 | -1.0298e-11 | -39 | -10 | -1.1e-06 | -39 | -20 | -6.1906e-06 | -39 | -30 | -1.394e-05 | -39 | -40 | -2.2755e-05 | -39 | -50 | -2.9607e-05 | -39
10 | 2.7441e-12 | -40 | 0 | -7.4822e-11 | -40 | -10 | -1.1015e-06 | -40 | -20 | -6.1952e-06 | -40 | -30 | -1.397e-05 | -40 | -40 | -2.2892e-05 | -40 | -50 | -2.9966e-05 | -40
10 | -6.7036e-11 | -41 | 0 | 3.3677e-10 | -41 | -10 | -1.1025e-06 | -41 | -20 | -6.2042e-06 | -41 | -30 | -1.4001e-05 | -41 | -40 | -2.3026e-05 | -41 | -50 | -3.0297e-05 | -41
10 | 4.3746e-10 | -42 | 0 | -2.6594e-12 | -42 | -10 | -1.1037e-06 | -42 | -20 | -6.2082e-06 | -42 | -30 | -1.4029e-05 | -42 | -40 | -2.3145e-05 | -42 | -50 | -3.0588e-05 | -42
10 | -1.9821e-11 | -43 | 0 | -7.5411e-11 | -43 | -10 | -1.1053e-06 | -43 | -20 | -6.2124e-06 | -43 | -30 | -1.405e-05 | -43 | -40 | -2.3254e-05 | -43 | -50 | -3.085e-05 | -43
10 | -7.0151e-11 | -44 | 0 | 4.4161e-10 | -44 | -10 | -1.1063e-06 | -44 | -20 | -6.2188e-06 | -44 | -30 | -1.407e-05 | -44 | -40 | -2.334e-05 | -44 | -50 | -3.1112e-05 | -44
10 | 3.2932e-10 | -45 | 0 | -1.7363e-11 | -45 | -10 | -1.1078e-06 | -45 | -20 | -6.2223e-06 | -45 | -30 | -1.4091e-05 | -45 | -40 | -2.3431e-05 | -45 | -50 | -3.1344e-05 | -45
10 | -1.9758e-11 | -46 | 0 | -6.2365e-11 | -46 | -10 | -1.1091e-06 | -46 | -20 | -6.2271e-06 | -46 | -30 | -1.4108e-05 | -46 | -40 | -2.3503e-05 | -46 | -50 | -3.1536e-05 | -46
10 | -7.2255e-11 | -47 | 0 | 3.2154e-10 | -47 | -10 | -1.1105e-06 | -47 | -20 | -6.2307e-06 | -47 | -30 | -1.4119e-05 | -47 | -40 | -2.3567e-05 | -47 | -50 | -3.1739e-05 | -47
10 | 4.4378e-10 | -48 | 0 | -1.3795e-11 | -48 | -10 | -1.1117e-06 | -48 | -20 | -6.2386e-06 | -48 | -30 | -1.4141e-05 | -48 | -40 | -2.363e-05 | -48 | -50 | -3.1912e-05 | -48
10 | -3.1133e-11 | -49 | 0 | -7.7052e-11 | -49 | -10 | -1.1133e-06 | -49 | -20 | -6.2425e-06 | -49 | -30 | -1.4161e-05 | -49 | -40 | -2.3683e-05 | -49 | -50 | -3.2072e-05 | -49
10 | -6.771e-11 | -50 | 0 | 4.3804e-10 | -50 | -10 | -1.1143e-06 | -50 | -20 | -6.2466e-06 | -50 | -30 | -1.4177e-05 | -50 | -40 | -2.374e-05 | -50 | -50 | -3.2218e-05 | -50
10 | 3.0459e-10 | -51 | 0 | -3.8548e-11 | -51 | -10 | -1.1157e-06 | -51 | -20 | -6.2497e-06 | -51 | -30 | -1.4192e-05 | -51 | -40 | -2.3785e-05 | -51 | -50 | -3.2341e-05 | -51
10 | -2.9635e-11 | -52 | 0 | -8.7152e-11 | -52 | -10 | -1.1174e-06 | -52 | -20 | -6.2542e-06 | -52 | -30 | -1.4202e-05 | -52 | -40 | -2.3823e-05 | -52 | -50 | -3.2465e-05 | -52
10 | -7.3096e-11 | -53 | 0 | 2.804e-10 | -53 | -10 | -1.1181e-06 | -53 | -20 | -6.2612e-06 | -53 | -30 | -1.422e-05 | -53 | -40 | -2.387e-05 | -53 | -50 | -3.2576e-05 | -53
10 | 4.1457e-10 | -54 | 0 | -3.862e-11 | -54 | -10 | -1.1194e-06 | -54 | -20 | -6.2602e-06 | -54 | -30 | -1.4233e-05 | -54 | -40 | -2.3915e-05 | -54 | -50 | -3.2677e-05 | -54
10 | -4.1418e-11 | -55 | 0 | -8.4711e-11 | -55 | -10 | -1.1208e-06 | -55 | -20 | -6.2645e-06 | -55 | -30 | -1.4241e-05 | -55 | -40 | -2.3947e-05 | -55 | -50 | -3.277e-05 | -55
10 | -7.0782e-11 | -56 | 0 | 4.14e-10 | -56 | -10 | -1.1217e-06 | -56 | -20 | -6.2676e-06 | -56 | -30 | -1.4251e-05 | -56 | -40 | -2.3981e-05 | -56 | -50 | -3.285e-05 | -56
10 | 2.7217e-10 | -57 | 0 | -4.5445e-11 | -57 | -10 | -1.1227e-06 | -57 | -20 | -6.27e-06 | -57 | -30 | -1.4263e-05 | -57 | -40 | -2.4006e-05 | -57 | -50 | -3.2918e-05 | -57
10 | -4.9801e-11 | -58 | 0 | -7.7473e-11 | -58 | -10 | -1.1242e-06 | -58 | -20 | -6.276e-06 | -58 | -30 | -1.4271e-05 | -58 | -40 | -2.404e-05 | -58 | -50 | -3.2996e-05 | -58
10 | -8.0798e-11 | -59 | 0 | 2.3435e-10 | -59 | -10 | -1.1248e-06 | -59 | -20 | -6.2824e-06 | -59 | -30 | -1.4281e-05 | -59 | -40 | -2.4072e-05 | -59 | -50 | -3.307e-05 | -59
10 | 3.6183e-10 | -60 | 0 | -5.8394e-11 | -60 | -10 | -1.1263e-06 | -60 | -20 | -6.2867e-06 | -60 | -30 | -1.4291e-05 | -60 | -40 | -2.4091e-05 | -60 | -50 | -3.3137e-05 | -60
10 | -5.2696e-11 | -61 | 0 | -7.1245e-11 | -61 | -10 | -1.1279e-06 | -61 | -20 | -6.2905e-06 | -61 | -30 | -1.4303e-05 | -61 | -40 | -2.4112e-05 | -61 | -50 | -3.3198e-05 | -61
10 | -6.9856e-11 | -62 | 0 | 3.6268e-10 | -62 | -10 | -1.1286e-06 | -62 | -20 | -6.2925e-06 | -62 | -30 | -1.4309e-05 | -62 | -40 | -2.4141e-05 | -62 | -50 | -3.3244e-05 | -62
10 | 2.202e-10 | -63 | 0 | -5.6222e-11 | -63 | -10 | -1.1302e-06 | -63 | -20 | -6.2978e-06 | -63 | -30 | -1.4319e-05 | -63 | -40 | -2.4167e-05 | -63 | -50 | -3.3295e-05 | -63
10 | -6.7677e-11 | -64 | 0 | -8.7236e-11 | -64 | -10 | -1.1312e-06 | -64 | -20 | -6.3018e-06 | -64 | -30 | -1.4323e-05 | -64 | -40 | -2.4189e-05 | -64 | -50 | -3.3343e-05 | -64
10 | -7.8862e-11 | -65 | 0 | 1.7522e-10 | -65 | -10 | -1.1328e-06 | -65 | -20 | -6.3024e-06 | -65 | -30 | -1.4334e-05 | -65 | -40 | -2.4209e-05 | -65 | -50 | -3.3392e-05 | -65
10 | 2.9339e-10 | -66 | 0 | -6.7441e-11 | -66 | -10 | -1.1334e-06 | -66 | -20 | -6.3069e-06 | -66 | -30 | -1.4338e-05 | -66 | -40 | -2.4236e-05 | -66 | -50 | -3.3435e-05 | -66
10 | -5.876e-11 | -67 | 0 | -9.3128e-11 | -67 | -10 | -1.1347e-06 | -67 | -20 | -6.3099e-06 | -67 | -30 | -1.4346e-05 | -67 | -40 | -2.4254e-05 | -67 | -50 | -3.3466e-05 | -67
10 | -8.3659e-11 | -68 | 0 | 2.732e-10 | -68 | -10 | -1.1354e-06 | -68 | -20 | -6.3165e-06 | -68 | -30 | -1.4352e-05 | -68 | -40 | -2.426e-05 | -68 | -50 | -3.3512e-05 | -68
10 | 1.723e-10 | -69 | 0 | -8.1097e-11 | -69 | -10 | -1.1367e-06 | -69 | -20 | -6.3181e-06 | -69 | -30 | -1.4363e-05 | -69 | -40 | -2.428e-05 | -69 | -50 | -3.3552e-05 | -69
10 | -8.687e-11 | -70 | 0 | -7.9746e-11 | -70 | -10 | -1.1374e-06 | -70 | -20 | -6.3201e-06 | -70 | -30 | -1.4368e-05 | -70 | -40 | -2.4302e-05 | -70 | -50 | -3.3591e-05 | -70
10 | -8.2776e-11 | -71 | 0 | 9.7343e-11 | -71 | -10 | -1.1392e-06 | -71 | -20 | -6.3236e-06 | -71 | -30 | -1.4379e-05 | -71 | -40 | -2.4321e-05 | -71 | -50 | -3.3612e-05 | -71
10 | 1.7897e-10 | -72 | 0 | -8.6765e-11 | -72 | -10 | -1.1402e-06 | -72 | -20 | -6.3265e-06 | -72 | -30 | -1.4382e-05 | -72 | -40 | -2.4333e-05 | -72 | -50 | -3.3654e-05 | -72
10 | -6.6886e-11 | -73 | 0 | -9.4306e-11 | -73 | -10 | -1.1413e-06 | -73 | -20 | -6.3271e-06 | -73 | -30 | -1.4384e-05 | -73 | -40 | -2.4341e-05 | -73 | -50 | -3.3685e-05 | -73
10 | -8.4585e-11 | -74 | 0 | 1.7464e-10 | -74 | -10 | -1.1421e-06 | -74 | -20 | -6.3341e-06 | -74 | -30 | -1.4396e-05 | -74 | -40 | -2.4361e-05 | -74 | -50 | -3.3708e-05 | -74
10 | 9.2004e-11 | -75 | 0 | -7.8828e-11 | -75 | -10 | -1.1438e-06 | -75 | -20 | -6.3366e-06 | -75 | -30 | -1.4399e-05 | -75 | -40 | -2.4375e-05 | -75 | -50 | -3.3738e-05 | -75
10 | -1.0202e-10 | -76 | 0 | -8.4627e-11 | -76 | -10 | -1.1453e-06 | -76 | -20 | -6.3408e-06 | -76 | -30 | -1.441e-05 | -76 | -40 | -2.4385e-05 | -76 | -50 | -3.3767e-05 | -76
10 | -8.6437e-11 | -77 | 0 | 1.4353e-12 | -77 | -10 | -1.1461e-06 | -77 | -20 | -6.3443e-06 | -77 | -30 | -1.4414e-05 | -77 | -40 | -2.4406e-05 | -77 | -50 | -3.3796e-05 | -77
10 | 7.1949e-11 | -78 | 0 | -1.0902e-10 | -78 | -10 | -1.1471e-06 | -78 | -20 | -6.3449e-06 | -78 | -30 | -1.442e-05 | -78 | -40 | -2.4421e-05 | -78 | -50 | -3.3813e-05 | -78
10 | -8.3529e-11 | -79 | 0 | -9.6579e-11 | -79 | -10 | -1.1487e-06 | -79 | -20 | -6.3496e-06 | -79 | -30 | -1.4427e-05 | -79 | -40 | -2.4423e-05 | -79 | -50 | -3.3851e-05 | -79
10 | -8.6605e-11 | -80 | 0 | 5.7762e-11 | -80 | -10 | -1.1496e-06 | -80 | -20 | -6.3511e-06 | -80 | -30 | -1.4437e-05 | -80 | -40 | -2.4446e-05 | -80 | -50 | -3.3879e-05 | -80
10 | 1.099e-11 | -80 | 0 | -1.2888e-11 | -80 | -10 | -1.1492e-06 | -80 | -20 | -6.3477e-06 | -80 | -30 | -1.4434e-05 | -80 | -40 | -2.4434e-05 | -80 | -50 | -3.3871e-05 | -80
10 | 1.0528e-10 | -79 | 0 | 5.8262e-11 | -79 | -10 | -1.1475e-06 | -79 | -20 | -6.3423e-06 | -79 | -30 | -1.4422e-05 | -79 | -40 | -2.4409e-05 | -79 | -50 | -3.3844e-05 | -79
10 | -8.2818e-11 | -78 | 0 | -1.4695e-10 | -78 | -10 | -1.1457e-06 | -78 | -20 | -6.3373e-06 | -78 | -30 | -1.4413e-05 | -78 | -40 | -2.4392e-05 | -78 | -50 | -3.3808e-05 | -78
10 | 7.3686e-11 | -77 | 0 | -7.6631e-11 | -77 | -10 | -1.1448e-06 | -77 | -20 | -6.3294e-06 | -77 | -30 | -1.4398e-05 | -77 | -40 | -2.4371e-05 | -77 | -50 | -3.3786e-05 | -77
10 | -1.5809e-10 | -76 | 0 | 2.4933e-11 | -76 | -10 | -1.1428e-06 | -76 | -20 | -6.3223e-06 | -76 | -30 | -1.4385e-05 | -76 | -40 | -2.4348e-05 | -76 | -50 | -3.3753e-05 | -76
10 | -8.4291e-11 | -75 | 0 | 1.1123e-10 | -75 | -10 | -1.141e-06 | -75 | -20 | -6.3151e-06 | -75 | -30 | -1.4373e-05 | -75 | -40 | -2.4326e-05 | -75 | -50 | -3.3725e-05 | -75
10 | 1.8392e-10 | -74 | 0 | -8.5974e-11 | -74 | -10 | -1.1389e-06 | -74 | -20 | -6.3078e-06 | -74 | -30 | -1.4364e-05 | -74 | -40 | -2.4306e-05 | -74 | -50 | -3.3675e-05 | -74
10 | -1.5967e-10 | -73 | 0 | 1.3535e-10 | -73 | -10 | -1.1368e-06 | -73 | -20 | -6.3018e-06 | -73 | -30 | -1.4351e-05 | -73 | -40 | -2.4288e-05 | -73 | -50 | -3.3651e-05 | -73
10 | -8.7657e-11 | -72 | 0 | -1.5859e-10 | -72 | -10 | -1.1352e-06 | -72 | -20 | -6.2942e-06 | -72 | -30 | -1.4341e-05 | -72 | -40 | -2.4261e-05 | -72 | -50 | -3.3616e-05 | -72
10 | 2.1864e-10 | -71 | 0 | -8.1092e-11 | -71 | -10 | -1.1337e-06 | -71 | -20 | -6.2875e-06 | -71 | -30 | -1.4325e-05 | -71 | -40 | -2.4238e-05 | -71 | -50 | -3.3564e-05 | -71
10 | -1.6705e-10 | -70 | 0 | 2.4664e-10 | -70 | -10 | -1.1325e-06 | -70 | -20 | -6.2816e-06 | -70 | -30 | -1.4311e-05 | -70 | -40 | -2.4206e-05 | -70 | -50 | -3.3536e-05 | -70
10 | -7.8778e-11 | -69 | 0 | -1.576e-10 | -69 | -10 | -1.1308e-06 | -69 | -20 | -6.2763e-06 | -69 | -30 | -1.4294e-05 | -69 | -40 | -2.4188e-05 | -69 | -50 | -3.3493e-05 | -69
10 | 2.1839e-10 | -68 | 0 | -8.3323e-11 | -68 | -10 | -1.1287e-06 | -68 | -20 | -6.2715e-06 | -68 | -30 | -1.428e-05 | -68 | -40 | -2.4169e-05 | -68 | -50 | -3.3447e-05 | -68
10 | -1.5493e-10 | -67 | 0 | 1.7772e-10 | -67 | -10 | -1.1268e-06 | -67 | -20 | -6.2636e-06 | -67 | -30 | -1.427e-05 | -67 | -40 | -2.4137e-05 | -67 | -50 | -3.3395e-05 | -67
10 | -6.5269e-11 | -66 | 0 | -1.5214e-10 | -66 | -10 | -1.1252e-06 | -66 | -20 | -6.2579e-06 | -66 | -30 | -1.4256e-05 | -66 | -40 | -2.4116e-05 | -66 | -50 | -3.3355e-05 | -66
10 | 3.2021e-10 | -65 | 0 | -7.0698e-11 | -65 | -10 | -1.1233e-06 | -65 | -20 | -6.2508e-06 | -65 | -30 | -1.4242e-05 | -65 | -40 | -2.4084e-05 | -65 | -50 | -3.3314e-05 | -65
10 | -1.5821e-10 | -64 | 0 | 3.3212e-10 | -64 | -10 | -1.1203e-06 | -64 | -20 | -6.2421e-06 | -64 | -30 | -1.4231e-05 | -64 | -40 | -2.4059e-05 | -64 | -50 | -3.3241e-05 | -64
10 | -6.3038e-11 | -63 | 0 | -1.5985e-10 | -63 | -10 | -1.119e-06 | -63 | -20 | -6.2354e-06 | -63 | -30 | -1.4217e-05 | -63 | -40 | -2.4026e-05 | -63 | -50 | -3.3196e-05 | -63
10 | 2.3582e-10 | -62 | 0 | -7.7136e-11 | -62 | -10 | -1.1171e-06 | -62 | -20 | -6.2273e-06 | -62 | -30 | -1.4205e-05 | -62 | -40 | -2.3992e-05 | -62 | -50 | -3.3139e-05 | -62
10 | -1.4929e-10 | -61 | 0 | 2.1475e-10 | -61 | -10 | -1.1159e-06 | -61 | -20 | -6.2221e-06 | -61 | -30 | -1.4183e-05 | -61 | -40 | -2.397e-05 | -61 | -50 | -3.3073e-05 | -61
10 | -7.2507e-11 | -60 | 0 | -1.5447e-10 | -60 | -10 | -1.1139e-06 | -60 | -20 | -6.2156e-06 | -60 | -30 | -1.4175e-05 | -60 | -40 | -2.3942e-05 | -60 | -50 | -3.3014e-05 | -60
10 | 3.9546e-10 | -59 | 0 | -7.4191e-11 | -59 | -10 | -1.1116e-06 | -59 | -20 | -6.211e-06 | -59 | -30 | -1.4153e-05 | -59 | -40 | -2.3909e-05 | -59 | -50 | -3.2964e-05 | -59
10 | -1.5147e-10 | -58 | 0 | 3.9898e-10 | -58 | -10 | -1.1101e-06 | -58 | -20 | -6.2029e-06 | -58 | -30 | -1.4143e-05 | -58 | -40 | -2.3865e-05 | -58 | -50 | -3.29e-05 | -58
10 | -6.8046e-11 | -57 | 0 | -1.4579e-10 | -57 | -10 | -1.1084e-06 | -57 | -20 | -6.1965e-06 | -57 | -30 | -1.4119e-05 | -57 | -40 | -2.3829e-05 | -57 | -50 | -3.2815e-05 | -57
10 | 2.6986e-10 | -56 | 0 | -8.0882e-11 | -56 | -10 | -1.1061e-06 | -56 | -20 | -6.1875e-06 | -56 | -30 | -1.411e-05 | -56 | -40 | -2.3797e-05 | -56 | -50 | -3.2743e-05 | -56
10 | -1.4626e-10 | -55 | 0 | 2.6282e-10 | -55 | -10 | -1.1046e-06 | -55 | -20 | -6.1833e-06 | -55 | -30 | -1.4098e-05 | -55 | -40 | -2.3761e-05 | -55 | -50 | -3.2661e-05 | -55
10 | -6.6321e-11 | -54 | 0 | -1.4806e-10 | -54 | -10 | -1.103e-06 | -54 | -20 | -6.1748e-06 | -54 | -30 | -1.4074e-05 | -54 | -40 | -2.3728e-05 | -54 | -50 | -3.2571e-05 | -54
10 | 4.4123e-10 | -53 | 0 | -7.8146e-11 | -53 | -10 | -1.101e-06 | -53 | -20 | -6.1672e-06 | -53 | -30 | -1.4055e-05 | -53 | -40 | -2.3693e-05 | -53 | -50 | -3.2472e-05 | -53
10 | -1.4352e-10 | -52 | 0 | 4.3616e-10 | -52 | -10 | -1.0983e-06 | -52 | -20 | -6.1606e-06 | -52 | -30 | -1.4039e-05 | -52 | -40 | -2.3641e-05 | -52 | -50 | -3.2357e-05 | -52
10 | -6.2912e-11 | -51 | 0 | -1.5351e-10 | -51 | -10 | -1.0966e-06 | -51 | -20 | -6.153e-06 | -51 | -30 | -1.4026e-05 | -51 | -40 | -2.3595e-05 | -51 | -50 | -3.2248e-05 | -51
10 | 3.1305e-10 | -50 | 0 | -6.8593e-11 | -50 | -10 | -1.0947e-06 | -50 | -20 | -6.1447e-06 | -50 | -30 | -1.4008e-05 | -50 | -40 | -2.3546e-05 | -50 | -50 | -3.2131e-05 | -50
10 | -1.5051e-10 | -49 | 0 | 3.1721e-10 | -49 | -10 | -1.0933e-06 | -49 | -20 | -6.1377e-06 | -49 | -30 | -1.3991e-05 | -49 | -40 | -2.3497e-05 | -49 | -50 | -3.1997e-05 | -49
10 | -6.5942e-11 | -48 | 0 | -1.4821e-10 | -48 | -10 | -1.0914e-06 | -48 | -20 | -6.1313e-06 | -48 | -30 | -1.3973e-05 | -48 | -40 | -2.3446e-05 | -48 | -50 | -3.1853e-05 | -48
10 | 4.5146e-10 | -47 | 0 | -6.6489e-11 | -47 | -10 | -1.0903e-06 | -47 | -20 | -6.126e-06 | -47 | -30 | -1.3952e-05 | -47 | -40 | -2.3387e-05 | -47 | -50 | -3.1682e-05 | -47
10 | -1.501e-10 | -46 | 0 | 4.4121e-10 | -46 | -10 | -1.0879e-06 | -46 | -20 | -6.118e-06 | -46 | -30 | -1.3928e-05 | -46 | -40 | -2.331e-05 | -46 | -50 | -3.1506e-05 | -46
10 | -6.3754e-11 | -45 | 0 | -1.461e-10 | -45 | -10 | -1.0864e-06 | -45 | -20 | -6.1104e-06 | -45 | -30 | -1.3902e-05 | -45 | -40 | -2.3235e-05 | -45 | -50 | -3.1294e-05 | -45
10 | 3.5069e-10 | -44 | 0 | -6.5058e-11 | -44 | -10 | -1.0843e-06 | -44 | -20 | -6.0997e-06 | -44 | -30 | -1.3879e-05 | -44 | -40 | -2.3154e-05 | -44 | -50 | -3.1066e-05 | -44
10 | -1.4385e-10 | -43 | 0 | 3.3895e-10 | -43 | -10 | -1.0828e-06 | -43 | -20 | -6.0889e-06 | -43 | -30 | -1.3854e-05 | -43 | -40 | -2.3072e-05 | -43 | -50 | -3.0817e-05 | -43
10 | -5.5842e-11 | -42 | 0 | -1.4641e-10 | -42 | -10 | -1.0801e-06 | -42 | -20 | -6.0819e-06 | -42 | -30 | -1.3825e-05 | -42 | -40 | -2.2973e-05 | -42 | -50 | -3.0546e-05 | -42
10 | 4.2679e-10 | -41 | 0 | -6.2281e-11 | -41 | -10 | -1.0783e-06 | -41 | -20 | -6.0741e-06 | -41 | -30 | -1.3799e-05 | -41 | -40 | -2.2858e-05 | -41 | -50 | -3.0236e-05 | -41
10 | -1.4005e-10 | -40 | 0 | 4.2568e-10 | -40 | -10 | -1.0763e-06 | -40 | -20 | -6.0651e-06 | -40 | -30 | -1.3767e-05 | -40 | -40 | -2.2734e-05 | -40 | -50 | -2.9904e-05 | -40
10 | -4.8478e-11 | -39 | 0 | -1.4519e-10 | -39 | -10 | -1.0744e-06 | -39 | -20 | -6.0572e-06 | -39 | -30 | -1.3736e-05 | -39 | -40 | -2.2593e-05 | -39 | -50 | -2.9537e-05 | -39
10 | 3.5423e-10 | -38 | 0 | -6.5185e-11 | -38 | -10 | -1.0729e-06 | -38 | -20 | -6.0464e-06 | -38 | -30 | -1.3704e-05 | -38 | -40 | -2.2434e-05 | -38 | -50 | -2.9137e-05 | -38
10 | -1.4038e-10 | -37 | 0 | 3.4491e-10 | -37 | -10 | -1.0706e-06 | -37 | -20 | -6.0372e-06 | -37 | -30 | -1.3664e-05 | -37 | -40 | -2.2247e-05 | -37 | -50 | -2.8686e-05 | -37
10 | -5.7189e-11 | -36 | 0 | -1.4426e-10 | -36 | -10 | -1.0682e-06 | -36 | -20 | -6.0299e-06 | -36 | -30 | -1.3626e-05 | -36 | -40 | -2.2039e-05 | -36 | -50 | -2.8223e-05 | -36
10 | 3.8997e-10 | -35 | 0 | -6.1566e-11 | -35 | -10 | -1.0662e-06 | -35 | -20 | -6.0193e-06 | -35 | -30 | -1.358e-05 | -35 | -40 | -2.1813e-05 | -35 | -50 | -2.7702e-05 | -35
10 | -1.3078e-10 | -34 | 0 | 3.9572e-10 | -34 | -10 | -1.064e-06 | -34 | -20 | -6.0085e-06 | -34 | -30 | -1.3526e-05 | -34 | -40 | -2.1558e-05 | -34 | -50 | -2.7152e-05 | -34
10 | -5.3612e-11 | -33 | 0 | -1.3582e-10 | -33 | -10 | -1.0623e-06 | -33 | -20 | -5.9981e-06 | -33 | -30 | -1.3467e-05 | -33 | -40 | -2.1265e-05 | -33 | -50 | -2.6582e-05 | -33
10 | 3.3855e-10 | -32 | 0 | -5.3065e-11 | -32 | -10 | -1.0597e-06 | -32 | -20 | -5.9851e-06 | -32 | -30 | -1.3404e-05 | -32 | -40 | -2.0937e-05 | -32 | -50 | -2.5967e-05 | -32
10 | -1.3085e-10 | -31 | 0 | 3.3196e-10 | -31 | -10 | -1.0576e-06 | -31 | -20 | -5.9735e-06 | -31 | -30 | -1.333e-05 | -31 | -40 | -2.0576e-05 | -31 | -50 | -2.5312e-05 | -31
10 | -6.0934e-11 | -30 | 0 | -1.3605e-10 | -30 | -10 | -1.0559e-06 | -30 | -20 | -5.959e-06 | -30 | -30 | -1.3244e-05 | -30 | -40 | -2.0173e-05 | -30 | -50 | -2.4631e-05 | -30
10 | 3.498e-10 | -29 | 0 | -5.5379e-11 | -29 | -10 | -1.0532e-06 | -29 | -20 | -5.9483e-06 | -29 | -30 | -1.3139e-05 | -29 | -40 | -1.9742e-05 | -29 | -50 | -2.3915e-05 | -29
10 | -1.2326e-10 | -28 | 0 | 3.6309e-10 | -28 | -10 | -1.0515e-06 | -28 | -20 | -5.9336e-06 | -28 | -30 | -1.3022e-05 | -28 | -40 | -1.9268e-05 | -28 | -50 | -2.3165e-05 | -28
10 | -6.3249e-11 | -27 | 0 | -1.2984e-10 | -27 | -10 | -1.0488e-06 | -27 | -20 | -5.9175e-06 | -27 | -30 | -1.2878e-05 | -27 | -40 | -1.8759e-05 | -27 | -50 | -2.2397e-05 | -27
10 | -3.8711e-13 | -26 | 0 | -5.4958e-11 | -26 | -10 | -1.046e-06 | -26 | -20 | -5.9015e-06 | -26 | -30 | -1.271e-05 | -26 | -40 | -1.8215e-05 | -26 | -50 | -2.1594e-05 | -26
10 | 1.7486e-10 | -25 | 0 | -2.5526e-12 | -25 | -10 | -1.044e-06 | -25 | -20 | -5.8824e-06 | -25 | -30 | -1.2507e-05 | -25 | -40 | -1.764e-05 | -25 | -50 | -2.0777e-05 | -25
10 | -1.3347e-10 | -24 | 0 | 1.5521e-10 | -24 | -10 | -1.0421e-06 | -24 | -20 | -5.8616e-06 | -24 | -30 | -1.2268e-05 | -24 | -40 | -1.7027e-05 | -24 | -50 | -1.9937e-05 | -24
10 | -5.378e-11 | -23 | 0 | -1.2893e-10 | -23 | -10 | -1.0397e-06 | -23 | -20 | -5.8385e-06 | -23 | -30 | -1.2e-05 | -23 | -40 | -1.639e-05 | -23 | -50 | -1.9076e-05 | -23
10 | 3.1301e-10 | -22 | 0 | -5.5169e-11 | -22 | -10 | -1.037e-06 | -22 | -20 | -5.8124e-06 | -22 | -30 | -1.1688e-05 | -22 | -40 | -1.5723e-05 | -22 | -50 | -1.8202e-05 | -22
10 | -1.1768e-10 | -21 | 0 | -2.2564e-12 | -21 | -10 | -1.0343e-06 | -21 | -20 | -5.7779e-06 | -21 | -30 | -1.1342e-05 | -21 | -40 | -1.5036e-05 | -21 | -50 | -1.7324e-05 | -21
10 | -5.5421e-11 | -20 | 0 | 2.3336e-11 | -20 | -10 | -1.0318e-06 | -20 | -20 | -5.7408e-06 | -20 | -30 | -1.0956e-05 | -20 | -40 | -1.4334e-05 | -20 | -50 | -1.6422e-05 | -20
10 | -2.7355e-13 | -19 | 0 | -1.2947e-10 | -19 | -10 | -1.0289e-06 | -19 | -20 | -5.6898e-06 | -19 | -30 | -1.0539e-05 | -19 | -40 | -1.3601e-05 | -19 | -50 | -1.5517e-05 | -19
10 | -3.8851e-11 | -18 | 0 | -6.2533e-11 | -18 | -10 | -1.0264e-06 | -18 | -20 | -5.6246e-06 | -18 | -30 | -1.0082e-05 | -18 | -40 | -1.2864e-05 | -18 | -50 | -1.4604e-05 | -18
10 | -1.094e-10 | -17 | 0 | -1.7606e-12 | -17 | -10 | -1.0232e-06 | -17 | -20 | -5.5404e-06 | -17 | -30 | -9.6013e-06 | -17 | -40 | -1.2111e-05 | -17 | -50 | -1.3691e-05 | -17
10 | -5.9041e-11 | -16 | 0 | -5.0468e-11 | -16 | -10 | -1.0201e-06 | -16 | -20 | -5.4291e-06 | -16 | -30 | -9.0931e-06 | -16 | -40 | -1.1344e-05 | -16 | -50 | -1.2769e-05 | -16
10 | -1.6407e-13 | -15 | 0 | -1.3028e-10 | -15 | -10 | -1.0166e-06 | -15 | -20 | -5.2836e-06 | -15 | -30 | -8.5591e-06 | -15 | -40 | -1.0566e-05 | -15 | -50 | -1.1849e-05 | -15
10 | -1.1373e-10 | -14 | 0 | -6.8383e-11 | -14 | -10 | -1.0124e-06 | -14 | -20 | -5.1024e-06 | -14 | -30 | -8.0035e-06 | -14 | -40 | -9.7899e-06 | -14 | -50 | -1.0929e-05 | -14
10 | -1.1546e-10 | -13 | 0 | -1.3803e-12 | -13 | -10 | -1.0083e-06 | -13 | -20 | -4.8796e-06 | -13 | -30 | -7.4276e-06 | -13 | -40 | -9.0041e-06 | -13 | -50 | -1.0019e-05 | -13
10 | -5.2349e-11 | -12 | 0 | -1.2313e-10 | -12 | -10 | -1.0035e-06 | -12 | -20 | -4.6156e-06 | -12 | -30 | -6.8379e-06 | -12 | -40 | -8.2173e-06 | -12 | -50 | -9.1083e-06 | -12
10 | -9.6908e-14 | -11 | 0 | -1.2516e-10 | -11 | -10 | -9.9795e-07 | -11 | -20 | -4.3199e-06 | -11 | -30 | -6.2361e-06 | -11 | -40 | -7.4342e-06 | -11 | -50 | -8.2095e-06 | -11
10 | -1.98e-10 | -10 | 0 | -6.6742e-11 | -10 | -10 | -9.9143e-07 | -10 | -20 | -3.9812e-06 | -10 | -30 | -5.6258e-06 | -10 | -40 | -6.6505e-06 | -10 | -50 | -7.3193e-06 | -10
10 | -1.2141e-10 | -9 | 0 | -9.695e-13 | -9 | -10 | -9.8173e-07 | -9 | -20 | -3.6252e-06 | -9 | -30 | -5.008e-06 | -9 | -40 | -5.8776e-06 | -9 | -50 | -6.4467e-06 | -9
10 | -5.7736e-11 | -8 | 0 | -2.2403e-10 | -8 | -10 | -9.6909e-07 | -8 | -20 | -3.242e-06 | -8 | -30 | -4.3878e-06 | -8 | -40 | -5.1128e-06 | -8 | -50 | -5.5858e-06 | -8
10 | 2.8508e-14 | -7 | 0 | -1.1276e-10 | -7 | -10 | -9.4794e-07 | -7 | -20 | -2.8375e-06 | -7 | -30 | -3.775e-06 | -7 | -40 | -4.3589e-06 | -7 | -50 | -4.7456e-06 | -7
10 | -2.8666e-10 | -6 | 0 | -5.9714e-11 | -6 | -10 | -9.0821e-07 | -6 | -20 | -2.416e-06 | -6 | -30 | -3.157e-06 | -6 | -40 | -3.6397e-06 | -6 | -50 | -3.9473e-06 | -6
10 | -1.0891e-10 | -5 | 0 | -5.591e-13 | -5 | -10 | -8.343e-07 | -5 | -20 | -1.9848e-06 | -5 | -30 | -2.5475e-06 | -5 | -40 | -2.914e-06 | -5 | -50 | -3.1496e-06 | -5
10 | -6.0008e-11 | -4 | 0 | 2.0363e-10 | -4 | -10 | -7.1832e-07 | -4 | -20 | -1.5453e-06 | -4 | -30 | -1.9507e-06 | -4 | -40 | -2.2161e-06 | -4 | -50 | -2.3842e-06 | -4
10 | 5.3543e-13 | -3 | 0 | -1.0413e-10 | -3 | -10 | -5.6319e-07 | -3 | -20 | -1.1083e-06 | -3 | -30 | -1.3751e-06 | -3 | -40 | -1.5488e-06 | -3 | -50 | -1.6615e-06 | -3
10 | 2.3545e-10 | -2 | 0 | -6.0345e-11 | -2 | -10 | -3.7728e-07 | -2 | -20 | -6.834e-07 | -2 | -30 | -8.3244e-07 | -2 | -40 | -9.3014e-07 | -2 | -50 | -9.9295e-07 | -2
10 | -9.418e-11 | -1 | 0 | 7.8437e-13 | -1 | -10 | -1.7715e-07 | -1 | -20 | -2.9527e-07 | -1 | -30 | -3.5417e-07 | -1 | -40 | -3.92e-07 | -1 | -50 | -4.1022e-07 | -1
10 | -6.266e-11 | 0 | 0 | 1.1553e-10 | 0 | -10 | 2.7128e-10 | 0 | -20 | 4.1488e-10 | 0 | -30 | 4.8192e-10 | 0 | -40 | 5.4245e-10 | 0 | -50 | 5.6746e-10 | 0
10 | -2.613e-12 | 1 | 0 | -7.5037e-11 | 1 | -10 | 1.3392e-07 | 1 | -20 | 2.1313e-07 | 1 | -30 | 2.5946e-07 | 1 | -40 | 2.9132e-07 | 1 | -50 | 3.0856e-07 | 1
10 | -1.0165e-10 | 2 | 0 | -4.3049e-11 | 2 | -10 | 3.3974e-07 | 2 | -20 | 5.3029e-07 | 2 | -30 | 6.5045e-07 | 2 | -40 | 7.3383e-07 | 2 | -50 | 7.8158e-07 | 2
10 | -6.7176e-11 | 3 | 0 | 7.807e-12 | 3 | -10 | 5.7864e-07 | 3 | -20 | 9.313e-07 | 3 | -30 | 1.14e-06 | 3 | -40 | 1.2886e-06 | 3 | -50 | 1.3757e-06 | 3
10 | -5.6305e-11 | 4 | 0 | 3.3838e-09 | 4 | -10 | 8.7017e-07 | 4 | -20 | 1.3833e-06 | 4 | -30 | 1.6906e-06 | 4 | -40 | 1.9127e-06 | 4 | -50 | 2.049e-06 | 4
10 | 2.6248e-12 | 5 | 0 | 3.7437e-08 | 5 | -10 | 1.1953e-06 | 5 | -20 | 1.8743e-06 | 5 | -30 | 2.293e-06 | 5 | -40 | 2.5953e-06 | 5 | -50 | 2.7823e-06 | 5
10 | -8.8771e-13 | 6 | 0 | 1.1034e-07 | 6 | -10 | 1.5505e-06 | 6 | -20 | 2.3974e-06 | 6 | -30 | 2.9347e-06 | 6 | -40 | 3.3243e-06 | 6 | -50 | 3.5612e-06 | 6
10 | -6.6279e-11 | 7 | 0 | 2.2321e-07 | 7 | -10 | 1.9351e-06 | 7 | -20 | 2.9557e-06 | 7 | -30 | 3.6095e-06 | 7 | -40 | 4.0982e-06 | 7 | -50 | 4.3988e-06 | 7
10 | 3.0303e-12 | 8 | 0 | 3.7531e-07 | 8 | -10 | 2.3496e-06 | 8 | -20 | 3.5361e-06 | 8 | -30 | 4.3219e-06 | 8 | -40 | 4.9182e-06 | 8 | -50 | 5.1748e-06 | 8
10 | -4.4658e-11 | 9 | 0 | 5.4879e-07 | 9 | -10 | 2.7934e-06 | 9 | -20 | 4.1542e-06 | 9 | -30 | 4.9556e-06 | 9 | -40 | 5.6374e-06 | 9 | -50 | 6.094e-06 | 9
10 | -4.8688e-11 | 10 | 0 | 7.7482e-07 | 10 | -10 | 3.2592e-06 | 10 | -20 | 4.7955e-06 | 10 | -30 | 5.7411e-06 | 10 | -40 | 6.5264e-06 | 10 | -50 | 7.0537e-06 | 10

## Settings
==================================
Latest Run
==================================
Test Name | vds-id#1@1
Mode | Sweeping
Speed | Normal
Sweep Delay | 0
Hold Time | 0
Site Coordinate | 0,0
Last Executed | 03/30/2016 18:13:20
KTEI Version | V9.1
Execution Time | 00:00:06:47
Interlock | High Voltage Enabled
Device Terminal | Source | Gate | Drain
Instrument | GNDU | SMU1 | SMU2
Name | N/A | GateV | DrainV
Forcing Function | Common | Voltage Step | Voltage Sweep
Master/Slave | N/A | Master | Master
Start/Level | 0 | 10 | 10
Stop | N/A | -50 | -80
Step | N/A | -10 | -1
Number of Points | N/A | 7 | 182
Compliance | N/A | 0.01 | 0.01
Measure I | N/A | No | Measured
Measure V | N/A | Programmed | Programmed
Range I | N/A | Limited Auto=1uA | Auto
Range V | N/A | Best Fixed | Best Fixed
Range C | N/A | N/A | N/A
Dual Sweep Mode | N/A | N/A | Enabled
Pulse Mode | N/A | N/A | Disabled
Hold | N/A | N/A | N/A
Frequency | N/A | N/A | N/A
Frequency 2 | N/A | N/A | N/A
Number of Pts. | N/A | N/A | N/A
AC Voltage | N/A | N/A | N/A
Over Voltage Setting | N/A | OFF | OFF