## Data
GateV(1) | DrainI(1) | DrainV(1) | GateV(2) | DrainI(2) | DrainV(2) | GateV(3) | DrainI(3) | DrainV(3) | GateV(4) | DrainI(4) | DrainV(4) | GateV(5) | DrainI(5) | DrainV(5) | GateV(6) | DrainI(6) | DrainV(6) | GateV(7) | DrainI(7) | DrainV(7)
10 | 4.4926e-12 | 10 | 0 | 7.5175e-07 | 10 | -10 | 3.2128e-06 | 10 | -20 | 4.4435e-06 | 10 | -30 | 5.137e-06 | 10 | -40 | 5.9124e-06 | 10 | -50 | 6.3999e-06 | 10
10 | 1.1967e-10 | 9 | 0 | 5.182e-07 | 9 | -10 | 2.7317e-06 | 9 | -20 | 3.8132e-06 | 9 | -30 | 4.4387e-06 | 9 | -40 | 5.0799e-06 | 9 | -50 | 5.4949e-06 | 9
10 | 1.2987e-10 | 8 | 0 | 3.3507e-07 | 8 | -10 | 2.2855e-06 | 8 | -20 | 3.2374e-06 | 8 | -30 | 3.7481e-06 | 8 | -40 | 4.3135e-06 | 8 | -50 | 4.6648e-06 | 8
10 | -3.8967e-11 | 7 | 0 | 1.9326e-07 | 7 | -10 | 1.8845e-06 | 7 | -20 | 2.7005e-06 | 7 | -30 | 3.1305e-06 | 7 | -40 | 3.5568e-06 | 7 | -50 | 3.8386e-06 | 7
10 | 3.3767e-12 | 6 | 0 | 9.0398e-08 | 6 | -10 | 1.5156e-06 | 6 | -20 | 2.1996e-06 | 6 | -30 | 2.5512e-06 | 6 | -40 | 2.8977e-06 | 6 | -50 | 3.1249e-06 | 6
10 | 2.0072e-10 | 5 | 0 | 2.684e-08 | 5 | -10 | 1.1778e-06 | 5 | -20 | 1.7329e-06 | 5 | -30 | 2.0118e-06 | 5 | -40 | 2.2831e-06 | 5 | -50 | 2.4639e-06 | 5
10 | 1.2142e-10 | 4 | 0 | 8.2029e-10 | 4 | -10 | 8.7005e-07 | 4 | -20 | 1.2987e-06 | 4 | -30 | 1.5072e-06 | 4 | -40 | 1.7108e-06 | 4 | -50 | 1.8459e-06 | 4
10 | -4.8604e-11 | 3 | 0 | 1.1499e-11 | 3 | -10 | 5.9421e-07 | 3 | -20 | 8.9858e-07 | 3 | -30 | 1.0424e-06 | 3 | -40 | 1.1845e-06 | 3 | -50 | 1.28e-06 | 3
10 | 1.8209e-12 | 2 | 0 | 3.2572e-10 | 2 | -10 | 3.532e-07 | 2 | -20 | 5.3838e-07 | 2 | -30 | 6.2399e-07 | 2 | -40 | 7.1109e-07 | 2 | -50 | 7.6966e-07 | 2
10 | -1.0908e-11 | 1 | 0 | 1.0837e-10 | 1 | -10 | 1.5069e-07 | 1 | -20 | 2.3234e-07 | 1 | -30 | 2.7005e-07 | 1 | -40 | 3.0912e-07 | 1 | -50 | 3.361e-07 | 1
10 | -5.8073e-11 | 0 | 0 | -4.772e-11 | 0 | -10 | -4.1018e-10 | 0 | -20 | -5.7214e-10 | 0 | -30 | -6.6735e-10 | 0 | -40 | -7.5974e-10 | 0 | -50 | -8.1296e-10 | 0
10 | -6.2377e-13 | -1 | 0 | -1.5099e-12 | -1 | -10 | -1.6668e-07 | -1 | -20 | -2.9393e-07 | -1 | -30 | -3.5147e-07 | -1 | -40 | -3.9479e-07 | -1 | -50 | -4.2313e-07 | -1
10 | -3.6007e-11 | -2 | 0 | -1.5631e-10 | -2 | -10 | -3.3847e-07 | -2 | -20 | -6.4639e-07 | -2 | -30 | -7.8653e-07 | -2 | -40 | -8.8471e-07 | -2 | -50 | -9.4746e-07 | -2
10 | 7.4429e-11 | -3 | 0 | 8.0741e-11 | -3 | -10 | -4.9244e-07 | -3 | -20 | -1.0109e-06 | -3 | -30 | -1.2468e-06 | -3 | -40 | -1.4082e-06 | -3 | -50 | -1.5115e-06 | -3
10 | -5.5085e-11 | -4 | 0 | -5.3948e-11 | -4 | -10 | -6.2072e-07 | -4 | -20 | -1.3771e-06 | -4 | -30 | -1.721e-06 | -4 | -40 | -1.9536e-06 | -4 | -50 | -2.1037e-06 | -4
10 | -8.3684e-13 | -5 | 0 | -7.1408e-12 | -5 | -10 | -7.1525e-07 | -5 | -20 | -1.7373e-06 | -5 | -30 | -2.2028e-06 | -5 | -40 | -2.5152e-06 | -5 | -50 | -2.7185e-06 | -5
10 | -5.8572e-11 | -6 | 0 | -4.549e-12 | -6 | -10 | -7.7775e-07 | -6 | -20 | -2.0879e-06 | -6 | -30 | -2.6897e-06 | -6 | -40 | -3.0883e-06 | -6 | -50 | -3.3505e-06 | -6
10 | 7.1399e-11 | -7 | 0 | -6.6531e-11 | -7 | -10 | -8.1425e-07 | -7 | -20 | -2.4262e-06 | -7 | -30 | -3.1768e-06 | -7 | -40 | -3.6723e-06 | -7 | -50 | -3.9978e-06 | -7
10 | -6.2786e-11 | -8 | 0 | -1.3811e-11 | -8 | -10 | -8.3616e-07 | -8 | -20 | -2.7496e-06 | -8 | -30 | -3.6625e-06 | -8 | -40 | -4.2626e-06 | -8 | -50 | -4.6568e-06 | -8
10 | -3.5535e-12 | -9 | 0 | 2.5806e-11 | -9 | -10 | -8.5031e-07 | -9 | -20 | -3.0545e-06 | -9 | -30 | -4.146e-06 | -9 | -40 | -4.8602e-06 | -9 | -50 | -5.3236e-06 | -9
10 | 2.7329e-11 | -10 | 0 | -7.781e-11 | -10 | -10 | -8.6047e-07 | -10 | -20 | -3.3383e-06 | -10 | -30 | -4.6221e-06 | -10 | -40 | -5.4549e-06 | -10 | -50 | -6.0005e-06 | -10
10 | -5.5884e-11 | -11 | 0 | -2.3066e-11 | -11 | -10 | -8.6846e-07 | -11 | -20 | -3.5989e-06 | -11 | -30 | -5.0927e-06 | -11 | -40 | -6.0562e-06 | -11 | -50 | -6.6853e-06 | -11
10 | -5.5897e-12 | -12 | 0 | 2.6837e-11 | -12 | -10 | -8.7497e-07 | -12 | -20 | -3.8353e-06 | -12 | -30 | -5.5512e-06 | -12 | -40 | -6.6568e-06 | -12 | -50 | -7.3789e-06 | -12
10 | 5.2945e-11 | -13 | 0 | -7.4906e-11 | -13 | -10 | -8.8059e-07 | -13 | -20 | -4.0443e-06 | -13 | -30 | -6.0017e-06 | -13 | -40 | -7.2578e-06 | -13 | -50 | -8.076e-06 | -13
10 | -6.6573e-11 | -14 | 0 | -3.3841e-11 | -14 | -10 | -8.856e-07 | -14 | -20 | -4.2242e-06 | -14 | -30 | -6.4374e-06 | -14 | -40 | -7.8544e-06 | -14 | -50 | -8.7738e-06 | -14
10 | -8.5952e-12 | -15 | 0 | 4.2147e-11 | -15 | -10 | -8.8998e-07 | -15 | -20 | -4.3753e-06 | -15 | -30 | -6.8619e-06 | -15 | -40 | -8.4467e-06 | -15 | -50 | -9.4764e-06 | -15
10 | 6.2696e-11 | -16 | 0 | -9.6495e-11 | -16 | -10 | -8.9436e-07 | -16 | -20 | -4.4999e-06 | -16 | -30 | -7.2689e-06 | -16 | -40 | -9.0327e-06 | -16 | -50 | -1.0178e-05 | -16
10 | -6.5395e-11 | -17 | 0 | -4.6284e-11 | -17 | -10 | -8.9792e-07 | -17 | -20 | -4.5988e-06 | -17 | -30 | -7.6575e-06 | -17 | -40 | -9.616e-06 | -17 | -50 | -1.0876e-05 | -17
10 | -1.2745e-11 | -18 | 0 | 5.0366e-11 | -18 | -10 | -9.0119e-07 | -18 | -20 | -4.6798e-06 | -18 | -30 | -8.0246e-06 | -18 | -40 | -1.0184e-05 | -18 | -50 | -1.157e-05 | -18
10 | 7.929e-11 | -19 | 0 | -1.1564e-10 | -19 | -10 | -9.0443e-07 | -19 | -20 | -4.7459e-06 | -19 | -30 | -8.3723e-06 | -19 | -40 | -1.0745e-05 | -19 | -50 | -1.2261e-05 | -19
10 | -7.4653e-11 | -20 | 0 | -4.6245e-11 | -20 | -10 | -9.0723e-07 | -20 | -20 | -4.7989e-06 | -20 | -30 | -8.6953e-06 | -20 | -40 | -1.1294e-05 | -20 | -50 | -1.2943e-05 | -20
10 | 3.075e-10 | -21 | 0 | 7.1803e-11 | -21 | -10 | -9.1016e-07 | -21 | -20 | -4.8436e-06 | -21 | -30 | -8.9956e-06 | -21 | -40 | -1.1827e-05 | -21 | -50 | -1.3625e-05 | -21
10 | 1.0172e-11 | -22 | 0 | -1.1749e-10 | -22 | -10 | -9.1276e-07 | -22 | -20 | -4.8814e-06 | -22 | -30 | -9.2699e-06 | -22 | -40 | -1.2344e-05 | -22 | -50 | -1.4295e-05 | -22
10 | -7.9998e-11 | -23 | 0 | -6.3294e-11 | -23 | -10 | -9.1544e-07 | -23 | -20 | -4.9143e-06 | -23 | -30 | -9.5173e-06 | -23 | -40 | -1.2845e-05 | -23 | -50 | -1.4953e-05 | -23
10 | 2.9226e-10 | -24 | 0 | 5.9536e-11 | -24 | -10 | -9.1786e-07 | -24 | -20 | -4.942e-06 | -24 | -30 | -9.7394e-06 | -24 | -40 | -1.333e-05 | -24 | -50 | -1.56e-05 | -24
10 | 9.0482e-12 | -25 | 0 | -1.4228e-10 | -25 | -10 | -9.2021e-07 | -25 | -20 | -4.9685e-06 | -25 | -30 | -9.9382e-06 | -25 | -40 | -1.3794e-05 | -25 | -50 | -1.6236e-05 | -25
10 | -7.5116e-11 | -26 | 0 | -7.918e-11 | -26 | -10 | -9.2247e-07 | -26 | -20 | -4.9906e-06 | -26 | -30 | -1.0112e-05 | -26 | -40 | -1.4237e-05 | -26 | -50 | -1.6853e-05 | -26
10 | 3.5099e-10 | -27 | 0 | 2.7207e-11 | -27 | -10 | -9.2439e-07 | -27 | -20 | -5.0116e-06 | -27 | -30 | -1.0263e-05 | -27 | -40 | -1.4659e-05 | -27 | -50 | -1.7452e-05 | -27
10 | -1.1977e-11 | -28 | 0 | -1.6282e-10 | -28 | -10 | -9.2678e-07 | -28 | -20 | -5.0281e-06 | -28 | -30 | -1.0393e-05 | -28 | -40 | -1.5057e-05 | -28 | -50 | -1.804e-05 | -28
10 | -1.0277e-10 | -29 | 0 | 2.4487e-10 | -29 | -10 | -9.286e-07 | -29 | -20 | -5.0435e-06 | -29 | -30 | -1.051e-05 | -29 | -40 | -1.5429e-05 | -29 | -50 | -1.8612e-05 | -29
10 | 3.0495e-10 | -30 | 0 | -8.6765e-11 | -30 | -10 | -9.3084e-07 | -30 | -20 | -5.0564e-06 | -30 | -30 | -1.0615e-05 | -30 | -40 | -1.5778e-05 | -30 | -50 | -1.9161e-05 | -30
10 | -1.4775e-11 | -31 | 0 | -1.6896e-10 | -31 | -10 | -9.3267e-07 | -31 | -20 | -5.0699e-06 | -31 | -30 | -1.0708e-05 | -31 | -40 | -1.6096e-05 | -31 | -50 | -1.9691e-05 | -31
10 | -1.0255e-10 | -32 | 0 | -1.2883e-10 | -32 | -10 | -9.3471e-07 | -32 | -20 | -5.0835e-06 | -32 | -30 | -1.0791e-05 | -32 | -40 | -1.6398e-05 | -32 | -50 | -2.0197e-05 | -32
10 | 3.6511e-10 | -33 | 0 | -1.6564e-11 | -33 | -10 | -9.3647e-07 | -33 | -20 | -5.0963e-06 | -33 | -30 | -1.0865e-05 | -33 | -40 | -1.6675e-05 | -33 | -50 | -2.0678e-05 | -33
10 | -4.5601e-11 | -34 | 0 | -1.8811e-10 | -34 | -10 | -9.3818e-07 | -34 | -20 | -5.1079e-06 | -34 | -30 | -1.0934e-05 | -34 | -40 | -1.6923e-05 | -34 | -50 | -2.1142e-05 | -34
10 | -1.0769e-10 | -35 | 0 | 1.9338e-10 | -35 | -10 | -9.4009e-07 | -35 | -20 | -5.1179e-06 | -35 | -30 | -1.0992e-05 | -35 | -40 | -1.7147e-05 | -35 | -50 | -2.1576e-05 | -35
10 | 2.9206e-10 | -36 | 0 | -1.416e-10 | -36 | -10 | -9.4203e-07 | -36 | -20 | -5.1284e-06 | -36 | -30 | -1.1047e-05 | -36 | -40 | -1.7353e-05 | -36 | -50 | -2.1991e-05 | -36
10 | -3.7113e-11 | -37 | 0 | -2.291e-10 | -37 | -10 | -9.4372e-07 | -37 | -20 | -5.1383e-06 | -37 | -30 | -1.1095e-05 | -37 | -40 | -1.7544e-05 | -37 | -50 | -2.2387e-05 | -37
10 | -1.241e-10 | -38 | 0 | 2.5779e-10 | -38 | -10 | -9.4566e-07 | -38 | -20 | -5.1472e-06 | -38 | -30 | -1.1142e-05 | -38 | -40 | -1.7715e-05 | -38 | -50 | -2.2748e-05 | -38
10 | 3.7187e-10 | -39 | 0 | -1.8569e-10 | -39 | -10 | -9.4739e-07 | -39 | -20 | -5.1553e-06 | -39 | -30 | -1.1181e-05 | -39 | -40 | -1.7867e-05 | -39 | -50 | -2.3089e-05 | -39
10 | -7.138e-11 | -40 | 0 | -2.3646e-10 | -40 | -10 | -9.4934e-07 | -40 | -20 | -5.1642e-06 | -40 | -30 | -1.1221e-05 | -40 | -40 | -1.801e-05 | -40 | -50 | -2.3413e-05 | -40
10 | -1.2915e-10 | -41 | 0 | 1.47e-10 | -41 | -10 | -9.5105e-07 | -41 | -20 | -5.1723e-06 | -41 | -30 | -1.1259e-05 | -41 | -40 | -1.8144e-05 | -41 | -50 | -2.3705e-05 | -41
10 | 2.5185e-10 | -42 | 0 | -2.1048e-10 | -42 | -10 | -9.5262e-07 | -42 | -20 | -5.178e-06 | -42 | -30 | -1.1289e-05 | -42 | -40 | -1.8265e-05 | -42 | -50 | -2.3983e-05 | -42
10 | -6.7058e-11 | -43 | 0 | -2.7186e-10 | -43 | -10 | -9.5393e-07 | -43 | -20 | -5.1871e-06 | -43 | -30 | -1.132e-05 | -43 | -40 | -1.8375e-05 | -43 | -50 | -2.4233e-05 | -43
10 | -1.4005e-10 | -44 | 0 | 2.1831e-10 | -44 | -10 | -9.5536e-07 | -44 | -20 | -5.1947e-06 | -44 | -30 | -1.1354e-05 | -44 | -40 | -1.8477e-05 | -44 | -50 | -2.4469e-05 | -44
10 | 3.4132e-10 | -45 | 0 | -2.5541e-10 | -45 | -10 | -9.571e-07 | -45 | -20 | -5.2029e-06 | -45 | -30 | -1.1381e-05 | -45 | -40 | -1.857e-05 | -45 | -50 | -2.469e-05 | -45
10 | -1.1185e-10 | -46 | 0 | -3.0085e-10 | -46 | -10 | -9.5886e-07 | -46 | -20 | -5.2087e-06 | -46 | -30 | -1.1406e-05 | -46 | -40 | -1.8662e-05 | -46 | -50 | -2.4894e-05 | -46
10 | -1.5979e-10 | -47 | 0 | 6.5322e-11 | -47 | -10 | -9.6016e-07 | -47 | -20 | -5.2161e-06 | -47 | -30 | -1.1433e-05 | -47 | -40 | -1.8739e-05 | -47 | -50 | -2.5085e-05 | -47
10 | 1.9511e-10 | -48 | 0 | -2.7828e-10 | -48 | -10 | -9.6164e-07 | -48 | -20 | -5.2223e-06 | -48 | -30 | -1.1455e-05 | -48 | -40 | -1.8812e-05 | -48 | -50 | -2.5248e-05 | -48
10 | -1.0042e-10 | -49 | 0 | -3.2896e-10 | -49 | -10 | -9.6324e-07 | -49 | -20 | -5.2278e-06 | -49 | -30 | -1.1481e-05 | -49 | -40 | -1.8881e-05 | -49 | -50 | -2.541e-05 | -49
10 | -1.6362e-10 | -50 | 0 | 1.5258e-10 | -50 | -10 | -9.6489e-07 | -50 | -20 | -5.234e-06 | -50 | -30 | -1.1499e-05 | -50 | -40 | -1.8946e-05 | -50 | -50 | -2.5564e-05 | -50
10 | 2.8356e-10 | -51 | 0 | -3.1132e-10 | -51 | -10 | -9.6628e-07 | -51 | -20 | -5.2395e-06 | -51 | -30 | -1.1523e-05 | -51 | -40 | -1.9007e-05 | -51 | -50 | -2.5708e-05 | -51
10 | -1.4859e-10 | -52 | 0 | -3.5657e-10 | -52 | -10 | -9.6776e-07 | -52 | -20 | -5.2457e-06 | -52 | -30 | -1.1547e-05 | -52 | -40 | -1.9063e-05 | -52 | -50 | -2.5839e-05 | -52
10 | -1.9404e-10 | -53 | 0 | -3.8585e-11 | -53 | -10 | -9.6911e-07 | -53 | -20 | -5.2515e-06 | -53 | -30 | -1.1566e-05 | -53 | -40 | -1.9116e-05 | -53 | -50 | -2.5966e-05 | -53
10 | 1.3782e-10 | -54 | 0 | -3.5618e-10 | -54 | -10 | -9.702e-07 | -54 | -20 | -5.2569e-06 | -54 | -30 | -1.1586e-05 | -54 | -40 | -1.9166e-05 | -54 | -50 | -2.6081e-05 | -54
10 | -1.5672e-10 | -55 | 0 | -3.9815e-10 | -55 | -10 | -9.7159e-07 | -55 | -20 | -5.263e-06 | -55 | -30 | -1.1603e-05 | -55 | -40 | -1.9212e-05 | -55 | -50 | -2.6196e-05 | -55
10 | -1.9741e-10 | -56 | 0 | 5.6379e-11 | -56 | -10 | -9.7238e-07 | -56 | -20 | -5.2688e-06 | -56 | -30 | -1.1619e-05 | -56 | -40 | -1.9255e-05 | -56 | -50 | -2.6301e-05 | -56
10 | 2.0068e-10 | -57 | 0 | -4.0353e-10 | -57 | -10 | -9.7419e-07 | -57 | -20 | -5.2732e-06 | -57 | -30 | -1.1638e-05 | -57 | -40 | -1.9301e-05 | -57 | -50 | -2.6387e-05 | -57
10 | -1.9687e-10 | -58 | 0 | -4.2222e-10 | -58 | -10 | -9.7583e-07 | -58 | -20 | -5.2779e-06 | -58 | -30 | -1.165e-05 | -58 | -40 | -1.934e-05 | -58 | -50 | -2.648e-05 | -58
10 | -2.2843e-10 | -59 | 0 | -3.8064e-10 | -59 | -10 | -9.7689e-07 | -59 | -20 | -5.2847e-06 | -59 | -30 | -1.1663e-05 | -59 | -40 | -1.938e-05 | -59 | -50 | -2.6567e-05 | -59
10 | 6.564e-11 | -60 | 0 | -3.4964e-10 | -60 | -10 | -9.7816e-07 | -60 | -20 | -5.29e-06 | -60 | -30 | -1.1679e-05 | -60 | -40 | -1.9423e-05 | -60 | -50 | -2.6644e-05 | -60
10 | -1.9737e-10 | -61 | 0 | -4.757e-10 | -61 | -10 | -9.7966e-07 | -61 | -20 | -5.2939e-06 | -61 | -30 | -1.1695e-05 | -61 | -40 | -1.946e-05 | -61 | -50 | -2.6722e-05 | -61
10 | -2.4219e-10 | -62 | 0 | -4.3491e-10 | -62 | -10 | -9.8078e-07 | -62 | -20 | -5.2983e-06 | -62 | -30 | -1.1704e-05 | -62 | -40 | -1.9495e-05 | -62 | -50 | -2.679e-05 | -62
10 | 8.5396e-11 | -63 | 0 | -4.0746e-10 | -63 | -10 | -9.8238e-07 | -63 | -20 | -5.3047e-06 | -63 | -30 | -1.1716e-05 | -63 | -40 | -1.9534e-05 | -63 | -50 | -2.6855e-05 | -63
10 | -2.5669e-10 | -64 | 0 | -5.1602e-10 | -64 | -10 | -9.8374e-07 | -64 | -20 | -5.3075e-06 | -64 | -30 | -1.173e-05 | -64 | -40 | -1.9565e-05 | -64 | -50 | -2.6918e-05 | -64
10 | -2.6794e-10 | -65 | 0 | -4.5996e-10 | -65 | -10 | -9.8503e-07 | -65 | -20 | -5.312e-06 | -65 | -30 | -1.1739e-05 | -65 | -40 | -1.9594e-05 | -65 | -50 | -2.6978e-05 | -65
10 | -2.2729e-11 | -66 | 0 | -4.5431e-10 | -66 | -10 | -9.8638e-07 | -66 | -20 | -5.3152e-06 | -66 | -30 | -1.1752e-05 | -66 | -40 | -1.9624e-05 | -66 | -50 | -2.7046e-05 | -66
10 | -2.5595e-10 | -67 | 0 | -5.6348e-10 | -67 | -10 | -9.8776e-07 | -67 | -20 | -5.3202e-06 | -67 | -30 | -1.1763e-05 | -67 | -40 | -1.9651e-05 | -67 | -50 | -2.7101e-05 | -67
10 | -2.8793e-10 | -68 | 0 | -5.9796e-10 | -68 | -10 | -9.8929e-07 | -68 | -20 | -5.3238e-06 | -68 | -30 | -1.1774e-05 | -68 | -40 | -1.968e-05 | -68 | -50 | -2.7162e-05 | -68
10 | -2.2703e-10 | -69 | 0 | -6.1241e-10 | -69 | -10 | -9.9036e-07 | -69 | -20 | -5.3295e-06 | -69 | -30 | -1.1783e-05 | -69 | -40 | -1.971e-05 | -69 | -50 | -2.7204e-05 | -69
10 | -2.2269e-10 | -70 | 0 | -6.0952e-10 | -70 | -10 | -9.9214e-07 | -70 | -20 | -5.3335e-06 | -70 | -30 | -1.1795e-05 | -70 | -40 | -1.9737e-05 | -70 | -50 | -2.7255e-05 | -70
10 | -3.0498e-10 | -71 | 0 | -6.337e-10 | -71 | -10 | -9.9334e-07 | -71 | -20 | -5.3373e-06 | -71 | -30 | -1.1807e-05 | -71 | -40 | -1.976e-05 | -71 | -50 | -2.7299e-05 | -71
10 | -2.6323e-10 | -72 | 0 | -6.6214e-10 | -72 | -10 | -9.9419e-07 | -72 | -20 | -5.3405e-06 | -72 | -30 | -1.1818e-05 | -72 | -40 | -1.9782e-05 | -72 | -50 | -2.7342e-05 | -72
10 | -2.5133e-10 | -73 | 0 | -6.6503e-10 | -73 | -10 | -9.9561e-07 | -73 | -20 | -5.3445e-06 | -73 | -30 | -1.1828e-05 | -73 | -40 | -1.9805e-05 | -73 | -50 | -2.7394e-05 | -73
10 | -3.3923e-10 | -74 | 0 | -7.0935e-10 | -74 | -10 | -9.972e-07 | -74 | -20 | -5.3477e-06 | -74 | -30 | -1.184e-05 | -74 | -40 | -1.983e-05 | -74 | -50 | -2.7427e-05 | -74
10 | -3.0599e-10 | -75 | 0 | -7.2661e-10 | -75 | -10 | -9.9826e-07 | -75 | -20 | -5.3531e-06 | -75 | -30 | -1.185e-05 | -75 | -40 | -1.9851e-05 | -75 | -50 | -2.7473e-05 | -75
10 | -2.8819e-10 | -76 | 0 | -7.1149e-10 | -76 | -10 | -9.9973e-07 | -76 | -20 | -5.3563e-06 | -76 | -30 | -1.1861e-05 | -76 | -40 | -1.9871e-05 | -76 | -50 | -2.7511e-05 | -76
10 | -3.7189e-10 | -77 | 0 | -9.0677e-10 | -77 | -10 | -1.001e-06 | -77 | -20 | -5.362e-06 | -77 | -30 | -1.1868e-05 | -77 | -40 | -1.9891e-05 | -77 | -50 | -2.7553e-05 | -77
10 | -3.3739e-10 | -78 | 0 | -7.7214e-10 | -78 | -10 | -1.0022e-06 | -78 | -20 | -5.3652e-06 | -78 | -30 | -1.1877e-05 | -78 | -40 | -1.9911e-05 | -78 | -50 | -2.7593e-05 | -78
10 | -3.2633e-10 | -79 | 0 | -7.7793e-10 | -79 | -10 | -1.0036e-06 | -79 | -20 | -5.3693e-06 | -79 | -30 | -1.1886e-05 | -79 | -40 | -1.9934e-05 | -79 | -50 | -2.7628e-05 | -79
10 | -3.9356e-10 | -80 | 0 | -1.3511e-09 | -80 | -10 | -1.0048e-06 | -80 | -20 | -5.3734e-06 | -80 | -30 | -1.1894e-05 | -80 | -40 | -1.9957e-05 | -80 | -50 | -2.7666e-05 | -80
10 | -3.2036e-10 | -80 | 0 | -6.3553e-10 | -80 | -10 | -1.0047e-06 | -80 | -20 | -5.3723e-06 | -80 | -30 | -1.1896e-05 | -80 | -40 | -1.9956e-05 | -80 | -50 | -2.7674e-05 | -80
10 | -5.6862e-10 | -79 | 0 | -8.5654e-10 | -79 | -10 | -1.0033e-06 | -79 | -20 | -5.3671e-06 | -79 | -30 | -1.1886e-05 | -79 | -40 | -1.9944e-05 | -79 | -50 | -2.7651e-05 | -79
10 | -4.5851e-10 | -78 | 0 | -7.6888e-10 | -78 | -10 | -1.0015e-06 | -78 | -20 | -5.362e-06 | -78 | -30 | -1.1876e-05 | -78 | -40 | -1.9923e-05 | -78 | -50 | -2.7621e-05 | -78
10 | -3.6414e-10 | -77 | 0 | -7.9904e-10 | -77 | -10 | -9.9988e-07 | -77 | -20 | -5.3563e-06 | -77 | -30 | -1.1862e-05 | -77 | -40 | -1.9901e-05 | -77 | -50 | -2.7596e-05 | -77
10 | -3.2808e-10 | -76 | 0 | -8.3783e-10 | -76 | -10 | -9.979e-07 | -76 | -20 | -5.3514e-06 | -76 | -30 | -1.1851e-05 | -76 | -40 | -1.9891e-05 | -76 | -50 | -2.7559e-05 | -76
10 | -1.7996e-10 | -75 | 0 | -7.2222e-10 | -75 | -10 | -9.9627e-07 | -75 | -20 | -5.347e-06 | -75 | -30 | -1.184e-05 | -75 | -40 | -1.9869e-05 | -75 | -50 | -2.7512e-05 | -75
10 | -3.4731e-10 | -74 | 0 | -8.9733e-10 | -74 | -10 | -9.9467e-07 | -74 | -20 | -5.3409e-06 | -74 | -30 | -1.1827e-05 | -74 | -40 | -1.9845e-05 | -74 | -50 | -2.7479e-05 | -74
10 | -9.3275e-11 | -73 | 0 | -7.9971e-10 | -73 | -10 | -9.9291e-07 | -73 | -20 | -5.3358e-06 | -73 | -30 | -1.1817e-05 | -73 | -40 | -1.9827e-05 | -73 | -50 | -2.7439e-05 | -73
10 | -4.2843e-10 | -72 | 0 | -7.0168e-10 | -72 | -10 | -9.9136e-07 | -72 | -20 | -5.3301e-06 | -72 | -30 | -1.1805e-05 | -72 | -40 | -1.9801e-05 | -72 | -50 | -2.7399e-05 | -72
10 | -3.1512e-10 | -71 | 0 | -6.4246e-10 | -71 | -10 | -9.898e-07 | -71 | -20 | -5.3247e-06 | -71 | -30 | -1.1794e-05 | -71 | -40 | -1.9779e-05 | -71 | -50 | -2.7359e-05 | -71
10 | -2.5597e-10 | -70 | 0 | -4.9955e-10 | -70 | -10 | -9.8789e-07 | -70 | -20 | -5.3187e-06 | -70 | -30 | -1.1782e-05 | -70 | -40 | -1.9753e-05 | -70 | -50 | -2.7304e-05 | -70
10 | -1.2807e-10 | -69 | 0 | -6.5935e-10 | -69 | -10 | -9.8648e-07 | -69 | -20 | -5.3152e-06 | -69 | -30 | -1.1771e-05 | -69 | -40 | -1.9723e-05 | -69 | -50 | -2.7264e-05 | -69
10 | -3.0666e-10 | -68 | 0 | -6.3973e-10 | -68 | -10 | -9.8476e-07 | -68 | -20 | -5.3086e-06 | -68 | -30 | -1.1757e-05 | -68 | -40 | -1.9703e-05 | -68 | -50 | -2.7216e-05 | -68
10 | -2.1353e-10 | -67 | 0 | -7.363e-10 | -67 | -10 | -9.8299e-07 | -67 | -20 | -5.3026e-06 | -67 | -30 | -1.1744e-05 | -67 | -40 | -1.9673e-05 | -67 | -50 | -2.7167e-05 | -67
10 | -1.36e-10 | -66 | 0 | -6.2412e-10 | -66 | -10 | -9.8117e-07 | -66 | -20 | -5.2965e-06 | -66 | -30 | -1.1732e-05 | -66 | -40 | -1.965e-05 | -66 | -50 | -2.7125e-05 | -66
10 | -2.8326e-10 | -65 | 0 | -5.2214e-10 | -65 | -10 | -9.797e-07 | -65 | -20 | -5.2903e-06 | -65 | -30 | -1.1718e-05 | -65 | -40 | -1.9624e-05 | -65 | -50 | -2.7069e-05 | -65
10 | 8.8722e-11 | -64 | 0 | -4.467e-10 | -64 | -10 | -9.7825e-07 | -64 | -20 | -5.2844e-06 | -64 | -30 | -1.1703e-05 | -64 | -40 | -1.9592e-05 | -64 | -50 | -2.7009e-05 | -64
10 | -3.6779e-10 | -63 | 0 | -5.8903e-10 | -63 | -10 | -9.765e-07 | -63 | -20 | -5.2787e-06 | -63 | -30 | -1.169e-05 | -63 | -40 | -1.9561e-05 | -63 | -50 | -2.6948e-05 | -63
10 | -2.5225e-10 | -62 | 0 | -5.2396e-10 | -62 | -10 | -9.7503e-07 | -62 | -20 | -5.273e-06 | -62 | -30 | -1.168e-05 | -62 | -40 | -1.9527e-05 | -62 | -50 | -2.6882e-05 | -62
10 | 6.724e-11 | -61 | 0 | -4.0589e-10 | -61 | -10 | -9.7303e-07 | -61 | -20 | -5.2666e-06 | -61 | -30 | -1.1665e-05 | -61 | -40 | -1.9492e-05 | -61 | -50 | -2.6807e-05 | -61
10 | -3.4558e-10 | -60 | 0 | -5.4345e-10 | -60 | -10 | -9.7118e-07 | -60 | -20 | -5.2615e-06 | -60 | -30 | -1.1652e-05 | -60 | -40 | -1.9458e-05 | -60 | -50 | -2.6749e-05 | -60
10 | -2.4741e-10 | -59 | 0 | -2.0286e-10 | -59 | -10 | -9.6953e-07 | -59 | -20 | -5.2544e-06 | -59 | -30 | -1.1633e-05 | -59 | -40 | -1.9424e-05 | -59 | -50 | -2.6675e-05 | -59
10 | 1.87e-10 | -58 | 0 | -6.1939e-10 | -58 | -10 | -9.6767e-07 | -58 | -20 | -5.2483e-06 | -58 | -30 | -1.1618e-05 | -58 | -40 | -1.9386e-05 | -58 | -50 | -2.6595e-05 | -58
10 | -3.2018e-10 | -57 | 0 | -5.1017e-10 | -57 | -10 | -9.6616e-07 | -57 | -20 | -5.2423e-06 | -57 | -30 | -1.1601e-05 | -57 | -40 | -1.9345e-05 | -57 | -50 | -2.6521e-05 | -57
10 | -2.0789e-10 | -56 | 0 | -4.3434e-10 | -56 | -10 | -9.644e-07 | -56 | -20 | -5.2354e-06 | -56 | -30 | -1.1582e-05 | -56 | -40 | -1.9308e-05 | -56 | -50 | -2.6444e-05 | -56
10 | 1.5241e-10 | -55 | 0 | -3.3259e-10 | -55 | -10 | -9.6276e-07 | -55 | -20 | -5.2292e-06 | -55 | -30 | -1.1568e-05 | -55 | -40 | -1.9266e-05 | -55 | -50 | -2.6344e-05 | -55
10 | -3.0903e-10 | -54 | 0 | -4.7856e-10 | -54 | -10 | -9.6117e-07 | -54 | -20 | -5.2221e-06 | -54 | -30 | -1.1552e-05 | -54 | -40 | -1.9215e-05 | -54 | -50 | -2.6243e-05 | -54
10 | -2.1757e-10 | -53 | 0 | -3.9224e-10 | -53 | -10 | -9.5918e-07 | -53 | -20 | -5.2152e-06 | -53 | -30 | -1.1534e-05 | -53 | -40 | -1.9166e-05 | -53 | -50 | -2.614e-05 | -53
10 | 2.6937e-10 | -52 | 0 | -3.2041e-10 | -52 | -10 | -9.5722e-07 | -52 | -20 | -5.2104e-06 | -52 | -30 | -1.1514e-05 | -52 | -40 | -1.9114e-05 | -52 | -50 | -2.6029e-05 | -52
10 | -2.9243e-10 | -51 | 0 | -4.3253e-10 | -51 | -10 | -9.5526e-07 | -51 | -20 | -5.2015e-06 | -51 | -30 | -1.1495e-05 | -51 | -40 | -1.9068e-05 | -51 | -50 | -2.5914e-05 | -51
10 | -1.858e-10 | -50 | 0 | 3.5926e-11 | -50 | -10 | -9.5367e-07 | -50 | -20 | -5.1918e-06 | -50 | -30 | -1.1472e-05 | -50 | -40 | -1.9013e-05 | -50 | -50 | -2.5792e-05 | -50
10 | 2.1006e-10 | -49 | 0 | -5.0232e-10 | -49 | -10 | -9.5182e-07 | -49 | -20 | -5.1851e-06 | -49 | -30 | -1.1451e-05 | -49 | -40 | -1.8953e-05 | -49 | -50 | -2.5653e-05 | -49
10 | -2.8256e-10 | -48 | 0 | -3.9621e-10 | -48 | -10 | -9.4983e-07 | -48 | -20 | -5.1796e-06 | -48 | -30 | -1.1427e-05 | -48 | -40 | -1.889e-05 | -48 | -50 | -2.5494e-05 | -48
10 | -1.7557e-10 | -47 | 0 | -3.3021e-10 | -47 | -10 | -9.4843e-07 | -47 | -20 | -5.1721e-06 | -47 | -30 | -1.1406e-05 | -47 | -40 | -1.8821e-05 | -47 | -50 | -2.5337e-05 | -47
10 | 3.1027e-10 | -46 | 0 | -2.3806e-10 | -46 | -10 | -9.463e-07 | -46 | -20 | -5.1653e-06 | -46 | -30 | -1.1388e-05 | -46 | -40 | -1.875e-05 | -46 | -50 | -2.5163e-05 | -46
10 | -2.4851e-10 | -45 | 0 | -3.6111e-10 | -45 | -10 | -9.4439e-07 | -45 | -20 | -5.1578e-06 | -45 | -30 | -1.1362e-05 | -45 | -40 | -1.8671e-05 | -45 | -50 | -2.4966e-05 | -45
10 | -1.4998e-10 | -44 | 0 | 3.115e-11 | -44 | -10 | -9.425e-07 | -44 | -20 | -5.1495e-06 | -44 | -30 | -1.1342e-05 | -44 | -40 | -1.8592e-05 | -44 | -50 | -2.4759e-05 | -44
10 | 2.5493e-10 | -43 | 0 | -4.1856e-10 | -43 | -10 | -9.4085e-07 | -43 | -20 | -5.1426e-06 | -43 | -30 | -1.131e-05 | -43 | -40 | -1.8498e-05 | -43 | -50 | -2.4532e-05 | -43
10 | -2.4495e-10 | -42 | 0 | -3.3271e-10 | -42 | -10 | -9.3895e-07 | -42 | -20 | -5.1349e-06 | -42 | -30 | -1.128e-05 | -42 | -40 | -1.84e-05 | -42 | -50 | -2.4282e-05 | -42
10 | -1.4927e-10 | -41 | 0 | 1.6198e-10 | -41 | -10 | -9.3697e-07 | -41 | -20 | -5.1252e-06 | -41 | -30 | -1.1248e-05 | -41 | -40 | -1.8289e-05 | -41 | -50 | -2.4007e-05 | -41
10 | 3.3927e-10 | -40 | 0 | -3.8689e-10 | -40 | -10 | -9.3498e-07 | -40 | -20 | -5.1166e-06 | -40 | -30 | -1.1217e-05 | -40 | -40 | -1.8168e-05 | -40 | -50 | -2.37e-05 | -40
10 | -2.2087e-10 | -39 | 0 | -2.9033e-10 | -39 | -10 | -9.3276e-07 | -39 | -20 | -5.1086e-06 | -39 | -30 | -1.1184e-05 | -39 | -40 | -1.8035e-05 | -39 | -50 | -2.3378e-05 | -39
10 | -1.2793e-10 | -38 | 0 | 1.1463e-10 | -38 | -10 | -9.3076e-07 | -38 | -20 | -5.0995e-06 | -38 | -30 | -1.1146e-05 | -38 | -40 | -1.7886e-05 | -38 | -50 | -2.303e-05 | -38
10 | 2.7658e-10 | -37 | 0 | -3.5859e-10 | -37 | -10 | -9.2852e-07 | -37 | -20 | -5.0911e-06 | -37 | -30 | -1.1105e-05 | -37 | -40 | -1.7719e-05 | -37 | -50 | -2.2654e-05 | -37
10 | -2.1204e-10 | -36 | 0 | -2.5843e-10 | -36 | -10 | -9.2637e-07 | -36 | -20 | -5.0805e-06 | -36 | -30 | -1.1064e-05 | -36 | -40 | -1.7536e-05 | -36 | -50 | -2.2259e-05 | -36
10 | -1.2145e-10 | -35 | 0 | -2.0817e-10 | -35 | -10 | -9.2443e-07 | -35 | -20 | -5.0703e-06 | -35 | -30 | -1.1013e-05 | -35 | -40 | -1.733e-05 | -35 | -50 | -2.1828e-05 | -35
10 | 3.3948e-10 | -34 | 0 | -1.5396e-10 | -34 | -10 | -9.2264e-07 | -34 | -20 | -5.0585e-06 | -34 | -30 | -1.0962e-05 | -34 | -40 | -1.7106e-05 | -34 | -50 | -2.1378e-05 | -34
10 | -1.9048e-10 | -33 | 0 | -2.3154e-10 | -33 | -10 | -9.2039e-07 | -33 | -20 | -5.0477e-06 | -33 | -30 | -1.0901e-05 | -33 | -40 | -1.6853e-05 | -33 | -50 | -2.0903e-05 | -33
10 | -9.6705e-11 | -32 | 0 | -1.7272e-10 | -32 | -10 | -9.1837e-07 | -32 | -20 | -5.035e-06 | -32 | -30 | -1.0834e-05 | -32 | -40 | -1.6577e-05 | -32 | -50 | -2.0395e-05 | -32
10 | 2.8566e-10 | -31 | 0 | -1.3025e-10 | -31 | -10 | -9.1612e-07 | -31 | -20 | -5.0203e-06 | -31 | -30 | -1.076e-05 | -31 | -40 | -1.6269e-05 | -31 | -50 | -1.9867e-05 | -31
10 | -1.8275e-10 | -30 | 0 | -2.033e-10 | -30 | -10 | -9.14e-07 | -30 | -20 | -5.0071e-06 | -30 | -30 | -1.0679e-05 | -30 | -40 | -1.5938e-05 | -30 | -50 | -1.9321e-05 | -30
10 | -1.0491e-10 | -29 | 0 | -1.3301e-10 | -29 | -10 | -9.1169e-07 | -29 | -20 | -4.9929e-06 | -29 | -30 | -1.0581e-05 | -29 | -40 | -1.5585e-05 | -29 | -50 | -1.8749e-05 | -29
10 | 3.2478e-10 | -28 | 0 | -1.2386e-10 | -28 | -10 | -9.0929e-07 | -28 | -20 | -4.9757e-06 | -28 | -30 | -1.0474e-05 | -28 | -40 | -1.5197e-05 | -28 | -50 | -1.8158e-05 | -28
10 | -1.662e-10 | -27 | 0 | -1.8104e-10 | -27 | -10 | -9.0701e-07 | -27 | -20 | -4.9565e-06 | -27 | -30 | -1.0345e-05 | -27 | -40 | -1.4787e-05 | -27 | -50 | -1.7549e-05 | -27
10 | -8.1471e-11 | -26 | 0 | 2.1245e-10 | -26 | -10 | -9.0445e-07 | -26 | -20 | -4.94e-06 | -26 | -30 | -1.0197e-05 | -26 | -40 | -1.4354e-05 | -26 | -50 | -1.6926e-05 | -26
10 | -3.1453e-11 | -25 | 0 | -2.3014e-10 | -25 | -10 | -9.0202e-07 | -25 | -20 | -4.9198e-06 | -25 | -30 | -1.0027e-05 | -25 | -40 | -1.3898e-05 | -25 | -50 | -1.6288e-05 | -25
10 | 1.207e-10 | -24 | 0 | -1.4691e-10 | -24 | -10 | -8.9961e-07 | -24 | -20 | -4.8986e-06 | -24 | -30 | -9.8311e-06 | -24 | -40 | -1.3423e-05 | -24 | -50 | -1.5631e-05 | -24
10 | -1.4023e-10 | -23 | 0 | -8.1318e-11 | -23 | -10 | -8.9688e-07 | -23 | -20 | -4.8735e-06 | -23 | -30 | -9.6079e-06 | -23 | -40 | -1.2921e-05 | -23 | -50 | -1.4965e-05 | -23
10 | -7.8146e-11 | -22 | 0 | -9.4125e-11 | -22 | -10 | -8.9446e-07 | -22 | -20 | -4.8447e-06 | -22 | -30 | -9.3538e-06 | -22 | -40 | -1.24e-05 | -22 | -50 | -1.4285e-05 | -22
10 | -2.2808e-11 | -21 | 0 | -1.0912e-10 | -21 | -10 | -8.918e-07 | -21 | -20 | -4.8122e-06 | -21 | -30 | -9.073e-06 | -21 | -40 | -1.1865e-05 | -21 | -50 | -1.3602e-05 | -21
10 | 6.5191e-11 | -20 | 0 | -6.2439e-11 | -20 | -10 | -8.8898e-07 | -20 | -20 | -4.7709e-06 | -20 | -30 | -8.7654e-06 | -20 | -40 | -1.1316e-05 | -20 | -50 | -1.2904e-05 | -20
10 | -1.4552e-10 | -19 | 0 | -7.6548e-11 | -19 | -10 | -8.8574e-07 | -19 | -20 | -4.7228e-06 | -19 | -30 | -8.4307e-06 | -19 | -40 | -1.0755e-05 | -19 | -50 | -1.2205e-05 | -19
10 | -7.3181e-11 | -18 | 0 | -1.1026e-10 | -18 | -10 | -8.8259e-07 | -18 | -20 | -4.6611e-06 | -18 | -30 | -8.0749e-06 | -18 | -40 | -1.018e-05 | -18 | -50 | -1.1499e-05 | -18
10 | -1.4261e-11 | -17 | 0 | -4.6156e-11 | -17 | -10 | -8.7929e-07 | -17 | -20 | -4.5843e-06 | -17 | -30 | -7.6986e-06 | -17 | -40 | -9.5988e-06 | -17 | -50 | -1.0796e-05 | -17
10 | 1.7048e-11 | -16 | 0 | -7.2752e-11 | -16 | -10 | -8.7558e-07 | -16 | -20 | -4.4883e-06 | -16 | -30 | -7.2996e-06 | -16 | -40 | -9.0085e-06 | -16 | -50 | -1.0086e-05 | -16
10 | -1.277e-10 | -15 | 0 | -8.9214e-11 | -15 | -10 | -8.7198e-07 | -15 | -20 | -4.3662e-06 | -15 | -30 | -6.8842e-06 | -15 | -40 | -8.4076e-06 | -15 | -50 | -9.3751e-06 | -15
10 | -6.5774e-11 | -14 | 0 | -4.1313e-11 | -14 | -10 | -8.6774e-07 | -14 | -20 | -4.2159e-06 | -14 | -30 | -6.4512e-06 | -14 | -40 | -7.8077e-06 | -14 | -50 | -8.6681e-06 | -14
10 | -7.947e-12 | -13 | 0 | -7.7587e-11 | -13 | -10 | -8.6327e-07 | -13 | -20 | -4.0346e-06 | -13 | -30 | -6.0037e-06 | -13 | -40 | -7.2023e-06 | -13 | -50 | -7.9598e-06 | -13
10 | -8.6948e-11 | -12 | 0 | -1.3707e-10 | -12 | -10 | -8.5785e-07 | -12 | -20 | -3.8098e-06 | -12 | -30 | -5.5466e-06 | -12 | -40 | -6.596e-06 | -12 | -50 | -7.2611e-06 | -12
10 | -1.2184e-10 | -11 | 0 | -7.3559e-11 | -11 | -10 | -8.5177e-07 | -11 | -20 | -3.5755e-06 | -11 | -30 | -5.0782e-06 | -11 | -40 | -5.99e-06 | -11 | -50 | -6.5664e-06 | -11
10 | -5.6978e-11 | -10 | 0 | -2.4431e-11 | -10 | -10 | -8.4497e-07 | -10 | -20 | -3.3155e-06 | -10 | -30 | -4.6022e-06 | -10 | -40 | -5.3875e-06 | -10 | -50 | -5.881e-06 | -10
10 | -4.0712e-12 | -9 | 0 | -1.9092e-10 | -9 | -10 | -8.359e-07 | -9 | -20 | -3.0327e-06 | -9 | -30 | -4.122e-06 | -9 | -40 | -4.7888e-06 | -9 | -50 | -5.2063e-06 | -9
10 | -2.642e-10 | -8 | 0 | -1.2801e-10 | -8 | -10 | -8.2358e-07 | -8 | -20 | -2.728e-06 | -8 | -30 | -3.6287e-06 | -8 | -40 | -4.1927e-06 | -8 | -50 | -4.5423e-06 | -8
10 | -1.192e-10 | -7 | 0 | -6.8593e-11 | -7 | -10 | -8.0456e-07 | -7 | -20 | -2.4047e-06 | -7 | -30 | -3.1441e-06 | -7 | -40 | -3.5998e-06 | -7 | -50 | -3.8867e-06 | -7
10 | -4.9656e-11 | -6 | 0 | -1.051e-11 | -6 | -10 | -7.7089e-07 | -6 | -20 | -2.067e-06 | -6 | -30 | -2.6593e-06 | -6 | -40 | -3.0225e-06 | -6 | -50 | -3.2509e-06 | -6
10 | -1.1883e-12 | -5 | 0 | -2.8895e-10 | -5 | -10 | -7.108e-07 | -5 | -20 | -1.7175e-06 | -5 | -30 | -2.1765e-06 | -5 | -40 | -2.4569e-06 | -5 | -50 | -2.6328e-06 | -5
10 | -3.7751e-10 | -4 | 0 | -1.0401e-10 | -4 | -10 | -6.1709e-07 | -4 | -20 | -1.3595e-06 | -4 | -30 | -1.6982e-06 | -4 | -40 | -1.9051e-06 | -4 | -50 | -2.0334e-06 | -4
10 | -1.004e-10 | -3 | 0 | -4.6794e-11 | -3 | -10 | -4.9113e-07 | -3 | -20 | -9.9773e-07 | -3 | -30 | -1.2299e-06 | -3 | -40 | -1.3711e-06 | -3 | -50 | -1.4576e-06 | -3
10 | -6.0177e-11 | -2 | 0 | -1.7399e-12 | -2 | -10 | -3.3536e-07 | -2 | -20 | -6.3787e-07 | -2 | -30 | -7.764e-07 | -2 | -40 | -8.6004e-07 | -2 | -50 | -9.1134e-07 | -2
10 | 1.6939e-12 | -1 | 0 | 1.6978e-10 | -1 | -10 | -1.6547e-07 | -1 | -20 | -2.9161e-07 | -1 | -30 | -3.5082e-07 | -1 | -40 | -3.8756e-07 | -1 | -50 | -4.0989e-07 | -1
10 | 1.9481e-10 | 0 | 0 | -8.1198e-11 | 0 | -10 | 3.0319e-10 | 0 | -20 | 5.0043e-10 | 0 | -30 | 5.96e-10 | 0 | -40 | 6.4958e-10 | 0 | -50 | 7.0698e-10 | 0
10 | -7.324e-11 | 1 | 0 | -4.3175e-11 | 1 | -10 | 1.4912e-07 | 1 | -20 | 2.4225e-07 | 1 | -30 | 2.8985e-07 | 1 | -40 | 3.2214e-07 | 1 | -50 | 3.4105e-07 | 1
10 | -4.6373e-11 | 2 | 0 | 6.8813e-12 | 2 | -10 | 3.4757e-07 | 2 | -20 | 5.5158e-07 | 2 | -30 | 6.6017e-07 | 2 | -40 | 7.3486e-07 | 2 | -50 | 7.7803e-07 | 2
10 | 3.4686e-12 | 3 | 0 | 2.8036e-11 | 3 | -10 | 5.7465e-07 | 3 | -20 | 9.15e-07 | 3 | -30 | 1.0919e-06 | 3 | -40 | 1.2155e-06 | 3 | -50 | 1.2866e-06 | 3
10 | 7.6973e-12 | 4 | 0 | 1.6596e-09 | 4 | -10 | 8.4101e-07 | 4 | -20 | 1.3132e-06 | 4 | -30 | 1.5659e-06 | 4 | -40 | 1.7449e-06 | 4 | -50 | 1.8474e-06 | 4
10 | -3.9808e-11 | 5 | 0 | 3.1972e-08 | 5 | -10 | 1.1365e-06 | 5 | -20 | 1.7414e-06 | 5 | -30 | 2.0749e-06 | 5 | -40 | 2.3124e-06 | 5 | -50 | 2.4507e-06 | 5
10 | 5.246e-12 | 6 | 0 | 1.0041e-07 | 6 | -10 | 1.4569e-06 | 6 | -20 | 2.1969e-06 | 6 | -30 | 2.6153e-06 | 6 | -40 | 2.9165e-06 | 6 | -50 | 3.0935e-06 | 6
10 | -1.7931e-11 | 7 | 0 | 2.0893e-07 | 7 | -10 | 1.804e-06 | 7 | -20 | 2.6787e-06 | 7 | -30 | 3.1891e-06 | 7 | -40 | 3.5575e-06 | 7 | -50 | 3.7777e-06 | 7
10 | -3.6778e-11 | 8 | 0 | 3.5478e-07 | 8 | -10 | 2.1759e-06 | 8 | -20 | 3.1858e-06 | 8 | -30 | 3.7929e-06 | 8 | -40 | 4.2322e-06 | 8 | -50 | 4.4987e-06 | 8
10 | 1.5532e-11 | 9 | 0 | 5.2481e-07 | 9 | -10 | 2.5715e-06 | 9 | -20 | 3.7181e-06 | 9 | -30 | 4.4279e-06 | 9 | -40 | 4.9424e-06 | 9 | -50 | 5.186e-06 | 9
10 | -1.9855e-11 | 10 | 0 | 7.4008e-07 | 10 | -10 | 2.992e-06 | 10 | -20 | 4.2772e-06 | 10 | -30 | 5.026e-06 | 10 | -40 | 5.6098e-06 | 10 | -50 | 5.9811e-06 | 10

## Settings
==================================
Latest Run
==================================
Test Name | vds-id#1@1
Mode | Sweeping
Speed | Normal
Sweep Delay | 0
Hold Time | 0
Site Coordinate | 0,0
Last Executed | 03/30/2016 18:27:06
KTEI Version | V9.1
Execution Time | 00:00:05:16
Interlock | High Voltage Enabled
Device Terminal | Source | Gate | Drain
Instrument | GNDU | SMU1 | SMU2
Name | N/A | GateV | DrainV
Forcing Function | Common | Voltage Step | Voltage Sweep
Master/Slave | N/A | Master | Master
Start/Level | 0 | 10 | 10
Stop | N/A | -50 | -80
Step | N/A | -10 | -1
Number of Points | N/A | 7 | 182
Compliance | N/A | 0.01 | 0.01
Measure I | N/A | No | Measured
Measure V | N/A | Programmed | Programmed
Range I | N/A | Limited Auto=1uA | Auto
Range V | N/A | Best Fixed | Best Fixed
Range C | N/A | N/A | N/A
Dual Sweep Mode | N/A | N/A | Enabled
Pulse Mode | N/A | N/A | Disabled
Hold | N/A | N/A | N/A
Frequency | N/A | N/A | N/A
Frequency 2 | N/A | N/A | N/A
Number of Pts. | N/A | N/A | N/A
AC Voltage | N/A | N/A | N/A
Over Voltage Setting | N/A | OFF | OFF