## Data
GateV(1) | DrainI(1) | DrainV(1) | GateV(2) | DrainI(2) | DrainV(2) | GateV(3) | DrainI(3) | DrainV(3) | GateV(4) | DrainI(4) | DrainV(4) | GateV(5) | DrainI(5) | DrainV(5) | GateV(6) | DrainI(6) | DrainV(6) | GateV(7) | DrainI(7) | DrainV(7)
10 | 3.4602e-11 | 10 | 0 | 1.0764e-07 | 10 | -10 | 2.9115e-07 | 10 | -20 | 3.3785e-07 | 10 | -30 | 3.9024e-07 | 10 | -40 | 3.9634e-07 | 10 | -50 | 4.128e-07 | 10
10 | -1.1693e-10 | 9 | 0 | 8.9169e-08 | 9 | -10 | 2.5841e-07 | 9 | -20 | 2.8698e-07 | 9 | -30 | 3.3112e-07 | 9 | -40 | 3.3362e-07 | 9 | -50 | 3.4583e-07 | 9
10 | 9.4149e-11 | 8 | 0 | 6.5368e-08 | 8 | -10 | 2.1952e-07 | 8 | -20 | 2.4063e-07 | 8 | -30 | 2.7692e-07 | 8 | -40 | 2.7989e-07 | 8 | -50 | 2.8642e-07 | 8
10 | -5.9588e-11 | 7 | 0 | 4.4611e-08 | 7 | -10 | 1.8162e-07 | 7 | -20 | 2.0178e-07 | 7 | -30 | 2.2794e-07 | 7 | -40 | 2.2799e-07 | 7 | -50 | 2.3167e-07 | 7
10 | 8.2867e-12 | 6 | 0 | 2.252e-08 | 6 | -10 | 1.4467e-07 | 6 | -20 | 1.6033e-07 | 6 | -30 | 1.8205e-07 | 6 | -40 | 1.8025e-07 | 6 | -50 | 1.8233e-07 | 6
10 | -1.1739e-10 | 5 | 0 | 9.8121e-09 | 5 | -10 | 1.1009e-07 | 5 | -20 | 1.2282e-07 | 5 | -30 | 1.3925e-07 | 5 | -40 | 1.3777e-07 | 5 | -50 | 1.3815e-07 | 5
10 | -4.802e-11 | 4 | 0 | 1.9821e-09 | 4 | -10 | 7.9165e-08 | 4 | -20 | 8.7648e-08 | 4 | -30 | 1.003e-07 | 4 | -40 | 9.9163e-08 | 4 | -50 | 9.9058e-08 | 4
10 | -1.1627e-10 | 3 | 0 | 2.5728e-10 | 3 | -10 | 5.1026e-08 | 3 | -20 | 5.6874e-08 | 3 | -30 | 6.5863e-08 | 3 | -40 | 6.518e-08 | 3 | -50 | 6.4819e-08 | 3
10 | -7.5827e-14 | 2 | 0 | 1.9276e-11 | 2 | -10 | 2.7321e-08 | 2 | -20 | 3.1594e-08 | 2 | -30 | 3.7681e-08 | 2 | -40 | 3.6967e-08 | 2 | -50 | 3.6956e-08 | 2
10 | -2.8242e-11 | 1 | 0 | 1.7873e-11 | 1 | -10 | 1.0768e-08 | 1 | -20 | 1.2647e-08 | 1 | -30 | 1.5118e-08 | 1 | -40 | 1.5153e-08 | 1 | -50 | 1.5139e-08 | 1
10 | -1.2629e-10 | 0 | 0 | -3.4633e-12 | 0 | -10 | -2.1949e-11 | 0 | -20 | -2.7209e-11 | 0 | -30 | -4.0957e-11 | 0 | -40 | -3.323e-11 | 0 | -50 | -4.1743e-11 | 0
10 | -1.8672e-12 | -1 | 0 | -5.4959e-11 | -1 | -10 | -1.2953e-08 | -1 | -20 | -1.8131e-08 | -1 | -30 | -2.0707e-08 | -1 | -40 | -2.0872e-08 | -1 | -50 | -2.0663e-08 | -1
10 | -5.74e-11 | -2 | 0 | -1.6187e-11 | -2 | -10 | -3.0193e-08 | -2 | -20 | -4.5148e-08 | -2 | -30 | -5.1523e-08 | -2 | -40 | -5.2608e-08 | -2 | -50 | -5.2464e-08 | -2
10 | -8.5217e-11 | -3 | 0 | -4.7431e-11 | -3 | -10 | -4.9862e-08 | -3 | -20 | -7.7271e-08 | -3 | -30 | -8.8625e-08 | -3 | -40 | -9.0444e-08 | -3 | -50 | -9.0835e-08 | -3
10 | -1.3471e-11 | -4 | 0 | -8.3786e-11 | -4 | -10 | -7.0473e-08 | -4 | -20 | -1.1393e-07 | -4 | -30 | -1.3084e-07 | -4 | -40 | -1.342e-07 | -4 | -50 | -1.3485e-07 | -4
10 | -8.0002e-11 | -5 | 0 | -6.0093e-11 | -5 | -10 | -8.9608e-08 | -5 | -20 | -1.5278e-07 | -5 | -30 | -1.7627e-07 | -5 | -40 | -1.8193e-07 | -5 | -50 | -1.8401e-07 | -5
10 | -1.3433e-10 | -6 | 0 | -1.2847e-10 | -6 | -10 | -1.0618e-07 | -6 | -20 | -1.9258e-07 | -6 | -30 | -2.2448e-07 | -6 | -40 | -2.337e-07 | -6 | -50 | -2.3766e-07 | -6
10 | -4.1818e-11 | -7 | 0 | -1.4721e-10 | -7 | -10 | -1.1961e-07 | -7 | -20 | -2.3261e-07 | -7 | -30 | -2.7475e-07 | -7 | -40 | -2.8794e-07 | -7 | -50 | -2.969e-07 | -7
10 | -1.0415e-10 | -8 | 0 | -1.1475e-10 | -8 | -10 | -1.2919e-07 | -8 | -20 | -2.7312e-07 | -8 | -30 | -3.2687e-07 | -8 | -40 | -3.4445e-07 | -8 | -50 | -3.565e-07 | -8
10 | -2.1681e-10 | -9 | 0 | -1.7891e-10 | -9 | -10 | -1.3666e-07 | -9 | -20 | -3.1389e-07 | -9 | -30 | -3.8033e-07 | -9 | -40 | -4.0485e-07 | -9 | -50 | -4.2086e-07 | -9
10 | -9.3346e-11 | -10 | 0 | -2.1774e-10 | -10 | -10 | -1.4334e-07 | -10 | -20 | -3.5254e-07 | -10 | -30 | -4.356e-07 | -10 | -40 | -4.6705e-07 | -10 | -50 | -4.8645e-07 | -10
10 | -2.0299e-10 | -11 | 0 | -1.8718e-10 | -11 | -10 | -1.4807e-07 | -11 | -20 | -3.9215e-07 | -11 | -30 | -4.9102e-07 | -11 | -40 | -5.2435e-07 | -11 | -50 | -5.5079e-07 | -11
10 | -2.432e-10 | -12 | 0 | -2.6917e-10 | -12 | -10 | -1.5252e-07 | -12 | -20 | -4.301e-07 | -12 | -30 | -5.3569e-07 | -12 | -40 | -5.9015e-07 | -12 | -50 | -6.2495e-07 | -12
10 | -1.9855e-10 | -13 | 0 | -2.8962e-10 | -13 | -10 | -1.5607e-07 | -13 | -20 | -4.6237e-07 | -13 | -30 | -5.951e-07 | -13 | -40 | -6.5873e-07 | -13 | -50 | -7.0085e-07 | -13
10 | -2.4969e-10 | -14 | 0 | -2.6364e-10 | -14 | -10 | -1.5816e-07 | -14 | -20 | -4.9354e-07 | -14 | -30 | -6.5521e-07 | -14 | -40 | -7.2852e-07 | -14 | -50 | -7.8085e-07 | -14
10 | -3.4146e-10 | -15 | 0 | -3.3462e-10 | -15 | -10 | -1.6044e-07 | -15 | -20 | -4.9561e-07 | -15 | -30 | -7.1191e-07 | -15 | -40 | -7.995e-07 | -15 | -50 | -8.6345e-07 | -15
10 | -2.3714e-10 | -16 | 0 | -3.6802e-10 | -16 | -10 | -1.6288e-07 | -16 | -20 | -5.3332e-07 | -16 | -30 | -7.6939e-07 | -16 | -40 | -8.7038e-07 | -16 | -50 | -9.4233e-07 | -16
10 | -3.0529e-10 | -17 | 0 | -2.6495e-09 | -17 | -10 | -1.6365e-07 | -17 | -20 | -5.6506e-07 | -17 | -30 | -8.2469e-07 | -17 | -40 | -9.4204e-07 | -17 | -50 | -1.0251e-06 | -17
10 | -4.3762e-10 | -18 | 0 | -4.2469e-10 | -18 | -10 | -1.6523e-07 | -18 | -20 | -5.8975e-07 | -18 | -30 | -8.7915e-07 | -18 | -40 | -1.0132e-06 | -18 | -50 | -1.108e-06 | -18
10 | -2.9932e-10 | -19 | 0 | -5.2637e-10 | -19 | -10 | -1.6752e-07 | -19 | -20 | -6.1052e-07 | -19 | -30 | -9.3142e-07 | -19 | -40 | -1.0845e-06 | -19 | -50 | -1.1956e-06 | -19
10 | -3.3811e-10 | -20 | 0 | -4.5305e-10 | -20 | -10 | -1.6823e-07 | -20 | -20 | -6.2568e-07 | -20 | -30 | -9.7861e-07 | -20 | -40 | -1.1553e-06 | -20 | -50 | -1.282e-06 | -20
10 | -4.5138e-10 | -21 | 0 | -5.5011e-10 | -21 | -10 | -1.7e-07 | -21 | -20 | -6.3838e-07 | -21 | -30 | -1.0247e-06 | -21 | -40 | -1.2278e-06 | -21 | -50 | -1.369e-06 | -21
10 | -3.9123e-10 | -22 | 0 | -6.1726e-10 | -22 | -10 | -1.7192e-07 | -22 | -20 | -6.5075e-07 | -22 | -30 | -1.0724e-06 | -22 | -40 | -1.2992e-06 | -22 | -50 | -1.4534e-06 | -22
10 | -4.8416e-10 | -23 | 0 | -3.5992e-10 | -23 | -10 | -1.728e-07 | -23 | -20 | -6.6188e-07 | -23 | -30 | -1.1125e-06 | -23 | -40 | -1.365e-06 | -23 | -50 | -1.5404e-06 | -23
10 | -5.5267e-10 | -24 | 0 | -6.0612e-10 | -24 | -10 | -1.7361e-07 | -24 | -20 | -6.7122e-07 | -24 | -30 | -1.1538e-06 | -24 | -40 | -1.4376e-06 | -24 | -50 | -1.6333e-06 | -24
10 | -4.488e-10 | -25 | 0 | -7.1864e-10 | -25 | -10 | -1.748e-07 | -25 | -20 | -6.8397e-07 | -25 | -30 | -1.1935e-06 | -25 | -40 | -1.502e-06 | -25 | -50 | -1.7235e-06 | -25
10 | -5.193e-10 | -26 | 0 | -1.1371e-09 | -26 | -10 | -1.7719e-07 | -26 | -20 | -6.9009e-07 | -26 | -30 | -1.2268e-06 | -26 | -40 | -1.571e-06 | -26 | -50 | -1.8143e-06 | -26
10 | -5.9841e-10 | -27 | 0 | -8.0074e-10 | -27 | -10 | -1.7806e-07 | -27 | -20 | -6.9686e-07 | -27 | -30 | -1.258e-06 | -27 | -40 | -1.6365e-06 | -27 | -50 | -1.9008e-06 | -27
10 | -2.0635e-10 | -28 | 0 | -5.0961e-10 | -28 | -10 | -1.7886e-07 | -28 | -20 | -7.0352e-07 | -28 | -30 | -1.2898e-06 | -28 | -40 | -1.7016e-06 | -28 | -50 | -1.9892e-06 | -28
10 | -5.2455e-10 | -29 | 0 | -7.4453e-10 | -29 | -10 | -1.7941e-07 | -29 | -20 | -7.0852e-07 | -29 | -30 | -1.3181e-06 | -29 | -40 | -1.7633e-06 | -29 | -50 | -2.0747e-06 | -29
10 | -6.7332e-10 | -30 | 0 | -9.003e-10 | -30 | -10 | -1.8004e-07 | -30 | -20 | -7.1422e-07 | -30 | -30 | -1.3439e-06 | -30 | -40 | -1.8195e-06 | -30 | -50 | -2.1646e-06 | -30
10 | -2.961e-10 | -31 | 0 | -5.1047e-10 | -31 | -10 | -1.8064e-07 | -31 | -20 | -7.1859e-07 | -31 | -30 | -1.3672e-06 | -31 | -40 | -1.8784e-06 | -31 | -50 | -2.2503e-06 | -31
10 | -5.6262e-10 | -32 | 0 | -8.4955e-10 | -32 | -10 | -1.7998e-07 | -32 | -20 | -7.2566e-07 | -32 | -30 | -1.386e-06 | -32 | -40 | -1.9332e-06 | -32 | -50 | -2.3368e-06 | -32
10 | -8.3297e-10 | -33 | 0 | -1.0058e-09 | -33 | -10 | -1.7958e-07 | -33 | -20 | -7.3145e-07 | -33 | -30 | -1.404e-06 | -33 | -40 | -1.9839e-06 | -33 | -50 | -2.4204e-06 | -33
10 | -3.784e-10 | -34 | 0 | -5.6571e-10 | -34 | -10 | -1.8032e-07 | -34 | -20 | -7.3778e-07 | -34 | -30 | -1.4195e-06 | -34 | -40 | -2.0356e-06 | -34 | -50 | -2.5041e-06 | -34
10 | -6.5209e-10 | -35 | 0 | -9.3507e-10 | -35 | -10 | -1.8166e-07 | -35 | -20 | -7.4382e-07 | -35 | -30 | -1.4335e-06 | -35 | -40 | -2.0768e-06 | -35 | -50 | -2.5742e-06 | -35
10 | -8.6167e-10 | -36 | 0 | -1.0912e-09 | -36 | -10 | -1.8216e-07 | -36 | -20 | -7.4674e-07 | -36 | -30 | -1.4504e-06 | -36 | -40 | -2.1195e-06 | -36 | -50 | -2.65e-06 | -36
10 | -4.1228e-10 | -37 | 0 | -8.8954e-10 | -37 | -10 | -1.8269e-07 | -37 | -20 | -7.5153e-07 | -37 | -30 | -1.4616e-06 | -37 | -40 | -2.1592e-06 | -37 | -50 | -2.7233e-06 | -37
10 | -7.2617e-10 | -38 | 0 | -1.064e-09 | -38 | -10 | -1.833e-07 | -38 | -20 | -7.5668e-07 | -38 | -30 | -1.4743e-06 | -38 | -40 | -2.1981e-06 | -38 | -50 | -2.7938e-06 | -38
10 | -9.2597e-10 | -39 | 0 | -1.216e-09 | -39 | -10 | -1.8384e-07 | -39 | -20 | -7.6038e-07 | -39 | -30 | -1.4919e-06 | -39 | -40 | -2.2305e-06 | -39 | -50 | -2.8687e-06 | -39
10 | -4.2457e-10 | -40 | 0 | -8.2163e-10 | -40 | -10 | -1.8303e-07 | -40 | -20 | -7.6419e-07 | -40 | -30 | -1.5048e-06 | -40 | -40 | -2.2641e-06 | -40 | -50 | -2.9324e-06 | -40
10 | -8.0997e-10 | -41 | 0 | -1.1465e-09 | -41 | -10 | -1.8499e-07 | -41 | -20 | -7.6614e-07 | -41 | -30 | -1.5182e-06 | -41 | -40 | -2.2868e-06 | -41 | -50 | -2.9898e-06 | -41
10 | -9.7546e-10 | -42 | 0 | -1.3026e-09 | -42 | -10 | -1.8559e-07 | -42 | -20 | -7.7028e-07 | -42 | -30 | -1.5278e-06 | -42 | -40 | -2.3155e-06 | -42 | -50 | -3.0453e-06 | -42
10 | -6.2559e-10 | -43 | 0 | -9.8055e-10 | -43 | -10 | -1.8546e-07 | -43 | -20 | -7.7525e-07 | -43 | -30 | -1.5353e-06 | -43 | -40 | -2.346e-06 | -43 | -50 | -3.1002e-06 | -43
10 | -8.9438e-10 | -44 | 0 | -1.2119e-09 | -44 | -10 | -1.8642e-07 | -44 | -20 | -7.7722e-07 | -44 | -30 | -1.548e-06 | -44 | -40 | -2.3704e-06 | -44 | -50 | -3.1581e-06 | -44
10 | -1.07e-09 | -45 | 0 | -1.3771e-09 | -45 | -10 | -1.8679e-07 | -45 | -20 | -7.7734e-07 | -45 | -30 | -1.5597e-06 | -45 | -40 | -2.3931e-06 | -45 | -50 | -3.2117e-06 | -45
10 | -9.7421e-10 | -46 | 0 | -9.2176e-10 | -46 | -10 | -1.8814e-07 | -46 | -20 | -7.802e-07 | -46 | -30 | -1.565e-06 | -46 | -40 | -2.4169e-06 | -46 | -50 | -3.2719e-06 | -46
10 | -9.39e-10 | -47 | 0 | -1.3001e-09 | -47 | -10 | -1.874e-07 | -47 | -20 | -7.8428e-07 | -47 | -30 | -1.5705e-06 | -47 | -40 | -2.444e-06 | -47 | -50 | -3.315e-06 | -47
10 | -1.1571e-09 | -48 | 0 | -1.4254e-09 | -48 | -10 | -1.8887e-07 | -48 | -20 | -7.8445e-07 | -48 | -30 | -1.5835e-06 | -48 | -40 | -2.4655e-06 | -48 | -50 | -3.3493e-06 | -48
10 | -1.209e-09 | -49 | 0 | -1.1038e-09 | -49 | -10 | -1.8914e-07 | -49 | -20 | -7.89e-07 | -49 | -30 | -1.591e-06 | -49 | -40 | -2.4856e-06 | -49 | -50 | -3.3974e-06 | -49
10 | -1.0677e-09 | -50 | 0 | -1.3964e-09 | -50 | -10 | -1.8816e-07 | -50 | -20 | -7.885e-07 | -50 | -30 | -1.5986e-06 | -50 | -40 | -2.5031e-06 | -50 | -50 | -3.4356e-06 | -50
10 | -1.2372e-09 | -51 | 0 | -1.5196e-09 | -51 | -10 | -1.8846e-07 | -51 | -20 | -7.9046e-07 | -51 | -30 | -1.6084e-06 | -51 | -40 | -2.5261e-06 | -51 | -50 | -3.4832e-06 | -51
10 | -8.8606e-10 | -52 | 0 | -1.0668e-09 | -52 | -10 | -1.9069e-07 | -52 | -20 | -7.9594e-07 | -52 | -30 | -1.6083e-06 | -52 | -40 | -2.5421e-06 | -52 | -50 | -3.5171e-06 | -52
10 | -1.0473e-09 | -53 | 0 | -1.534e-09 | -53 | -10 | -1.9142e-07 | -53 | -20 | -7.982e-07 | -53 | -30 | -1.6119e-06 | -53 | -40 | -2.5543e-06 | -53 | -50 | -3.56e-06 | -53
10 | -1.2646e-09 | -54 | 0 | -1.5456e-09 | -54 | -10 | -1.9142e-07 | -54 | -20 | -7.9974e-07 | -54 | -30 | -1.6153e-06 | -54 | -40 | -2.5721e-06 | -54 | -50 | -3.5918e-06 | -54
10 | -8.6583e-10 | -55 | 0 | -1.2843e-09 | -55 | -10 | -1.926e-07 | -55 | -20 | -8.0146e-07 | -55 | -30 | -1.6184e-06 | -55 | -40 | -2.5847e-06 | -55 | -50 | -3.6226e-06 | -55
10 | -1.1971e-09 | -56 | 0 | -1.5721e-09 | -56 | -10 | -1.9159e-07 | -56 | -20 | -8.0331e-07 | -56 | -30 | -1.6277e-06 | -56 | -40 | -2.5974e-06 | -56 | -50 | -3.6563e-06 | -56
10 | -1.3338e-09 | -57 | 0 | -1.6957e-09 | -57 | -10 | -1.9144e-07 | -57 | -20 | -8.0567e-07 | -57 | -30 | -1.6384e-06 | -57 | -40 | -2.6052e-06 | -57 | -50 | -3.6769e-06 | -57
10 | -1.1259e-09 | -58 | 0 | -1.3697e-09 | -58 | -10 | -1.9288e-07 | -58 | -20 | -8.0596e-07 | -58 | -30 | -1.6419e-06 | -58 | -40 | -2.6151e-06 | -58 | -50 | -3.6983e-06 | -58
10 | -1.2797e-09 | -59 | 0 | -1.6694e-09 | -59 | -10 | -1.9434e-07 | -59 | -20 | -8.0834e-07 | -59 | -30 | -1.6429e-06 | -59 | -40 | -2.6243e-06 | -59 | -50 | -3.7147e-06 | -59
10 | -1.3612e-09 | -60 | 0 | -1.7673e-09 | -60 | -10 | -1.9421e-07 | -60 | -20 | -8.0906e-07 | -60 | -30 | -1.6523e-06 | -60 | -40 | -2.6343e-06 | -60 | -50 | -3.7296e-06 | -60
10 | -1.0319e-09 | -61 | 0 | -1.4332e-09 | -61 | -10 | -1.952e-07 | -61 | -20 | -8.0812e-07 | -61 | -30 | -1.6545e-06 | -61 | -40 | -2.6471e-06 | -61 | -50 | -3.7523e-06 | -61
10 | -1.3707e-09 | -62 | 0 | -1.7692e-09 | -62 | -10 | -1.952e-07 | -62 | -20 | -8.1145e-07 | -62 | -30 | -1.6553e-06 | -62 | -40 | -2.6576e-06 | -62 | -50 | -3.7802e-06 | -62
10 | -1.4831e-09 | -63 | 0 | -1.8819e-09 | -63 | -10 | -1.9601e-07 | -63 | -20 | -8.1339e-07 | -63 | -30 | -1.6586e-06 | -63 | -40 | -2.6687e-06 | -63 | -50 | -3.7947e-06 | -63
10 | -1.2554e-09 | -64 | 0 | -1.6265e-09 | -64 | -10 | -1.9517e-07 | -64 | -20 | -8.1451e-07 | -64 | -30 | -1.6666e-06 | -64 | -40 | -2.6727e-06 | -64 | -50 | -3.8191e-06 | -64
10 | -1.4357e-09 | -65 | 0 | -1.8118e-09 | -65 | -10 | -1.9563e-07 | -65 | -20 | -8.1769e-07 | -65 | -30 | -1.6683e-06 | -65 | -40 | -2.6831e-06 | -65 | -50 | -3.8379e-06 | -65
10 | -1.4948e-09 | -66 | 0 | -1.8989e-09 | -66 | -10 | -1.9718e-07 | -66 | -20 | -8.1933e-07 | -66 | -30 | -1.6714e-06 | -66 | -40 | -2.691e-06 | -66 | -50 | -3.8526e-06 | -66
10 | -1.1825e-09 | -67 | 0 | -1.6385e-09 | -67 | -10 | -1.9619e-07 | -67 | -20 | -8.1847e-07 | -67 | -30 | -1.6735e-06 | -67 | -40 | -2.6979e-06 | -67 | -50 | -3.866e-06 | -67
10 | -1.4495e-09 | -68 | 0 | -1.9556e-09 | -68 | -10 | -1.9602e-07 | -68 | -20 | -8.1802e-07 | -68 | -30 | -1.6764e-06 | -68 | -40 | -2.7065e-06 | -68 | -50 | -3.8833e-06 | -68
10 | -1.6474e-09 | -69 | 0 | -2.0158e-09 | -69 | -10 | -1.9601e-07 | -69 | -20 | -8.2114e-07 | -69 | -30 | -1.6811e-06 | -69 | -40 | -2.7161e-06 | -69 | -50 | -3.904e-06 | -69
10 | -1.3978e-09 | -70 | 0 | -1.9473e-09 | -70 | -10 | -1.9715e-07 | -70 | -20 | -8.2248e-07 | -70 | -30 | -1.6865e-06 | -70 | -40 | -2.7179e-06 | -70 | -50 | -3.921e-06 | -70
10 | -1.5029e-09 | -71 | 0 | -1.9585e-09 | -71 | -10 | -1.9851e-07 | -71 | -20 | -8.2598e-07 | -71 | -30 | -1.6938e-06 | -71 | -40 | -2.7319e-06 | -71 | -50 | -3.9359e-06 | -71
10 | -1.7235e-09 | -72 | 0 | -2.1306e-09 | -72 | -10 | -1.9877e-07 | -72 | -20 | -8.2789e-07 | -72 | -30 | -1.6949e-06 | -72 | -40 | -2.7425e-06 | -72 | -50 | -3.9565e-06 | -72
10 | -1.3957e-09 | -73 | 0 | -1.9351e-09 | -73 | -10 | -1.981e-07 | -73 | -20 | -8.2957e-07 | -73 | -30 | -1.6988e-06 | -73 | -40 | -2.7481e-06 | -73 | -50 | -3.9713e-06 | -73
10 | -1.5698e-09 | -74 | 0 | -2.1037e-09 | -74 | -10 | -1.9861e-07 | -74 | -20 | -8.2817e-07 | -74 | -30 | -1.7054e-06 | -74 | -40 | -2.7535e-06 | -74 | -50 | -3.9787e-06 | -74
10 | -1.6638e-09 | -75 | 0 | -2.2537e-09 | -75 | -10 | -2.0023e-07 | -75 | -20 | -8.2932e-07 | -75 | -30 | -1.7078e-06 | -75 | -40 | -2.7583e-06 | -75 | -50 | -4.0039e-06 | -75
10 | -1.5876e-09 | -76 | 0 | -2.2036e-09 | -76 | -10 | -2.0035e-07 | -76 | -20 | -8.3078e-07 | -76 | -30 | -1.7136e-06 | -76 | -40 | -2.7679e-06 | -76 | -50 | -4.0244e-06 | -76
10 | -1.6263e-09 | -77 | 0 | -2.1727e-09 | -77 | -10 | -1.9957e-07 | -77 | -20 | -8.3084e-07 | -77 | -30 | -1.717e-06 | -77 | -40 | -2.7777e-06 | -77 | -50 | -4.0367e-06 | -77
10 | -1.8423e-09 | -78 | 0 | -2.2838e-09 | -78 | -10 | -1.9835e-07 | -78 | -20 | -8.3234e-07 | -78 | -30 | -1.716e-06 | -78 | -40 | -2.7826e-06 | -78 | -50 | -4.0478e-06 | -78
10 | -1.7199e-09 | -79 | 0 | -2.2467e-09 | -79 | -10 | -1.9845e-07 | -79 | -20 | -8.3522e-07 | -79 | -30 | -1.7167e-06 | -79 | -40 | -2.7854e-06 | -79 | -50 | -4.0637e-06 | -79
10 | -1.6573e-09 | -80 | 0 | -2.2354e-09 | -80 | -10 | -1.9733e-07 | -80 | -20 | -8.3538e-07 | -80 | -30 | -1.7184e-06 | -80 | -40 | -2.7928e-06 | -80 | -50 | -4.0678e-06 | -80
10 | -1.6472e-09 | -80 | 0 | -2.2045e-09 | -80 | -10 | -1.82e-07 | -80 | -20 | -8.0844e-07 | -80 | -30 | -1.683e-06 | -80 | -40 | -2.752e-06 | -80 | -50 | -4.0217e-06 | -80
10 | -1.5973e-09 | -79 | 0 | -2.036e-09 | -79 | -10 | -1.5538e-07 | -79 | -20 | -7.5844e-07 | -79 | -30 | -1.6141e-06 | -79 | -40 | -2.6584e-06 | -79 | -50 | -3.9102e-06 | -79
10 | -1.6479e-09 | -78 | 0 | -2.092e-09 | -78 | -10 | -1.3498e-07 | -78 | -20 | -7.1712e-07 | -78 | -30 | -1.5609e-06 | -78 | -40 | -2.5901e-06 | -78 | -50 | -3.8197e-06 | -78
10 | -1.5979e-09 | -77 | 0 | -2.0362e-09 | -77 | -10 | -1.193e-07 | -77 | -20 | -6.8139e-07 | -77 | -30 | -1.5102e-06 | -77 | -40 | -2.5233e-06 | -77 | -50 | -3.7398e-06 | -77
10 | -1.5153e-09 | -76 | 0 | -1.9379e-09 | -76 | -10 | -1.0866e-07 | -76 | -20 | -6.5257e-07 | -76 | -30 | -1.4723e-06 | -76 | -40 | -2.4724e-06 | -76 | -50 | -3.6715e-06 | -76
10 | -1.6428e-09 | -75 | 0 | -2.0706e-09 | -75 | -10 | -1.0369e-07 | -75 | -20 | -6.3471e-07 | -75 | -30 | -1.4542e-06 | -75 | -40 | -2.4391e-06 | -75 | -50 | -3.6291e-06 | -75
10 | -1.3318e-09 | -74 | 0 | -1.8424e-09 | -74 | -10 | -1.0167e-07 | -74 | -20 | -6.2302e-07 | -74 | -30 | -1.4462e-06 | -74 | -40 | -2.4202e-06 | -74 | -50 | -3.6094e-06 | -74
10 | -1.5505e-09 | -73 | 0 | -1.881e-09 | -73 | -10 | -1.0063e-07 | -73 | -20 | -6.1826e-07 | -73 | -30 | -1.4373e-06 | -73 | -40 | -2.4114e-06 | -73 | -50 | -3.589e-06 | -73
10 | -1.6431e-09 | -72 | 0 | -2.0174e-09 | -72 | -10 | -9.9631e-08 | -72 | -20 | -6.1787e-07 | -72 | -30 | -1.439e-06 | -72 | -40 | -2.3999e-06 | -72 | -50 | -3.5772e-06 | -72
10 | -1.4748e-09 | -71 | 0 | -1.9063e-09 | -71 | -10 | -9.9513e-08 | -71 | -20 | -6.1689e-07 | -71 | -30 | -1.4304e-06 | -71 | -40 | -2.4004e-06 | -71 | -50 | -3.5573e-06 | -71
10 | -1.6503e-09 | -70 | 0 | -1.8693e-09 | -70 | -10 | -9.9614e-08 | -70 | -20 | -6.1737e-07 | -70 | -30 | -1.4305e-06 | -70 | -40 | -2.3975e-06 | -70 | -50 | -3.5426e-06 | -70
10 | -1.6496e-09 | -69 | 0 | -1.9805e-09 | -69 | -10 | -9.9296e-08 | -69 | -20 | -6.1561e-07 | -69 | -30 | -1.427e-06 | -69 | -40 | -2.4033e-06 | -69 | -50 | -3.5345e-06 | -69
10 | -1.4283e-09 | -68 | 0 | -1.6387e-09 | -68 | -10 | -9.8669e-08 | -68 | -20 | -6.1634e-07 | -68 | -30 | -1.4261e-06 | -68 | -40 | -2.3978e-06 | -68 | -50 | -3.5235e-06 | -68
10 | -1.4842e-09 | -67 | 0 | -1.8635e-09 | -67 | -10 | -9.8663e-08 | -67 | -20 | -6.1625e-07 | -67 | -30 | -1.4231e-06 | -67 | -40 | -2.3839e-06 | -67 | -50 | -3.5085e-06 | -67
10 | -1.5996e-09 | -66 | 0 | -1.9365e-09 | -66 | -10 | -9.8259e-08 | -66 | -20 | -6.1673e-07 | -66 | -30 | -1.4195e-06 | -66 | -40 | -2.3841e-06 | -66 | -50 | -3.4961e-06 | -66
10 | -1.2764e-09 | -65 | 0 | -1.7195e-09 | -65 | -10 | -9.8284e-08 | -65 | -20 | -6.1892e-07 | -65 | -30 | -1.4195e-06 | -65 | -40 | -2.3655e-06 | -65 | -50 | -3.4787e-06 | -65
10 | -1.4738e-09 | -64 | 0 | -1.753e-09 | -64 | -10 | -9.8511e-08 | -64 | -20 | -6.2076e-07 | -64 | -30 | -1.4154e-06 | -64 | -40 | -2.3565e-06 | -64 | -50 | -3.4662e-06 | -64
10 | -1.6513e-09 | -63 | 0 | -1.899e-09 | -63 | -10 | -9.8427e-08 | -63 | -20 | -6.1992e-07 | -63 | -30 | -1.4102e-06 | -63 | -40 | -2.3523e-06 | -63 | -50 | -3.4558e-06 | -63
10 | -1.2695e-09 | -62 | 0 | -1.4951e-09 | -62 | -10 | -9.8762e-08 | -62 | -20 | -6.1952e-07 | -62 | -30 | -1.4111e-06 | -62 | -40 | -2.3523e-06 | -62 | -50 | -3.4443e-06 | -62
10 | -1.4247e-09 | -61 | 0 | -1.7319e-09 | -61 | -10 | -9.8821e-08 | -61 | -20 | -6.1553e-07 | -61 | -30 | -1.405e-06 | -61 | -40 | -2.3393e-06 | -61 | -50 | -3.4238e-06 | -61
10 | -1.5336e-09 | -60 | 0 | -1.8519e-09 | -60 | -10 | -9.8274e-08 | -60 | -20 | -6.1014e-07 | -60 | -30 | -1.4038e-06 | -60 | -40 | -2.3371e-06 | -60 | -50 | -3.4014e-06 | -60
10 | -1.1075e-09 | -59 | 0 | -1.5417e-09 | -59 | -10 | -9.7352e-08 | -59 | -20 | -6.0965e-07 | -59 | -30 | -1.4008e-06 | -59 | -40 | -2.3264e-06 | -59 | -50 | -3.3882e-06 | -59
10 | -1.3536e-09 | -58 | 0 | -1.6969e-09 | -58 | -10 | -9.6862e-08 | -58 | -20 | -6.095e-07 | -58 | -30 | -1.3982e-06 | -58 | -40 | -2.3157e-06 | -58 | -50 | -3.3691e-06 | -58
10 | -1.486e-09 | -57 | 0 | -1.8144e-09 | -57 | -10 | -9.621e-08 | -57 | -20 | -6.0832e-07 | -57 | -30 | -1.395e-06 | -57 | -40 | -2.3055e-06 | -57 | -50 | -3.3424e-06 | -57
10 | -1.1529e-09 | -56 | 0 | -1.3977e-09 | -56 | -10 | -9.5874e-08 | -56 | -20 | -6.0504e-07 | -56 | -30 | -1.3916e-06 | -56 | -40 | -2.2962e-06 | -56 | -50 | -3.3199e-06 | -56
10 | -1.3129e-09 | -55 | 0 | -1.6659e-09 | -55 | -10 | -9.7066e-08 | -55 | -20 | -6.0392e-07 | -55 | -30 | -1.3896e-06 | -55 | -40 | -2.2866e-06 | -55 | -50 | -3.2902e-06 | -55
10 | -1.4591e-09 | -54 | 0 | -1.7207e-09 | -54 | -10 | -9.7203e-08 | -54 | -20 | -6.0477e-07 | -54 | -30 | -1.3859e-06 | -54 | -40 | -2.275e-06 | -54 | -50 | -3.2642e-06 | -54
10 | -9.7221e-10 | -53 | 0 | -1.3831e-09 | -53 | -10 | -9.686e-08 | -53 | -20 | -6.0591e-07 | -53 | -30 | -1.3797e-06 | -53 | -40 | -2.2579e-06 | -53 | -50 | -3.2368e-06 | -53
10 | -1.3108e-09 | -52 | 0 | -1.5832e-09 | -52 | -10 | -9.6549e-08 | -52 | -20 | -6.0641e-07 | -52 | -30 | -1.3785e-06 | -52 | -40 | -2.2439e-06 | -52 | -50 | -3.2087e-06 | -52
10 | -1.3955e-09 | -51 | 0 | -1.6666e-09 | -51 | -10 | -9.5171e-08 | -51 | -20 | -6.0591e-07 | -51 | -30 | -1.3736e-06 | -51 | -40 | -2.2381e-06 | -51 | -50 | -3.1767e-06 | -51
10 | -1.0326e-09 | -50 | 0 | -1.2943e-09 | -50 | -10 | -9.4903e-08 | -50 | -20 | -6.062e-07 | -50 | -30 | -1.371e-06 | -50 | -40 | -2.2291e-06 | -50 | -50 | -3.1499e-06 | -50
10 | -1.2072e-09 | -49 | 0 | -1.528e-09 | -49 | -10 | -9.608e-08 | -49 | -20 | -6.0312e-07 | -49 | -30 | -1.3662e-06 | -49 | -40 | -2.216e-06 | -49 | -50 | -3.116e-06 | -49
10 | -1.3588e-09 | -48 | 0 | -1.5606e-09 | -48 | -10 | -9.5632e-08 | -48 | -20 | -6.0253e-07 | -48 | -30 | -1.36e-06 | -48 | -40 | -2.2022e-06 | -48 | -50 | -3.0847e-06 | -48
10 | -8.8062e-10 | -47 | 0 | -1.1887e-09 | -47 | -10 | -9.552e-08 | -47 | -20 | -6.0048e-07 | -47 | -30 | -1.3537e-06 | -47 | -40 | -2.1876e-06 | -47 | -50 | -3.0426e-06 | -47
10 | -1.2297e-09 | -46 | 0 | -1.4357e-09 | -46 | -10 | -9.3676e-08 | -46 | -20 | -6.0068e-07 | -46 | -30 | -1.3502e-06 | -46 | -40 | -2.1666e-06 | -46 | -50 | -3.003e-06 | -46
10 | -1.2685e-09 | -45 | 0 | -1.519e-09 | -45 | -10 | -9.3673e-08 | -45 | -20 | -5.9957e-07 | -45 | -30 | -1.3463e-06 | -45 | -40 | -2.1515e-06 | -45 | -50 | -2.9573e-06 | -45
10 | -9.4763e-10 | -44 | 0 | -1.1694e-09 | -44 | -10 | -9.3734e-08 | -44 | -20 | -5.9746e-07 | -44 | -30 | -1.3371e-06 | -44 | -40 | -2.1311e-06 | -44 | -50 | -2.907e-06 | -44
10 | -1.1501e-09 | -43 | 0 | -1.3648e-09 | -43 | -10 | -9.4161e-08 | -43 | -20 | -5.9453e-07 | -43 | -30 | -1.3344e-06 | -43 | -40 | -2.1145e-06 | -43 | -50 | -2.8598e-06 | -43
10 | -1.2508e-09 | -42 | 0 | -1.4373e-09 | -42 | -10 | -9.3717e-08 | -42 | -20 | -5.9339e-07 | -42 | -30 | -1.3264e-06 | -42 | -40 | -2.0922e-06 | -42 | -50 | -2.8129e-06 | -42
10 | -8.3514e-10 | -41 | 0 | -1.0019e-09 | -41 | -10 | -9.4387e-08 | -41 | -20 | -5.9136e-07 | -41 | -30 | -1.3177e-06 | -41 | -40 | -2.07e-06 | -41 | -50 | -2.7568e-06 | -41
10 | -1.0911e-09 | -40 | 0 | -1.2691e-09 | -40 | -10 | -9.3868e-08 | -40 | -20 | -5.8846e-07 | -40 | -30 | -1.3137e-06 | -40 | -40 | -2.0442e-06 | -40 | -50 | -2.7055e-06 | -40
10 | -1.1797e-09 | -39 | 0 | -1.3558e-09 | -39 | -10 | -9.2789e-08 | -39 | -20 | -5.8745e-07 | -39 | -30 | -1.3016e-06 | -39 | -40 | -2.019e-06 | -39 | -50 | -2.644e-06 | -39
10 | -8.5534e-10 | -38 | 0 | -1.0174e-09 | -38 | -10 | -9.3096e-08 | -38 | -20 | -5.8599e-07 | -38 | -30 | -1.2883e-06 | -38 | -40 | -1.995e-06 | -38 | -50 | -2.5788e-06 | -38
10 | -1.012e-09 | -37 | 0 | -1.1862e-09 | -37 | -10 | -9.1152e-08 | -37 | -20 | -5.8104e-07 | -37 | -30 | -1.2822e-06 | -37 | -40 | -1.9669e-06 | -37 | -50 | -2.5118e-06 | -37
10 | -1.1227e-09 | -36 | 0 | -1.2418e-09 | -36 | -10 | -9.0814e-08 | -36 | -20 | -5.7928e-07 | -36 | -30 | -1.2712e-06 | -36 | -40 | -1.9367e-06 | -36 | -50 | -2.4455e-06 | -36
10 | -7.621e-10 | -35 | 0 | -8.485e-10 | -35 | -10 | -9.0298e-08 | -35 | -20 | -5.7653e-07 | -35 | -30 | -1.2622e-06 | -35 | -40 | -1.9018e-06 | -35 | -50 | -2.3774e-06 | -35
10 | -9.6266e-10 | -34 | 0 | -1.0795e-09 | -34 | -10 | -9.0316e-08 | -34 | -20 | -5.7585e-07 | -34 | -30 | -1.2494e-06 | -34 | -40 | -1.862e-06 | -34 | -50 | -2.3057e-06 | -34
10 | -1.0494e-09 | -33 | 0 | -1.1395e-09 | -33 | -10 | -9.0291e-08 | -33 | -20 | -5.7321e-07 | -33 | -30 | -1.2374e-06 | -33 | -40 | -1.8235e-06 | -33 | -50 | -2.234e-06 | -33
10 | -7.0117e-10 | -32 | 0 | -8.5128e-10 | -32 | -10 | -8.9581e-08 | -32 | -20 | -5.6951e-07 | -32 | -30 | -1.2242e-06 | -32 | -40 | -1.7814e-06 | -32 | -50 | -2.156e-06 | -32
10 | -8.6995e-10 | -31 | 0 | -9.4779e-10 | -31 | -10 | -8.886e-08 | -31 | -20 | -5.6574e-07 | -31 | -30 | -1.2117e-06 | -31 | -40 | -1.7298e-06 | -31 | -50 | -2.0812e-06 | -31
10 | -9.7113e-10 | -30 | 0 | -1.0546e-09 | -30 | -10 | -8.8766e-08 | -30 | -20 | -5.6274e-07 | -30 | -30 | -1.1908e-06 | -30 | -40 | -1.6813e-06 | -30 | -50 | -2.0024e-06 | -30
10 | -6.1952e-10 | -29 | 0 | -6.8295e-10 | -29 | -10 | -8.946e-08 | -29 | -20 | -5.5851e-07 | -29 | -30 | -1.1704e-06 | -29 | -40 | -1.6285e-06 | -29 | -50 | -1.9215e-06 | -29
10 | -7.6877e-10 | -28 | 0 | -8.9902e-10 | -28 | -10 | -8.9196e-08 | -28 | -20 | -5.5626e-07 | -28 | -30 | -1.1518e-06 | -28 | -40 | -1.5794e-06 | -28 | -50 | -1.8375e-06 | -28
10 | -8.5532e-10 | -27 | 0 | -9.1448e-10 | -27 | -10 | -8.95e-08 | -27 | -20 | -5.5308e-07 | -27 | -30 | -1.1293e-06 | -27 | -40 | -1.5218e-06 | -27 | -50 | -1.7516e-06 | -27
10 | -4.9446e-10 | -26 | 0 | -6.3454e-10 | -26 | -10 | -8.9125e-08 | -26 | -20 | -5.4823e-07 | -26 | -30 | -1.1009e-06 | -26 | -40 | -1.4626e-06 | -26 | -50 | -1.6681e-06 | -26
10 | -6.5466e-10 | -25 | 0 | -7.7577e-10 | -25 | -10 | -8.9107e-08 | -25 | -20 | -5.4297e-07 | -25 | -30 | -1.075e-06 | -25 | -40 | -1.4004e-06 | -25 | -50 | -1.586e-06 | -25
10 | -7.542e-10 | -24 | 0 | -8.0722e-10 | -24 | -10 | -8.8294e-08 | -24 | -20 | -5.3696e-07 | -24 | -30 | -1.0457e-06 | -24 | -40 | -1.3386e-06 | -24 | -50 | -1.5027e-06 | -24
10 | -4.7462e-10 | -23 | 0 | -4.9683e-10 | -23 | -10 | -8.7627e-08 | -23 | -20 | -5.324e-07 | -23 | -30 | -1.0127e-06 | -23 | -40 | -1.2745e-06 | -23 | -50 | -1.4191e-06 | -23
10 | -5.8395e-10 | -22 | 0 | -6.6339e-10 | -22 | -10 | -8.8231e-08 | -22 | -20 | -5.2601e-07 | -22 | -30 | -9.7479e-07 | -22 | -40 | -1.2115e-06 | -22 | -50 | -1.3369e-06 | -22
10 | -6.3044e-10 | -21 | 0 | -6.7298e-10 | -21 | -10 | -8.8105e-08 | -21 | -20 | -5.1646e-07 | -21 | -30 | -9.3741e-07 | -21 | -40 | -1.1472e-06 | -21 | -50 | -1.2545e-06 | -21
10 | -3.5486e-10 | -20 | 0 | -4.1433e-10 | -20 | -10 | -8.7598e-08 | -20 | -20 | -5.1066e-07 | -20 | -30 | -8.9445e-07 | -20 | -40 | -1.0826e-06 | -20 | -50 | -1.1747e-06 | -20
10 | -4.6567e-10 | -19 | 0 | -5.3982e-10 | -19 | -10 | -8.755e-08 | -19 | -20 | -5.014e-07 | -19 | -30 | -8.4988e-07 | -19 | -40 | -1.0143e-06 | -19 | -50 | -1.0912e-06 | -19
10 | -5.0954e-10 | -18 | 0 | -5.1762e-10 | -18 | -10 | -8.6894e-08 | -18 | -20 | -4.8984e-07 | -18 | -30 | -8.0572e-07 | -18 | -40 | -9.4874e-07 | -18 | -50 | -1.01e-06 | -18
10 | -4.1732e-10 | -17 | 0 | -4.6268e-10 | -17 | -10 | -8.5983e-08 | -17 | -20 | -4.7785e-07 | -17 | -30 | -7.5801e-07 | -17 | -40 | -8.7905e-07 | -17 | -50 | -9.326e-07 | -17
10 | -3.4678e-10 | -16 | 0 | -3.82e-10 | -16 | -10 | -8.5159e-08 | -16 | -20 | -4.6376e-07 | -16 | -30 | -7.092e-07 | -16 | -40 | -8.1025e-07 | -16 | -50 | -8.5611e-07 | -16
10 | -3.8594e-10 | -15 | 0 | -4.1687e-10 | -15 | -10 | -8.4557e-08 | -15 | -20 | -4.4607e-07 | -15 | -30 | -6.5833e-07 | -15 | -40 | -7.4398e-07 | -15 | -50 | -7.8071e-07 | -15
10 | -3.041e-10 | -14 | 0 | -3.3531e-10 | -14 | -10 | -8.4039e-08 | -14 | -20 | -4.2413e-07 | -14 | -30 | -6.0505e-07 | -14 | -40 | -6.7952e-07 | -14 | -50 | -7.0691e-07 | -14
10 | -2.3562e-10 | -13 | 0 | -2.6675e-10 | -13 | -10 | -8.2783e-08 | -13 | -20 | -4.0032e-07 | -13 | -30 | -5.5366e-07 | -13 | -40 | -6.1504e-07 | -13 | -50 | -6.3517e-07 | -13
10 | -2.4997e-10 | -12 | 0 | -2.7581e-10 | -12 | -10 | -8.1904e-08 | -12 | -20 | -3.9142e-07 | -12 | -30 | -5.0191e-07 | -12 | -40 | -5.5127e-07 | -12 | -50 | -5.6594e-07 | -12
10 | -2.8498e-10 | -11 | 0 | -4.3651e-11 | -11 | -10 | -8.18e-08 | -11 | -20 | -3.5098e-07 | -11 | -30 | -4.4958e-07 | -11 | -40 | -4.8916e-07 | -11 | -50 | -4.9855e-07 | -11
10 | -1.5708e-10 | -10 | 0 | -2.0385e-10 | -10 | -10 | -7.9576e-08 | -10 | -20 | -3.1432e-07 | -10 | -30 | -4.0316e-07 | -10 | -40 | -4.2846e-07 | -10 | -50 | -4.3406e-07 | -10
10 | -1.3248e-10 | -9 | 0 | -1.3967e-10 | -9 | -10 | -7.7608e-08 | -9 | -20 | -2.7869e-07 | -9 | -30 | -3.5043e-07 | -9 | -40 | -3.7468e-07 | -9 | -50 | -3.7688e-07 | -9
10 | -9.547e-11 | -8 | 0 | -1.281e-10 | -8 | -10 | -7.4542e-08 | -8 | -20 | -2.4364e-07 | -8 | -30 | -2.9899e-07 | -8 | -40 | -3.1679e-07 | -8 | -50 | -3.1711e-07 | -8
10 | -6.1731e-11 | -7 | 0 | -8.987e-11 | -7 | -10 | -7.1794e-08 | -7 | -20 | -2.0786e-07 | -7 | -30 | -2.4959e-07 | -7 | -40 | -2.6223e-07 | -7 | -50 | -2.6138e-07 | -7
10 | -9.1656e-11 | -6 | 0 | -8.1724e-11 | -6 | -10 | -6.7701e-08 | -6 | -20 | -1.7147e-07 | -6 | -30 | -2.023e-07 | -6 | -40 | -2.1053e-07 | -6 | -50 | -2.0892e-07 | -6
10 | -3.0581e-11 | -5 | 0 | -5.4592e-11 | -5 | -10 | -6.0672e-08 | -5 | -20 | -1.3618e-07 | -5 | -30 | -1.5795e-07 | -5 | -40 | -1.6272e-07 | -5 | -50 | -1.6103e-07 | -5
10 | 1.7961e-12 | -4 | 0 | -2.9201e-11 | -4 | -10 | -5.1054e-08 | -4 | -20 | -1.0176e-07 | -4 | -30 | -1.1589e-07 | -4 | -40 | -1.1859e-07 | -4 | -50 | -1.1718e-07 | -4
10 | -2.852e-11 | -3 | 0 | -3.4675e-11 | -3 | -10 | -4.3493e-08 | -3 | -20 | -6.9294e-08 | -3 | -30 | -7.7801e-08 | -3 | -40 | -7.8975e-08 | -3 | -50 | -7.7747e-08 | -3
10 | 1.9373e-12 | -2 | 0 | -1.9254e-11 | -2 | -10 | -2.7445e-08 | -2 | -20 | -4.1107e-08 | -2 | -30 | -4.4084e-08 | -2 | -40 | -4.4618e-08 | -2 | -50 | -4.3617e-08 | -2
10 | -2.1045e-12 | -1 | 0 | -1.4959e-10 | -1 | -10 | -1.1537e-08 | -1 | -20 | -1.6075e-08 | -1 | -30 | -1.7114e-08 | -1 | -40 | -1.7424e-08 | -1 | -50 | -1.7233e-08 | -1
10 | 2.3064e-10 | 0 | 0 | 3.3317e-11 | 0 | -10 | 2.9838e-11 | 0 | -20 | 2.2365e-11 | 0 | -30 | 5.7319e-11 | 0 | -40 | 6.0643e-11 | 0 | -50 | 6.1233e-11 | 0
10 | 4.0682e-11 | 1 | 0 | 2.5967e-11 | 1 | -10 | 8.3713e-09 | 1 | -20 | 1.2983e-08 | 1 | -30 | 1.2962e-08 | 1 | -40 | 1.3395e-08 | 1 | -50 | 1.3574e-08 | 1
10 | -5.1747e-12 | 2 | 0 | 9.6239e-11 | 2 | -10 | 2.1316e-08 | 2 | -20 | 3.3017e-08 | 2 | -30 | 3.3612e-08 | 2 | -40 | 3.4742e-08 | 2 | -50 | 3.5131e-08 | 2
10 | 7.7813e-12 | 3 | 0 | 3.1493e-10 | 3 | -10 | 3.7714e-08 | 3 | -20 | 5.8116e-08 | 3 | -30 | 5.9659e-08 | 3 | -40 | 6.1684e-08 | 3 | -50 | 6.2378e-08 | 3
10 | 1.0795e-11 | 4 | 0 | 1.5506e-09 | 4 | -10 | 5.7607e-08 | 4 | -20 | 8.8801e-08 | 4 | -30 | 9.2444e-08 | 4 | -40 | 9.5653e-08 | 4 | -50 | 9.6879e-08 | 4
10 | -2.2934e-11 | 5 | 0 | 8.0401e-09 | 5 | -10 | 7.9171e-08 | 5 | -20 | 1.2395e-07 | 5 | -30 | 1.286e-07 | 5 | -40 | 1.3534e-07 | 5 | -50 | 1.3649e-07 | 5
10 | 2.3791e-11 | 6 | 0 | 1.9228e-08 | 6 | -10 | 1.0573e-07 | 6 | -20 | 1.6207e-07 | 6 | -30 | 1.6937e-07 | 6 | -40 | 1.7856e-07 | 6 | -50 | 1.7955e-07 | 6
10 | 3.5089e-11 | 7 | 0 | 3.4517e-08 | 7 | -10 | 1.3689e-07 | 7 | -20 | 2.0595e-07 | 7 | -30 | 2.1236e-07 | 7 | -40 | 2.2775e-07 | 7 | -50 | 2.2927e-07 | 7
10 | 2.9502e-11 | 8 | 0 | 5.285e-08 | 8 | -10 | 1.7474e-07 | 8 | -20 | 2.5134e-07 | 8 | -30 | 2.5939e-07 | 8 | -40 | 2.7857e-07 | 8 | -50 | 2.8226e-07 | 8
10 | 1.016e-10 | 9 | 0 | 6.8309e-08 | 9 | -10 | 2.1525e-07 | 9 | -20 | 2.9857e-07 | 9 | -30 | 3.1384e-07 | 9 | -40 | 3.3632e-07 | 9 | -50 | 3.414e-07 | 9
10 | 1.7177e-10 | 10 | 0 | 8.8115e-08 | 10 | -10 | 2.564e-07 | 10 | -20 | 3.5195e-07 | 10 | -30 | 3.7197e-07 | 10 | -40 | 3.9544e-07 | 10 | -50 | 4.0444e-07 | 10

## Settings
==================================
Latest Run
==================================
Test Name | vds-id#1@1
Mode | Sweeping
Speed | Normal
Sweep Delay | 0
Hold Time | 0
Site Coordinate | 0,0
Last Executed | 03/31/2016 10:50:38
KTEI Version | V9.1
Execution Time | 00:00:03:54
Interlock | High Voltage Enabled
Device Terminal | Source | Gate | Drain
Instrument | GNDU | SMU1 | SMU2
Name | N/A | GateV | DrainV
Forcing Function | Common | Voltage Step | Voltage Sweep
Master/Slave | N/A | Master | Master
Start/Level | 0 | 10 | 10
Stop | N/A | -50 | -80
Step | N/A | -10 | -1
Number of Points | N/A | 7 | 182
Compliance | N/A | 0.01 | 0.01
Measure I | N/A | No | Measured
Measure V | N/A | Programmed | Programmed
Range I | N/A | Limited Auto=1uA | Auto
Range V | N/A | Best Fixed | Best Fixed
Range C | N/A | N/A | N/A
Dual Sweep Mode | N/A | N/A | Enabled
Pulse Mode | N/A | N/A | Disabled
Hold | N/A | N/A | N/A
Frequency | N/A | N/A | N/A
Frequency 2 | N/A | N/A | N/A
Number of Pts. | N/A | N/A | N/A
AC Voltage | N/A | N/A | N/A
Over Voltage Setting | N/A | OFF | OFF

## Processed Data
Drain V (V) | Drain I - Vg 10V | Drain I - Vg 0V | Drain I - Vg -10V | Drain I - Vg -20V | Drain I - Vg -30V | Drain I - Vg -40V | Drain I - Vg -50V
10 | 3.4602e-11 | 1.0764e-07 | 2.9115e-07 | 3.3785e-07 | 3.9024e-07 | 3.9634e-07 | 4.128e-07
9 | -1.1693e-10 | 8.9169e-08 | 2.5841e-07 | 2.8698e-07 | 3.3112e-07 | 3.3362e-07 | 3.4583e-07
8 | 9.4149e-11 | 6.5368e-08 | 2.1952e-07 | 2.4063e-07 | 2.7692e-07 | 2.7989e-07 | 2.8642e-07
7 | -5.9588e-11 | 4.4611e-08 | 1.8162e-07 | 2.0178e-07 | 2.2794e-07 | 2.2799e-07 | 2.3167e-07
6 | 8.2867e-12 | 2.252e-08 | 1.4467e-07 | 1.6033e-07 | 1.8205e-07 | 1.8025e-07 | 1.8233e-07
5 | -1.1739e-10 | 9.8121e-09 | 1.1009e-07 | 1.2282e-07 | 1.3925e-07 | 1.3777e-07 | 1.3815e-07
4 | -4.802e-11 | 1.9821e-09 | 7.9165e-08 | 8.7648e-08 | 1.003e-07 | 9.9163e-08 | 9.9058e-08
3 | -1.1627e-10 | 2.5728e-10 | 5.1026e-08 | 5.6874e-08 | 6.5863e-08 | 6.518e-08 | 6.4819e-08
2 | -7.5827e-14 | 1.9276e-11 | 2.7321e-08 | 3.1594e-08 | 3.7681e-08 | 3.6967e-08 | 3.6956e-08
1 | -2.8242e-11 | 1.7873e-11 | 1.0768e-08 | 1.2647e-08 | 1.5118e-08 | 1.5153e-08 | 1.5139e-08
0 | -1.2629e-10 | -3.4633e-12 | -2.1949e-11 | -2.7209e-11 | -4.0957e-11 | -3.323e-11 | -4.1743e-11
-1 | -1.8672e-12 | -5.4959e-11 | -1.2953e-08 | -1.8131e-08 | -2.0707e-08 | -2.0872e-08 | -2.0663e-08
-2 | -5.74e-11 | -1.6187e-11 | -3.0193e-08 | -4.5148e-08 | -5.1523e-08 | -5.2608e-08 | -5.2464e-08
-3 | -8.5217e-11 | -4.7431e-11 | -4.9862e-08 | -7.7271e-08 | -8.8625e-08 | -9.0444e-08 | -9.0835e-08
-4 | -1.3471e-11 | -8.3786e-11 | -7.0473e-08 | -1.1393e-07 | -1.3084e-07 | -1.342e-07 | -1.3485e-07
-5 | -8.0002e-11 | -6.0093e-11 | -8.9608e-08 | -1.5278e-07 | -1.7627e-07 | -1.8193e-07 | -1.8401e-07
-6 | -1.3433e-10 | -1.2847e-10 | -1.0618e-07 | -1.9258e-07 | -2.2448e-07 | -2.337e-07 | -2.3766e-07
-7 | -4.1818e-11 | -1.4721e-10 | -1.1961e-07 | -2.3261e-07 | -2.7475e-07 | -2.8794e-07 | -2.969e-07
-8 | -1.0415e-10 | -1.1475e-10 | -1.2919e-07 | -2.7312e-07 | -3.2687e-07 | -3.4445e-07 | -3.565e-07
-9 | -2.1681e-10 | -1.7891e-10 | -1.3666e-07 | -3.1389e-07 | -3.8033e-07 | -4.0485e-07 | -4.2086e-07
-10 | -9.3346e-11 | -2.1774e-10 | -1.4334e-07 | -3.5254e-07 | -4.356e-07 | -4.6705e-07 | -4.8645e-07
-11 | -2.0299e-10 | -1.8718e-10 | -1.4807e-07 | -3.9215e-07 | -4.9102e-07 | -5.2435e-07 | -5.5079e-07
-12 | -2.432e-10 | -2.6917e-10 | -1.5252e-07 | -4.301e-07 | -5.3569e-07 | -5.9015e-07 | -6.2495e-07
-13 | -1.9855e-10 | -2.8962e-10 | -1.5607e-07 | -4.6237e-07 | -5.951e-07 | -6.5873e-07 | -7.0085e-07
-14 | -2.4969e-10 | -2.6364e-10 | -1.5816e-07 | -4.9354e-07 | -6.5521e-07 | -7.2852e-07 | -7.8085e-07
-15 | -3.4146e-10 | -3.3462e-10 | -1.6044e-07 | -4.9561e-07 | -7.1191e-07 | -7.995e-07 | -8.6345e-07
-16 | -2.3714e-10 | -3.6802e-10 | -1.6288e-07 | -5.3332e-07 | -7.6939e-07 | -8.7038e-07 | -9.4233e-07
-17 | -3.0529e-10 | -2.6495e-09 | -1.6365e-07 | -5.6506e-07 | -8.2469e-07 | -9.4204e-07 | -1.0251e-06
-18 | -4.3762e-10 | -4.2469e-10 | -1.6523e-07 | -5.8975e-07 | -8.7915e-07 | -1.0132e-06 | -1.108e-06
-19 | -2.9932e-10 | -5.2637e-10 | -1.6752e-07 | -6.1052e-07 | -9.3142e-07 | -1.0845e-06 | -1.1956e-06
-20 | -3.3811e-10 | -4.5305e-10 | -1.6823e-07 | -6.2568e-07 | -9.7861e-07 | -1.1553e-06 | -1.282e-06
-21 | -4.5138e-10 | -5.5011e-10 | -1.7e-07 | -6.3838e-07 | -1.0247e-06 | -1.2278e-06 | -1.369e-06
-22 | -3.9123e-10 | -6.1726e-10 | -1.7192e-07 | -6.5075e-07 | -1.0724e-06 | -1.2992e-06 | -1.4534e-06
-23 | -4.8416e-10 | -3.5992e-10 | -1.728e-07 | -6.6188e-07 | -1.1125e-06 | -1.365e-06 | -1.5404e-06
-24 | -5.5267e-10 | -6.0612e-10 | -1.7361e-07 | -6.7122e-07 | -1.1538e-06 | -1.4376e-06 | -1.6333e-06
-25 | -4.488e-10 | -7.1864e-10 | -1.748e-07 | -6.8397e-07 | -1.1935e-06 | -1.502e-06 | -1.7235e-06
-26 | -5.193e-10 | -1.1371e-09 | -1.7719e-07 | -6.9009e-07 | -1.2268e-06 | -1.571e-06 | -1.8143e-06
-27 | -5.9841e-10 | -8.0074e-10 | -1.7806e-07 | -6.9686e-07 | -1.258e-06 | -1.6365e-06 | -1.9008e-06
-28 | -2.0635e-10 | -5.0961e-10 | -1.7886e-07 | -7.0352e-07 | -1.2898e-06 | -1.7016e-06 | -1.9892e-06
-29 | -5.2455e-10 | -7.4453e-10 | -1.7941e-07 | -7.0852e-07 | -1.3181e-06 | -1.7633e-06 | -2.0747e-06
-30 | -6.7332e-10 | -9.003e-10 | -1.8004e-07 | -7.1422e-07 | -1.3439e-06 | -1.8195e-06 | -2.1646e-06
-31 | -2.961e-10 | -5.1047e-10 | -1.8064e-07 | -7.1859e-07 | -1.3672e-06 | -1.8784e-06 | -2.2503e-06
-32 | -5.6262e-10 | -8.4955e-10 | -1.7998e-07 | -7.2566e-07 | -1.386e-06 | -1.9332e-06 | -2.3368e-06
-33 | -8.3297e-10 | -1.0058e-09 | -1.7958e-07 | -7.3145e-07 | -1.404e-06 | -1.9839e-06 | -2.4204e-06
-34 | -3.784e-10 | -5.6571e-10 | -1.8032e-07 | -7.3778e-07 | -1.4195e-06 | -2.0356e-06 | -2.5041e-06
-35 | -6.5209e-10 | -9.3507e-10 | -1.8166e-07 | -7.4382e-07 | -1.4335e-06 | -2.0768e-06 | -2.5742e-06
-36 | -8.6167e-10 | -1.0912e-09 | -1.8216e-07 | -7.4674e-07 | -1.4504e-06 | -2.1195e-06 | -2.65e-06
-37 | -4.1228e-10 | -8.8954e-10 | -1.8269e-07 | -7.5153e-07 | -1.4616e-06 | -2.1592e-06 | -2.7233e-06
-38 | -7.2617e-10 | -1.064e-09 | -1.833e-07 | -7.5668e-07 | -1.4743e-06 | -2.1981e-06 | -2.7938e-06
-39 | -9.2597e-10 | -1.216e-09 | -1.8384e-07 | -7.6038e-07 | -1.4919e-06 | -2.2305e-06 | -2.8687e-06
-40 | -4.2457e-10 | -8.2163e-10 | -1.8303e-07 | -7.6419e-07 | -1.5048e-06 | -2.2641e-06 | -2.9324e-06
-41 | -8.0997e-10 | -1.1465e-09 | -1.8499e-07 | -7.6614e-07 | -1.5182e-06 | -2.2868e-06 | -2.9898e-06
-42 | -9.7546e-10 | -1.3026e-09 | -1.8559e-07 | -7.7028e-07 | -1.5278e-06 | -2.3155e-06 | -3.0453e-06
-43 | -6.2559e-10 | -9.8055e-10 | -1.8546e-07 | -7.7525e-07 | -1.5353e-06 | -2.346e-06 | -3.1002e-06
-44 | -8.9438e-10 | -1.2119e-09 | -1.8642e-07 | -7.7722e-07 | -1.548e-06 | -2.3704e-06 | -3.1581e-06
-45 | -1.07e-09 | -1.3771e-09 | -1.8679e-07 | -7.7734e-07 | -1.5597e-06 | -2.3931e-06 | -3.2117e-06
-46 | -9.7421e-10 | -9.2176e-10 | -1.8814e-07 | -7.802e-07 | -1.565e-06 | -2.4169e-06 | -3.2719e-06
-47 | -9.39e-10 | -1.3001e-09 | -1.874e-07 | -7.8428e-07 | -1.5705e-06 | -2.444e-06 | -3.315e-06
-48 | -1.1571e-09 | -1.4254e-09 | -1.8887e-07 | -7.8445e-07 | -1.5835e-06 | -2.4655e-06 | -3.3493e-06
-49 | -1.209e-09 | -1.1038e-09 | -1.8914e-07 | -7.89e-07 | -1.591e-06 | -2.4856e-06 | -3.3974e-06
-50 | -1.0677e-09 | -1.3964e-09 | -1.8816e-07 | -7.885e-07 | -1.5986e-06 | -2.5031e-06 | -3.4356e-06
-51 | -1.2372e-09 | -1.5196e-09 | -1.8846e-07 | -7.9046e-07 | -1.6084e-06 | -2.5261e-06 | -3.4832e-06
-52 | -8.8606e-10 | -1.0668e-09 | -1.9069e-07 | -7.9594e-07 | -1.6083e-06 | -2.5421e-06 | -3.5171e-06
-53 | -1.0473e-09 | -1.534e-09 | -1.9142e-07 | -7.982e-07 | -1.6119e-06 | -2.5543e-06 | -3.56e-06
-54 | -1.2646e-09 | -1.5456e-09 | -1.9142e-07 | -7.9974e-07 | -1.6153e-06 | -2.5721e-06 | -3.5918e-06
-55 | -8.6583e-10 | -1.2843e-09 | -1.926e-07 | -8.0146e-07 | -1.6184e-06 | -2.5847e-06 | -3.6226e-06
-56 | -1.1971e-09 | -1.5721e-09 | -1.9159e-07 | -8.0331e-07 | -1.6277e-06 | -2.5974e-06 | -3.6563e-06
-57 | -1.3338e-09 | -1.6957e-09 | -1.9144e-07 | -8.0567e-07 | -1.6384e-06 | -2.6052e-06 | -3.6769e-06
-58 | -1.1259e-09 | -1.3697e-09 | -1.9288e-07 | -8.0596e-07 | -1.6419e-06 | -2.6151e-06 | -3.6983e-06
-59 | -1.2797e-09 | -1.6694e-09 | -1.9434e-07 | -8.0834e-07 | -1.6429e-06 | -2.6243e-06 | -3.7147e-06
-60 | -1.3612e-09 | -1.7673e-09 | -1.9421e-07 | -8.0906e-07 | -1.6523e-06 | -2.6343e-06 | -3.7296e-06
-61 | -1.0319e-09 | -1.4332e-09 | -1.952e-07 | -8.0812e-07 | -1.6545e-06 | -2.6471e-06 | -3.7523e-06
-62 | -1.3707e-09 | -1.7692e-09 | -1.952e-07 | -8.1145e-07 | -1.6553e-06 | -2.6576e-06 | -3.7802e-06
-63 | -1.4831e-09 | -1.8819e-09 | -1.9601e-07 | -8.1339e-07 | -1.6586e-06 | -2.6687e-06 | -3.7947e-06
-64 | -1.2554e-09 | -1.6265e-09 | -1.9517e-07 | -8.1451e-07 | -1.6666e-06 | -2.6727e-06 | -3.8191e-06
-65 | -1.4357e-09 | -1.8118e-09 | -1.9563e-07 | -8.1769e-07 | -1.6683e-06 | -2.6831e-06 | -3.8379e-06
-66 | -1.4948e-09 | -1.8989e-09 | -1.9718e-07 | -8.1933e-07 | -1.6714e-06 | -2.691e-06 | -3.8526e-06
-67 | -1.1825e-09 | -1.6385e-09 | -1.9619e-07 | -8.1847e-07 | -1.6735e-06 | -2.6979e-06 | -3.866e-06
-68 | -1.4495e-09 | -1.9556e-09 | -1.9602e-07 | -8.1802e-07 | -1.6764e-06 | -2.7065e-06 | -3.8833e-06
-69 | -1.6474e-09 | -2.0158e-09 | -1.9601e-07 | -8.2114e-07 | -1.6811e-06 | -2.7161e-06 | -3.904e-06
-70 | -1.3978e-09 | -1.9473e-09 | -1.9715e-07 | -8.2248e-07 | -1.6865e-06 | -2.7179e-06 | -3.921e-06
-71 | -1.5029e-09 | -1.9585e-09 | -1.9851e-07 | -8.2598e-07 | -1.6938e-06 | -2.7319e-06 | -3.9359e-06
-72 | -1.7235e-09 | -2.1306e-09 | -1.9877e-07 | -8.2789e-07 | -1.6949e-06 | -2.7425e-06 | -3.9565e-06
-73 | -1.3957e-09 | -1.9351e-09 | -1.981e-07 | -8.2957e-07 | -1.6988e-06 | -2.7481e-06 | -3.9713e-06
-74 | -1.5698e-09 | -2.1037e-09 | -1.9861e-07 | -8.2817e-07 | -1.7054e-06 | -2.7535e-06 | -3.9787e-06
-75 | -1.6638e-09 | -2.2537e-09 | -2.0023e-07 | -8.2932e-07 | -1.7078e-06 | -2.7583e-06 | -4.0039e-06
-76 | -1.5876e-09 | -2.2036e-09 | -2.0035e-07 | -8.3078e-07 | -1.7136e-06 | -2.7679e-06 | -4.0244e-06
-77 | -1.6263e-09 | -2.1727e-09 | -1.9957e-07 | -8.3084e-07 | -1.717e-06 | -2.7777e-06 | -4.0367e-06
-78 | -1.8423e-09 | -2.2838e-09 | -1.9835e-07 | -8.3234e-07 | -1.716e-06 | -2.7826e-06 | -4.0478e-06
-79 | -1.7199e-09 | -2.2467e-09 | -1.9845e-07 | -8.3522e-07 | -1.7167e-06 | -2.7854e-06 | -4.0637e-06
-80 | -1.6573e-09 | -2.2354e-09 | -1.9733e-07 | -8.3538e-07 | -1.7184e-06 | -2.7928e-06 | -4.0678e-06
-80 | -1.6472e-09 | -2.2045e-09 | -1.82e-07 | -8.0844e-07 | -1.683e-06 | -2.752e-06 | -4.0217e-06
-79 | -1.5973e-09 | -2.036e-09 | -1.5538e-07 | -7.5844e-07 | -1.6141e-06 | -2.6584e-06 | -3.9102e-06
-78 | -1.6479e-09 | -2.092e-09 | -1.3498e-07 | -7.1712e-07 | -1.5609e-06 | -2.5901e-06 | -3.8197e-06
-77 | -1.5979e-09 | -2.0362e-09 | -1.193e-07 | -6.8139e-07 | -1.5102e-06 | -2.5233e-06 | -3.7398e-06
-76 | -1.5153e-09 | -1.9379e-09 | -1.0866e-07 | -6.5257e-07 | -1.4723e-06 | -2.4724e-06 | -3.6715e-06
-75 | -1.6428e-09 | -2.0706e-09 | -1.0369e-07 | -6.3471e-07 | -1.4542e-06 | -2.4391e-06 | -3.6291e-06
-74 | -1.3318e-09 | -1.8424e-09 | -1.0167e-07 | -6.2302e-07 | -1.4462e-06 | -2.4202e-06 | -3.6094e-06
-73 | -1.5505e-09 | -1.881e-09 | -1.0063e-07 | -6.1826e-07 | -1.4373e-06 | -2.4114e-06 | -3.589e-06
-72 | -1.6431e-09 | -2.0174e-09 | -9.9631e-08 | -6.1787e-07 | -1.439e-06 | -2.3999e-06 | -3.5772e-06
-71 | -1.4748e-09 | -1.9063e-09 | -9.9513e-08 | -6.1689e-07 | -1.4304e-06 | -2.4004e-06 | -3.5573e-06
-70 | -1.6503e-09 | -1.8693e-09 | -9.9614e-08 | -6.1737e-07 | -1.4305e-06 | -2.3975e-06 | -3.5426e-06
-69 | -1.6496e-09 | -1.9805e-09 | -9.9296e-08 | -6.1561e-07 | -1.427e-06 | -2.4033e-06 | -3.5345e-06
-68 | -1.4283e-09 | -1.6387e-09 | -9.8669e-08 | -6.1634e-07 | -1.4261e-06 | -2.3978e-06 | -3.5235e-06
-67 | -1.4842e-09 | -1.8635e-09 | -9.8663e-08 | -6.1625e-07 | -1.4231e-06 | -2.3839e-06 | -3.5085e-06
-66 | -1.5996e-09 | -1.9365e-09 | -9.8259e-08 | -6.1673e-07 | -1.4195e-06 | -2.3841e-06 | -3.4961e-06
-65 | -1.2764e-09 | -1.7195e-09 | -9.8284e-08 | -6.1892e-07 | -1.4195e-06 | -2.3655e-06 | -3.4787e-06
-64 | -1.4738e-09 | -1.753e-09 | -9.8511e-08 | -6.2076e-07 | -1.4154e-06 | -2.3565e-06 | -3.4662e-06
-63 | -1.6513e-09 | -1.899e-09 | -9.8427e-08 | -6.1992e-07 | -1.4102e-06 | -2.3523e-06 | -3.4558e-06
-62 | -1.2695e-09 | -1.4951e-09 | -9.8762e-08 | -6.1952e-07 | -1.4111e-06 | -2.3523e-06 | -3.4443e-06
-61 | -1.4247e-09 | -1.7319e-09 | -9.8821e-08 | -6.1553e-07 | -1.405e-06 | -2.3393e-06 | -3.4238e-06
-60 | -1.5336e-09 | -1.8519e-09 | -9.8274e-08 | -6.1014e-07 | -1.4038e-06 | -2.3371e-06 | -3.4014e-06
-59 | -1.1075e-09 | -1.5417e-09 | -9.7352e-08 | -6.0965e-07 | -1.4008e-06 | -2.3264e-06 | -3.3882e-06
-58 | -1.3536e-09 | -1.6969e-09 | -9.6862e-08 | -6.095e-07 | -1.3982e-06 | -2.3157e-06 | -3.3691e-06
-57 | -1.486e-09 | -1.8144e-09 | -9.621e-08 | -6.0832e-07 | -1.395e-06 | -2.3055e-06 | -3.3424e-06
-56 | -1.1529e-09 | -1.3977e-09 | -9.5874e-08 | -6.0504e-07 | -1.3916e-06 | -2.2962e-06 | -3.3199e-06
-55 | -1.3129e-09 | -1.6659e-09 | -9.7066e-08 | -6.0392e-07 | -1.3896e-06 | -2.2866e-06 | -3.2902e-06
-54 | -1.4591e-09 | -1.7207e-09 | -9.7203e-08 | -6.0477e-07 | -1.3859e-06 | -2.275e-06 | -3.2642e-06
-53 | -9.7221e-10 | -1.3831e-09 | -9.686e-08 | -6.0591e-07 | -1.3797e-06 | -2.2579e-06 | -3.2368e-06
-52 | -1.3108e-09 | -1.5832e-09 | -9.6549e-08 | -6.0641e-07 | -1.3785e-06 | -2.2439e-06 | -3.2087e-06
-51 | -1.3955e-09 | -1.6666e-09 | -9.5171e-08 | -6.0591e-07 | -1.3736e-06 | -2.2381e-06 | -3.1767e-06
-50 | -1.0326e-09 | -1.2943e-09 | -9.4903e-08 | -6.062e-07 | -1.371e-06 | -2.2291e-06 | -3.1499e-06
-49 | -1.2072e-09 | -1.528e-09 | -9.608e-08 | -6.0312e-07 | -1.3662e-06 | -2.216e-06 | -3.116e-06
-48 | -1.3588e-09 | -1.5606e-09 | -9.5632e-08 | -6.0253e-07 | -1.36e-06 | -2.2022e-06 | -3.0847e-06
-47 | -8.8062e-10 | -1.1887e-09 | -9.552e-08 | -6.0048e-07 | -1.3537e-06 | -2.1876e-06 | -3.0426e-06
-46 | -1.2297e-09 | -1.4357e-09 | -9.3676e-08 | -6.0068e-07 | -1.3502e-06 | -2.1666e-06 | -3.003e-06
-45 | -1.2685e-09 | -1.519e-09 | -9.3673e-08 | -5.9957e-07 | -1.3463e-06 | -2.1515e-06 | -2.9573e-06
-44 | -9.4763e-10 | -1.1694e-09 | -9.3734e-08 | -5.9746e-07 | -1.3371e-06 | -2.1311e-06 | -2.907e-06
-43 | -1.1501e-09 | -1.3648e-09 | -9.4161e-08 | -5.9453e-07 | -1.3344e-06 | -2.1145e-06 | -2.8598e-06
-42 | -1.2508e-09 | -1.4373e-09 | -9.3717e-08 | -5.9339e-07 | -1.3264e-06 | -2.0922e-06 | -2.8129e-06
-41 | -8.3514e-10 | -1.0019e-09 | -9.4387e-08 | -5.9136e-07 | -1.3177e-06 | -2.07e-06 | -2.7568e-06
-40 | -1.0911e-09 | -1.2691e-09 | -9.3868e-08 | -5.8846e-07 | -1.3137e-06 | -2.0442e-06 | -2.7055e-06
-39 | -1.1797e-09 | -1.3558e-09 | -9.2789e-08 | -5.8745e-07 | -1.3016e-06 | -2.019e-06 | -2.644e-06
-38 | -8.5534e-10 | -1.0174e-09 | -9.3096e-08 | -5.8599e-07 | -1.2883e-06 | -1.995e-06 | -2.5788e-06
-37 | -1.012e-09 | -1.1862e-09 | -9.1152e-08 | -5.8104e-07 | -1.2822e-06 | -1.9669e-06 | -2.5118e-06
-36 | -1.1227e-09 | -1.2418e-09 | -9.0814e-08 | -5.7928e-07 | -1.2712e-06 | -1.9367e-06 | -2.4455e-06
-35 | -7.621e-10 | -8.485e-10 | -9.0298e-08 | -5.7653e-07 | -1.2622e-06 | -1.9018e-06 | -2.3774e-06
-34 | -9.6266e-10 | -1.0795e-09 | -9.0316e-08 | -5.7585e-07 | -1.2494e-06 | -1.862e-06 | -2.3057e-06
-33 | -1.0494e-09 | -1.1395e-09 | -9.0291e-08 | -5.7321e-07 | -1.2374e-06 | -1.8235e-06 | -2.234e-06
-32 | -7.0117e-10 | -8.5128e-10 | -8.9581e-08 | -5.6951e-07 | -1.2242e-06 | -1.7814e-06 | -2.156e-06
-31 | -8.6995e-10 | -9.4779e-10 | -8.886e-08 | -5.6574e-07 | -1.2117e-06 | -1.7298e-06 | -2.0812e-06
-30 | -9.7113e-10 | -1.0546e-09 | -8.8766e-08 | -5.6274e-07 | -1.1908e-06 | -1.6813e-06 | -2.0024e-06
-29 | -6.1952e-10 | -6.8295e-10 | -8.946e-08 | -5.5851e-07 | -1.1704e-06 | -1.6285e-06 | -1.9215e-06
-28 | -7.6877e-10 | -8.9902e-10 | -8.9196e-08 | -5.5626e-07 | -1.1518e-06 | -1.5794e-06 | -1.8375e-06
-27 | -8.5532e-10 | -9.1448e-10 | -8.95e-08 | -5.5308e-07 | -1.1293e-06 | -1.5218e-06 | -1.7516e-06
-26 | -4.9446e-10 | -6.3454e-10 | -8.9125e-08 | -5.4823e-07 | -1.1009e-06 | -1.4626e-06 | -1.6681e-06
-25 | -6.5466e-10 | -7.7577e-10 | -8.9107e-08 | -5.4297e-07 | -1.075e-06 | -1.4004e-06 | -1.586e-06
-24 | -7.542e-10 | -8.0722e-10 | -8.8294e-08 | -5.3696e-07 | -1.0457e-06 | -1.3386e-06 | -1.5027e-06
-23 | -4.7462e-10 | -4.9683e-10 | -8.7627e-08 | -5.324e-07 | -1.0127e-06 | -1.2745e-06 | -1.4191e-06
-22 | -5.8395e-10 | -6.6339e-10 | -8.8231e-08 | -5.2601e-07 | -9.7479e-07 | -1.2115e-06 | -1.3369e-06
-21 | -6.3044e-10 | -6.7298e-10 | -8.8105e-08 | -5.1646e-07 | -9.3741e-07 | -1.1472e-06 | -1.2545e-06
-20 | -3.5486e-10 | -4.1433e-10 | -8.7598e-08 | -5.1066e-07 | -8.9445e-07 | -1.0826e-06 | -1.1747e-06
-19 | -4.6567e-10 | -5.3982e-10 | -8.755e-08 | -5.014e-07 | -8.4988e-07 | -1.0143e-06 | -1.0912e-06
-18 | -5.0954e-10 | -5.1762e-10 | -8.6894e-08 | -4.8984e-07 | -8.0572e-07 | -9.4874e-07 | -1.01e-06
-17 | -4.1732e-10 | -4.6268e-10 | -8.5983e-08 | -4.7785e-07 | -7.5801e-07 | -8.7905e-07 | -9.326e-07
-16 | -3.4678e-10 | -3.82e-10 | -8.5159e-08 | -4.6376e-07 | -7.092e-07 | -8.1025e-07 | -8.5611e-07
-15 | -3.8594e-10 | -4.1687e-10 | -8.4557e-08 | -4.4607e-07 | -6.5833e-07 | -7.4398e-07 | -7.8071e-07
-14 | -3.041e-10 | -3.3531e-10 | -8.4039e-08 | -4.2413e-07 | -6.0505e-07 | -6.7952e-07 | -7.0691e-07
-13 | -2.3562e-10 | -2.6675e-10 | -8.2783e-08 | -4.0032e-07 | -5.5366e-07 | -6.1504e-07 | -6.3517e-07
-12 | -2.4997e-10 | -2.7581e-10 | -8.1904e-08 | -3.9142e-07 | -5.0191e-07 | -5.5127e-07 | -5.6594e-07
-11 | -2.8498e-10 | -4.3651e-11 | -8.18e-08 | -3.5098e-07 | -4.4958e-07 | -4.8916e-07 | -4.9855e-07
-10 | -1.5708e-10 | -2.0385e-10 | -7.9576e-08 | -3.1432e-07 | -4.0316e-07 | -4.2846e-07 | -4.3406e-07
-9 | -1.3248e-10 | -1.3967e-10 | -7.7608e-08 | -2.7869e-07 | -3.5043e-07 | -3.7468e-07 | -3.7688e-07
-8 | -9.547e-11 | -1.281e-10 | -7.4542e-08 | -2.4364e-07 | -2.9899e-07 | -3.1679e-07 | -3.1711e-07
-7 | -6.1731e-11 | -8.987e-11 | -7.1794e-08 | -2.0786e-07 | -2.4959e-07 | -2.6223e-07 | -2.6138e-07
-6 | -9.1656e-11 | -8.1724e-11 | -6.7701e-08 | -1.7147e-07 | -2.023e-07 | -2.1053e-07 | -2.0892e-07
-5 | -3.0581e-11 | -5.4592e-11 | -6.0672e-08 | -1.3618e-07 | -1.5795e-07 | -1.6272e-07 | -1.6103e-07
-4 | 1.7961e-12 | -2.9201e-11 | -5.1054e-08 | -1.0176e-07 | -1.1589e-07 | -1.1859e-07 | -1.1718e-07
-3 | -2.852e-11 | -3.4675e-11 | -4.3493e-08 | -6.9294e-08 | -7.7801e-08 | -7.8975e-08 | -7.7747e-08
-2 | 1.9373e-12 | -1.9254e-11 | -2.7445e-08 | -4.1107e-08 | -4.4084e-08 | -4.4618e-08 | -4.3617e-08
-1 | -2.1045e-12 | -1.4959e-10 | -1.1537e-08 | -1.6075e-08 | -1.7114e-08 | -1.7424e-08 | -1.7233e-08
0 | 2.3064e-10 | 3.3317e-11 | 2.9838e-11 | 2.2365e-11 | 5.7319e-11 | 6.0643e-11 | 6.1233e-11
1 | 4.0682e-11 | 2.5967e-11 | 8.3713e-09 | 1.2983e-08 | 1.2962e-08 | 1.3395e-08 | 1.3574e-08
2 | -5.1747e-12 | 9.6239e-11 | 2.1316e-08 | 3.3017e-08 | 3.3612e-08 | 3.4742e-08 | 3.5131e-08
3 | 7.7813e-12 | 3.1493e-10 | 3.7714e-08 | 5.8116e-08 | 5.9659e-08 | 6.1684e-08 | 6.2378e-08
4 | 1.0795e-11 | 1.5506e-09 | 5.7607e-08 | 8.8801e-08 | 9.2444e-08 | 9.5653e-08 | 9.6879e-08
5 | -2.2934e-11 | 8.0401e-09 | 7.9171e-08 | 1.2395e-07 | 1.286e-07 | 1.3534e-07 | 1.3649e-07
6 | 2.3791e-11 | 1.9228e-08 | 1.0573e-07 | 1.6207e-07 | 1.6937e-07 | 1.7856e-07 | 1.7955e-07
7 | 3.5089e-11 | 3.4517e-08 | 1.3689e-07 | 2.0595e-07 | 2.1236e-07 | 2.2775e-07 | 2.2927e-07
8 | 2.9502e-11 | 5.285e-08 | 1.7474e-07 | 2.5134e-07 | 2.5939e-07 | 2.7857e-07 | 2.8226e-07
9 | 1.016e-10 | 6.8309e-08 | 2.1525e-07 | 2.9857e-07 | 3.1384e-07 | 3.3632e-07 | 3.414e-07
10 | 1.7177e-10 | 8.8115e-08 | 2.564e-07 | 3.5195e-07 | 3.7197e-07 | 3.9544e-07 | 4.0444e-07