## Data
GateV(1) | DrainI(1) | DrainV(1) | GateV(2) | DrainI(2) | DrainV(2) | GateV(3) | DrainI(3) | DrainV(3) | GateV(4) | DrainI(4) | DrainV(4) | GateV(5) | DrainI(5) | DrainV(5) | GateV(6) | DrainI(6) | DrainV(6) | GateV(7) | DrainI(7) | DrainV(7)
10 | -1.6881e-11 | 10 | 0 | 1.1072e-07 | 10 | -10 | 2.7521e-07 | 10 | -20 | 3.0876e-07 | 10 | -30 | 3.3601e-07 | 10 | -40 | 3.4921e-07 | 10 | -50 | 3.6868e-07 | 10
10 | -4.8029e-11 | 9 | 0 | 9.4388e-08 | 9 | -10 | 2.3218e-07 | 9 | -20 | 2.5596e-07 | 9 | -30 | 2.8025e-07 | 9 | -40 | 2.8844e-07 | 9 | -50 | 3.0766e-07 | 9
10 | -1.1505e-10 | 8 | 0 | 7.6099e-08 | 8 | -10 | 1.8964e-07 | 8 | -20 | 2.0815e-07 | 8 | -30 | 2.2911e-07 | 8 | -40 | 2.3653e-07 | 8 | -50 | 2.5256e-07 | 8
10 | 1.8977e-12 | 7 | 0 | 5.7409e-08 | 7 | -10 | 1.5101e-07 | 7 | -20 | 1.6521e-07 | 7 | -30 | 1.8201e-07 | 7 | -40 | 1.8941e-07 | 7 | -50 | 2.0395e-07 | 7
10 | -5.3146e-12 | 6 | 0 | 2.9356e-08 | 6 | -10 | 1.1566e-07 | 6 | -20 | 1.2717e-07 | 6 | -30 | 1.398e-07 | 6 | -40 | 1.4782e-07 | 6 | -50 | 1.5695e-07 | 6
10 | 1.1615e-11 | 5 | 0 | 1.574e-08 | 5 | -10 | 8.4869e-08 | 5 | -20 | 9.3183e-08 | 5 | -30 | 1.029e-07 | 5 | -40 | 1.1021e-07 | 5 | -50 | 1.1733e-07 | 5
10 | -1.2642e-10 | 4 | 0 | 6.2425e-09 | 4 | -10 | 5.8702e-08 | 4 | -20 | 6.4536e-08 | 4 | -30 | 7.2262e-08 | 4 | -40 | 7.7863e-08 | 4 | -50 | 8.3538e-08 | 4
10 | -3.4919e-12 | 3 | 0 | 6.5284e-10 | 3 | -10 | 3.6398e-08 | 3 | -20 | 4.0857e-08 | 3 | -30 | 4.5949e-08 | 3 | -40 | 5.0451e-08 | 3 | -50 | 5.4256e-08 | 3
10 | -1.0183e-10 | 2 | 0 | 1.1885e-10 | 2 | -10 | 1.9616e-08 | 2 | -20 | 2.1939e-08 | 2 | -30 | 2.503e-08 | 2 | -40 | 2.8129e-08 | 2 | -50 | 3.1352e-08 | 2
10 | 1.2882e-11 | 1 | 0 | -1.8058e-11 | 1 | -10 | 7.7478e-09 | 1 | -20 | 8.6205e-09 | 1 | -30 | 1.0043e-08 | 1 | -40 | 1.1541e-08 | 1 | -50 | 1.2554e-08 | 1
10 | -9.153e-11 | 0 | 0 | -1.4195e-10 | 0 | -10 | -1.3736e-10 | 0 | -20 | -1.8599e-11 | 0 | -30 | -2.193e-11 | 0 | -40 | -2.4472e-11 | 0 | -50 | -2.6093e-11 | 0
10 | -9.3084e-13 | -1 | 0 | -6.2383e-12 | -1 | -10 | -6.3868e-09 | -1 | -20 | -9.0776e-09 | -1 | -30 | -1.0255e-08 | -1 | -40 | -1.1551e-08 | -1 | -50 | -1.1829e-08 | -1
10 | -2.1279e-10 | -2 | 0 | -5.8027e-11 | -2 | -10 | -1.649e-08 | -2 | -20 | -2.4154e-08 | -2 | -30 | -2.7375e-08 | -2 | -40 | -3.0247e-08 | -2 | -50 | -3.0603e-08 | -2
10 | -1.7126e-12 | -3 | 0 | -1.196e-10 | -3 | -10 | -2.882e-08 | -3 | -20 | -4.4048e-08 | -3 | -30 | -5.0143e-08 | -3 | -40 | -5.4602e-08 | -3 | -50 | -5.4888e-08 | -3
10 | -1.2191e-10 | -4 | 0 | -1.2598e-11 | -4 | -10 | -4.1751e-08 | -4 | -20 | -7.003e-08 | -4 | -30 | -7.9972e-08 | -4 | -40 | -8.4978e-08 | -4 | -50 | -8.6158e-08 | -4
10 | 4.3148e-13 | -5 | 0 | -6.1217e-11 | -5 | -10 | -5.6754e-08 | -5 | -20 | -9.9502e-08 | -5 | -30 | -1.1422e-07 | -5 | -40 | -1.2203e-07 | -5 | -50 | -1.2182e-07 | -5
10 | -3.7332e-11 | -6 | 0 | -1.2616e-10 | -6 | -10 | -7.2177e-08 | -6 | -20 | -1.317e-07 | -6 | -30 | -1.5148e-07 | -6 | -40 | -1.6286e-07 | -6 | -50 | -1.6102e-07 | -6
10 | -9.8347e-11 | -7 | 0 | -1.4804e-11 | -7 | -10 | -8.4139e-08 | -7 | -20 | -1.6713e-07 | -7 | -30 | -1.9306e-07 | -7 | -40 | -2.069e-07 | -7 | -50 | -2.0524e-07 | -7
10 | -6.3544e-13 | -8 | 0 | -6.431e-11 | -8 | -10 | -9.142e-08 | -8 | -20 | -2.0352e-07 | -8 | -30 | -2.3903e-07 | -8 | -40 | -2.5537e-07 | -8 | -50 | -2.5241e-07 | -8
10 | -5.0651e-11 | -9 | 0 | -1.3134e-10 | -9 | -10 | -9.6237e-08 | -9 | -20 | -2.4042e-07 | -9 | -30 | -2.8996e-07 | -9 | -40 | -3.0858e-07 | -9 | -50 | -3.0373e-07 | -9
10 | -1.3273e-10 | -10 | 0 | -1.6652e-11 | -10 | -10 | -9.8914e-08 | -10 | -20 | -2.7751e-07 | -10 | -30 | -3.3763e-07 | -10 | -40 | -3.6324e-07 | -10 | -50 | -3.6056e-07 | -10
10 | -1.8627e-12 | -11 | 0 | -4.8412e-11 | -11 | -10 | -1.0103e-07 | -11 | -20 | -3.1254e-07 | -11 | -30 | -3.8924e-07 | -11 | -40 | -4.1711e-07 | -11 | -50 | -4.2099e-07 | -11
10 | -1.5183e-11 | -12 | 0 | -1.0862e-10 | -12 | -10 | -1.0299e-07 | -12 | -20 | -3.4725e-07 | -12 | -30 | -4.4508e-07 | -12 | -40 | -4.7598e-07 | -12 | -50 | -4.8255e-07 | -12
10 | -8.7953e-11 | -13 | 0 | -1.8754e-11 | -13 | -10 | -1.0465e-07 | -13 | -20 | -3.8146e-07 | -13 | -30 | -4.9772e-07 | -13 | -40 | -5.341e-07 | -13 | -50 | -5.3965e-07 | -13
10 | -6.0813e-13 | -14 | 0 | -4.6964e-11 | -14 | -10 | -1.0429e-07 | -14 | -20 | -4.1617e-07 | -14 | -30 | -5.413e-07 | -14 | -40 | -6.0122e-07 | -14 | -50 | -6.0692e-07 | -14
10 | -2.8322e-11 | -15 | 0 | -1.2132e-10 | -15 | -10 | -1.0488e-07 | -15 | -20 | -4.4373e-07 | -15 | -30 | -6.0324e-07 | -15 | -40 | -6.6596e-07 | -15 | -50 | -6.789e-07 | -15
10 | -1.0209e-10 | -16 | 0 | -2.0702e-11 | -16 | -10 | -1.0438e-07 | -16 | -20 | -4.6788e-07 | -16 | -30 | -6.6381e-07 | -16 | -40 | -7.3423e-07 | -16 | -50 | -7.5258e-07 | -16
10 | -5.7131e-13 | -17 | 0 | -5.1972e-11 | -17 | -10 | -1.0603e-07 | -17 | -20 | -4.9129e-07 | -17 | -30 | -7.2184e-07 | -17 | -40 | -8.0579e-07 | -17 | -50 | -8.2414e-07 | -17
10 | -2.1323e-11 | -18 | 0 | -1.124e-10 | -18 | -10 | -1.053e-07 | -18 | -20 | -4.8288e-07 | -18 | -30 | -7.8229e-07 | -18 | -40 | -8.7535e-07 | -18 | -50 | -9.0503e-07 | -18
10 | -1.1093e-10 | -19 | 0 | -2.2382e-11 | -19 | -10 | -1.0629e-07 | -19 | -20 | -5.1135e-07 | -19 | -30 | -8.3802e-07 | -19 | -40 | -9.4363e-07 | -19 | -50 | -9.8066e-07 | -19
10 | -7.9023e-13 | -20 | 0 | -6.168e-11 | -20 | -10 | -1.0678e-07 | -20 | -20 | -5.2957e-07 | -20 | -30 | -8.9348e-07 | -20 | -40 | -1.0154e-06 | -20 | -50 | -1.0636e-06 | -20
10 | -2.8238e-11 | -21 | 0 | -1.5436e-10 | -21 | -10 | -1.0703e-07 | -21 | -20 | -5.4193e-07 | -21 | -30 | -9.3987e-07 | -21 | -40 | -1.0876e-06 | -21 | -50 | -1.1484e-06 | -21
10 | -7.1919e-11 | -22 | 0 | -2.4032e-11 | -22 | -10 | -1.0898e-07 | -22 | -20 | -5.5006e-07 | -22 | -30 | -9.9501e-07 | -22 | -40 | -1.1564e-06 | -22 | -50 | -1.2305e-06 | -22
10 | -1.3209e-12 | -23 | 0 | -8.0453e-11 | -23 | -10 | -1.0959e-07 | -23 | -20 | -5.5451e-07 | -23 | -30 | -1.0398e-06 | -23 | -40 | -1.2284e-06 | -23 | -50 | -1.3143e-06 | -23
10 | -4.6367e-11 | -24 | 0 | -1.4721e-10 | -24 | -10 | -1.0968e-07 | -24 | -20 | -5.6217e-07 | -24 | -30 | -1.0794e-06 | -24 | -40 | -1.301e-06 | -24 | -50 | -1.397e-06 | -24
10 | -8.9131e-11 | -25 | 0 | -2.6844e-11 | -25 | -10 | -1.0934e-07 | -25 | -20 | -5.6326e-07 | -25 | -30 | -1.1166e-06 | -25 | -40 | -1.3734e-06 | -25 | -50 | -1.4888e-06 | -25
10 | -1.1106e-12 | -26 | 0 | -5.8036e-11 | -26 | -10 | -1.0986e-07 | -26 | -20 | -5.6513e-07 | -26 | -30 | -1.151e-06 | -26 | -40 | -1.4508e-06 | -26 | -50 | -1.5835e-06 | -26
10 | -6.9078e-11 | -27 | 0 | -1.3277e-10 | -27 | -10 | -1.1083e-07 | -27 | -20 | -5.715e-07 | -27 | -30 | -1.1836e-06 | -27 | -40 | -1.52e-06 | -27 | -50 | -1.6752e-06 | -27
10 | -7.6716e-11 | -28 | 0 | -2.8438e-11 | -28 | -10 | -1.1043e-07 | -28 | -20 | -5.7364e-07 | -28 | -30 | -1.2172e-06 | -28 | -40 | -1.5998e-06 | -28 | -50 | -1.7627e-06 | -28
10 | -8.5356e-13 | -29 | 0 | -6.035e-11 | -29 | -10 | -1.1208e-07 | -29 | -20 | -5.7729e-07 | -29 | -30 | -1.2333e-06 | -29 | -40 | -1.6752e-06 | -29 | -50 | -1.8595e-06 | -29
10 | -7.143e-11 | -30 | 0 | -1.7431e-10 | -30 | -10 | -1.1196e-07 | -30 | -20 | -5.7479e-07 | -30 | -30 | -1.2597e-06 | -30 | -40 | -1.7379e-06 | -30 | -50 | -1.9387e-06 | -30
10 | -8.8415e-11 | -31 | 0 | -2.9967e-11 | -31 | -10 | -1.122e-07 | -31 | -20 | -5.7588e-07 | -31 | -30 | -1.2734e-06 | -31 | -40 | -1.7899e-06 | -31 | -50 | -2.0433e-06 | -31
10 | -1.3497e-12 | -32 | 0 | -1.2733e-10 | -32 | -10 | -1.1285e-07 | -32 | -20 | -5.7564e-07 | -32 | -30 | -1.2851e-06 | -32 | -40 | -1.853e-06 | -32 | -50 | -2.1231e-06 | -32
10 | -6.5737e-11 | -33 | 0 | -1.2175e-10 | -33 | -10 | -1.1276e-07 | -33 | -20 | -5.7779e-07 | -33 | -30 | -1.2897e-06 | -33 | -40 | -1.9161e-06 | -33 | -50 | -2.2042e-06 | -33
10 | -7.3308e-11 | -34 | 0 | -2.9408e-11 | -34 | -10 | -1.1326e-07 | -34 | -20 | -5.6996e-07 | -34 | -30 | -1.3012e-06 | -34 | -40 | -1.9685e-06 | -34 | -50 | -2.2924e-06 | -34
10 | 2.803e-10 | -35 | 0 | -8.4076e-11 | -35 | -10 | -1.1438e-07 | -35 | -20 | -5.7237e-07 | -35 | -30 | -1.312e-06 | -35 | -40 | -2.0236e-06 | -35 | -50 | -2.374e-06 | -35
10 | -8.9888e-12 | -36 | 0 | -1.2633e-10 | -36 | -10 | -1.1354e-07 | -36 | -20 | -5.7512e-07 | -36 | -30 | -1.3187e-06 | -36 | -40 | -2.0604e-06 | -36 | -50 | -2.4601e-06 | -36
10 | -9.1277e-11 | -37 | 0 | -3.6616e-11 | -37 | -10 | -1.1336e-07 | -37 | -20 | -5.7516e-07 | -37 | -30 | -1.3294e-06 | -37 | -40 | -2.1055e-06 | -37 | -50 | -2.5629e-06 | -37
10 | -1.1792e-12 | -38 | 0 | -7.0568e-11 | -38 | -10 | -1.1309e-07 | -38 | -20 | -5.7675e-07 | -38 | -30 | -1.3424e-06 | -38 | -40 | -2.149e-06 | -38 | -50 | -2.6462e-06 | -38
10 | -4.7734e-11 | -39 | 0 | -1.5659e-10 | -39 | -10 | -1.1227e-07 | -39 | -20 | -5.7838e-07 | -39 | -30 | -1.3387e-06 | -39 | -40 | -2.1644e-06 | -39 | -50 | -2.715e-06 | -39
10 | -9.8305e-11 | -40 | 0 | 2.1125e-10 | -40 | -10 | -1.1344e-07 | -40 | -20 | -5.791e-07 | -40 | -30 | -1.3388e-06 | -40 | -40 | -2.1842e-06 | -40 | -50 | -2.761e-06 | -40
10 | 2.5841e-10 | -41 | 0 | -1.5536e-10 | -41 | -10 | -1.128e-07 | -41 | -20 | -5.784e-07 | -41 | -30 | -1.3409e-06 | -41 | -40 | -2.1949e-06 | -41 | -50 | -2.8402e-06 | -41
10 | -5.1761e-12 | -42 | 0 | -1.3382e-10 | -42 | -10 | -1.1433e-07 | -42 | -20 | -5.8294e-07 | -42 | -30 | -1.3458e-06 | -42 | -40 | -2.2115e-06 | -42 | -50 | -2.8953e-06 | -42
10 | -9.4475e-11 | -43 | 0 | -4.7391e-11 | -43 | -10 | -1.1463e-07 | -43 | -20 | -5.8426e-07 | -43 | -30 | -1.3448e-06 | -43 | -40 | -2.2513e-06 | -43 | -50 | -2.9782e-06 | -43
10 | -1.0433e-11 | -44 | 0 | -9.2559e-11 | -44 | -10 | -1.1628e-07 | -44 | -20 | -5.8295e-07 | -44 | -30 | -1.3472e-06 | -44 | -40 | -2.2771e-06 | -44 | -50 | -3.0473e-06 | -44
10 | -3.2593e-11 | -45 | 0 | -1.5815e-10 | -45 | -10 | -1.1683e-07 | -45 | -20 | -5.905e-07 | -45 | -30 | -1.3588e-06 | -45 | -40 | -2.2868e-06 | -45 | -50 | -3.0987e-06 | -45
10 | -1.0226e-10 | -46 | 0 | -5.3653e-11 | -46 | -10 | -1.1485e-07 | -46 | -20 | -5.9241e-07 | -46 | -30 | -1.3595e-06 | -46 | -40 | -2.3054e-06 | -46 | -50 | -3.154e-06 | -46
10 | -1.3194e-11 | -47 | 0 | -2.344e-11 | -47 | -10 | -1.1503e-07 | -47 | -20 | -5.9312e-07 | -47 | -30 | -1.3525e-06 | -47 | -40 | -2.3224e-06 | -47 | -50 | -3.196e-06 | -47
10 | -1.964e-11 | -48 | 0 | -1.7637e-10 | -48 | -10 | -1.1276e-07 | -48 | -20 | -5.9366e-07 | -48 | -30 | -1.3601e-06 | -48 | -40 | -2.3256e-06 | -48 | -50 | -3.2256e-06 | -48
10 | -9.7632e-11 | -49 | 0 | 1.7914e-10 | -49 | -10 | -1.1287e-07 | -49 | -20 | -5.9259e-07 | -49 | -30 | -1.3621e-06 | -49 | -40 | -2.3427e-06 | -49 | -50 | -3.2389e-06 | -49
10 | 2.5048e-10 | -50 | 0 | -8.6777e-11 | -50 | -10 | -1.1335e-07 | -50 | -20 | -5.9471e-07 | -50 | -30 | -1.3625e-06 | -50 | -40 | -2.3291e-06 | -50 | -50 | -3.2808e-06 | -50
10 | -1.1005e-11 | -51 | 0 | -1.8319e-10 | -51 | -10 | -1.1429e-07 | -51 | -20 | -5.9276e-07 | -51 | -30 | -1.3766e-06 | -51 | -40 | -2.3396e-06 | -51 | -50 | -3.311e-06 | -51
10 | -1.0731e-10 | -52 | 0 | 2.8999e-10 | -52 | -10 | -1.1656e-07 | -52 | -20 | -5.8793e-07 | -52 | -30 | -1.3845e-06 | -52 | -40 | -2.3515e-06 | -52 | -50 | -3.3363e-06 | -52
10 | 3.722e-10 | -53 | 0 | -1.0475e-10 | -53 | -10 | -1.1745e-07 | -53 | -20 | -5.8934e-07 | -53 | -30 | -1.3804e-06 | -53 | -40 | -2.3727e-06 | -53 | -50 | -3.3379e-06 | -53
10 | -2.4189e-11 | -54 | 0 | -1.7856e-10 | -54 | -10 | -1.1897e-07 | -54 | -20 | -5.9299e-07 | -54 | -30 | -1.3774e-06 | -54 | -40 | -2.3969e-06 | -54 | -50 | -3.3534e-06 | -54
10 | -9.8852e-11 | -55 | 0 | 1.7712e-10 | -55 | -10 | -1.1751e-07 | -55 | -20 | -5.9936e-07 | -55 | -30 | -1.3793e-06 | -55 | -40 | -2.4163e-06 | -55 | -50 | -3.3948e-06 | -55
10 | 2.403e-10 | -56 | 0 | -8.5864e-11 | -56 | -10 | -1.1479e-07 | -56 | -20 | -6.0242e-07 | -56 | -30 | -1.3812e-06 | -56 | -40 | -2.4088e-06 | -56 | -50 | -3.4e-06 | -56
10 | -1.8807e-11 | -57 | 0 | -2.0377e-10 | -57 | -10 | -1.1563e-07 | -57 | -20 | -5.9767e-07 | -57 | -30 | -1.384e-06 | -57 | -40 | -2.3926e-06 | -57 | -50 | -3.4361e-06 | -57
10 | -9.961e-11 | -58 | 0 | 2.802e-10 | -58 | -10 | -1.1813e-07 | -58 | -20 | -6.0694e-07 | -58 | -30 | -1.3973e-06 | -58 | -40 | -2.3791e-06 | -58 | -50 | -3.4662e-06 | -58
10 | 3.2954e-10 | -59 | 0 | -8.6761e-11 | -59 | -10 | -1.2043e-07 | -59 | -20 | -6.0903e-07 | -59 | -30 | -1.3986e-06 | -59 | -40 | -2.4036e-06 | -59 | -50 | -3.4535e-06 | -59
10 | 1.2398e-11 | -60 | 0 | -1.9489e-10 | -60 | -10 | -1.2167e-07 | -60 | -20 | -6.1465e-07 | -60 | -30 | -1.4005e-06 | -60 | -40 | -2.3937e-06 | -60 | -50 | -3.4644e-06 | -60
10 | -1.1282e-10 | -61 | 0 | 1.4318e-10 | -61 | -10 | -1.2124e-07 | -61 | -20 | -6.0643e-07 | -61 | -30 | -1.4052e-06 | -61 | -40 | -2.3963e-06 | -61 | -50 | -3.4474e-06 | -61
10 | 2.3119e-10 | -62 | 0 | -9.6789e-11 | -62 | -10 | -1.2078e-07 | -62 | -20 | -6.0705e-07 | -62 | -30 | -1.4203e-06 | -62 | -40 | -2.4039e-06 | -62 | -50 | -3.4653e-06 | -62
10 | -1.6959e-11 | -63 | 0 | -2.0797e-10 | -63 | -10 | -1.1921e-07 | -63 | -20 | -6.0258e-07 | -63 | -30 | -1.4093e-06 | -63 | -40 | -2.4067e-06 | -63 | -50 | -3.5042e-06 | -63
10 | -1.3151e-10 | -64 | 0 | 2.6118e-10 | -64 | -10 | -1.1823e-07 | -64 | -20 | -5.9925e-07 | -64 | -30 | -1.4027e-06 | -64 | -40 | -2.4301e-06 | -64 | -50 | -3.5043e-06 | -64
10 | 3.1891e-10 | -65 | 0 | -1.0878e-10 | -65 | -10 | -1.1818e-07 | -65 | -20 | -6.0283e-07 | -65 | -30 | -1.4169e-06 | -65 | -40 | -2.4259e-06 | -65 | -50 | -3.5349e-06 | -65
10 | -1.337e-11 | -66 | 0 | -2.0701e-10 | -66 | -10 | -1.1997e-07 | -66 | -20 | -6.0639e-07 | -66 | -30 | -1.4193e-06 | -66 | -40 | -2.4268e-06 | -66 | -50 | -3.5315e-06 | -66
10 | -1.2743e-10 | -67 | 0 | 5.647e-11 | -67 | -10 | -1.2207e-07 | -67 | -20 | -6.022e-07 | -67 | -30 | -1.4064e-06 | -67 | -40 | -2.4239e-06 | -67 | -50 | -3.5264e-06 | -67
10 | 2.159e-10 | -68 | 0 | -1.1547e-10 | -68 | -10 | -1.2152e-07 | -68 | -20 | -6.0297e-07 | -68 | -30 | -1.4215e-06 | -68 | -40 | -2.4353e-06 | -68 | -50 | -3.5488e-06 | -68
10 | -2.8343e-11 | -69 | 0 | -2.1791e-10 | -69 | -10 | -1.2148e-07 | -69 | -20 | -6.0659e-07 | -69 | -30 | -1.4155e-06 | -69 | -40 | -2.4349e-06 | -69 | -50 | -3.5385e-06 | -69
10 | -1.1611e-10 | -70 | 0 | 2.1862e-10 | -70 | -10 | -1.2284e-07 | -70 | -20 | -6.0258e-07 | -70 | -30 | -1.4179e-06 | -70 | -40 | -2.4439e-06 | -70 | -50 | -3.5706e-06 | -70
10 | 2.3613e-10 | -71 | 0 | -1.22e-10 | -71 | -10 | -1.2303e-07 | -71 | -20 | -6.0631e-07 | -71 | -30 | -1.4199e-06 | -71 | -40 | -2.4371e-06 | -71 | -50 | -3.587e-06 | -71
10 | -1.4115e-11 | -72 | 0 | -2.2544e-10 | -72 | -10 | -1.2267e-07 | -72 | -20 | -6.0996e-07 | -72 | -30 | -1.413e-06 | -72 | -40 | -2.4288e-06 | -72 | -50 | -3.5709e-06 | -72
10 | -1.3126e-10 | -73 | 0 | -5.1183e-11 | -73 | -10 | -1.2044e-07 | -73 | -20 | -6.142e-07 | -73 | -30 | -1.4092e-06 | -73 | -40 | -2.4474e-06 | -73 | -50 | -3.5665e-06 | -73
10 | 1.9564e-10 | -74 | 0 | -8.012e-11 | -74 | -10 | -1.2033e-07 | -74 | -20 | -6.1106e-07 | -74 | -30 | -1.4057e-06 | -74 | -40 | -2.4557e-06 | -74 | -50 | -3.5856e-06 | -74
10 | -2.8709e-11 | -75 | 0 | -2.0722e-10 | -75 | -10 | -1.2266e-07 | -75 | -20 | -6.0984e-07 | -75 | -30 | -1.4235e-06 | -75 | -40 | -2.4497e-06 | -75 | -50 | -3.5903e-06 | -75
10 | -1.2831e-10 | -76 | 0 | 9.1619e-11 | -76 | -10 | -1.2207e-07 | -76 | -20 | -6.1308e-07 | -76 | -30 | -1.4304e-06 | -76 | -40 | -2.4548e-06 | -76 | -50 | -3.5919e-06 | -76
10 | 1.4774e-10 | -77 | 0 | -1.195e-10 | -77 | -10 | -1.2049e-07 | -77 | -20 | -6.1167e-07 | -77 | -30 | -1.4287e-06 | -77 | -40 | -2.4546e-06 | -77 | -50 | -3.5932e-06 | -77
10 | -3.4465e-12 | -78 | 0 | -2.1441e-10 | -78 | -10 | -1.2008e-07 | -78 | -20 | -6.1434e-07 | -78 | -30 | -1.4328e-06 | -78 | -40 | -2.4484e-06 | -78 | -50 | -3.6198e-06 | -78
10 | -1.3593e-10 | -79 | 0 | -6.0972e-11 | -79 | -10 | -1.1994e-07 | -79 | -20 | -6.1457e-07 | -79 | -30 | -1.4233e-06 | -79 | -40 | -2.4639e-06 | -79 | -50 | -3.5874e-06 | -79
10 | 1.4522e-10 | -80 | 0 | -9.4129e-11 | -80 | -10 | -1.1912e-07 | -80 | -20 | -6.0947e-07 | -80 | -30 | -1.4337e-06 | -80 | -40 | -2.4582e-06 | -80 | -50 | -3.5976e-06 | -80
10 | -3.1139e-12 | -80 | 0 | -5.6232e-11 | -80 | -10 | -1.111e-07 | -80 | -20 | -5.9109e-07 | -80 | -30 | -1.402e-06 | -80 | -40 | -2.4102e-06 | -80 | -50 | -3.5771e-06 | -80
10 | -1.8554e-10 | -79 | 0 | -6.4735e-11 | -79 | -10 | -9.65e-08 | -79 | -20 | -5.4965e-07 | -79 | -30 | -1.3339e-06 | -79 | -40 | -2.3424e-06 | -79 | -50 | -3.4543e-06 | -79
10 | 3.6175e-11 | -78 | 0 | 6.2958e-12 | -78 | -10 | -8.3897e-08 | -78 | -20 | -5.184e-07 | -78 | -30 | -1.2788e-06 | -78 | -40 | -2.2765e-06 | -78 | -50 | -3.388e-06 | -78
10 | -1.2339e-10 | -77 | 0 | -1.3218e-10 | -77 | -10 | -7.4811e-08 | -77 | -20 | -4.9171e-07 | -77 | -30 | -1.2464e-06 | -77 | -40 | -2.2291e-06 | -77 | -50 | -3.3303e-06 | -77
10 | 2.0913e-10 | -76 | 0 | 1.3792e-10 | -76 | -10 | -7.2807e-08 | -76 | -20 | -4.7947e-07 | -76 | -30 | -1.2198e-06 | -76 | -40 | -2.2121e-06 | -76 | -50 | -3.3095e-06 | -76
10 | 2.0356e-11 | -75 | 0 | 1.2869e-11 | -75 | -10 | -7.1741e-08 | -75 | -20 | -4.8137e-07 | -75 | -30 | -1.2075e-06 | -75 | -40 | -2.1904e-06 | -75 | -50 | -3.3158e-06 | -75
10 | -1.1379e-10 | -74 | 0 | -1.2932e-10 | -74 | -10 | -7.1734e-08 | -74 | -20 | -4.8425e-07 | -74 | -30 | -1.2061e-06 | -74 | -40 | -2.1807e-06 | -74 | -50 | -3.3075e-06 | -74
10 | 1.9896e-10 | -73 | 0 | 2.7297e-10 | -73 | -10 | -7.1216e-08 | -73 | -20 | -4.7689e-07 | -73 | -30 | -1.2042e-06 | -73 | -40 | -2.1608e-06 | -73 | -50 | -3.3075e-06 | -73
10 | 6.2203e-11 | -72 | 0 | 2.8007e-11 | -72 | -10 | -7.0553e-08 | -72 | -20 | -4.7811e-07 | -72 | -30 | -1.2095e-06 | -72 | -40 | -2.1536e-06 | -72 | -50 | -3.2849e-06 | -72
10 | -1.2149e-10 | -71 | 0 | -1.1846e-10 | -71 | -10 | -7.0822e-08 | -71 | -20 | -4.776e-07 | -71 | -30 | -1.2037e-06 | -71 | -40 | -2.1414e-06 | -71 | -50 | -3.2888e-06 | -71
10 | 2.8873e-10 | -70 | 0 | 1.8165e-10 | -70 | -10 | -7.0845e-08 | -70 | -20 | -4.7276e-07 | -70 | -30 | -1.205e-06 | -70 | -40 | -2.1432e-06 | -70 | -50 | -3.3045e-06 | -70
10 | 4.6759e-11 | -69 | 0 | 2.1008e-11 | -69 | -10 | -7.0609e-08 | -69 | -20 | -4.7793e-07 | -69 | -30 | -1.2074e-06 | -69 | -40 | -2.1507e-06 | -69 | -50 | -3.3109e-06 | -69
10 | -1.0205e-10 | -68 | 0 | -1.1097e-10 | -68 | -10 | -7.0544e-08 | -68 | -20 | -4.8237e-07 | -68 | -30 | -1.189e-06 | -68 | -40 | -2.1563e-06 | -68 | -50 | -3.2785e-06 | -68
10 | 2.1831e-10 | -67 | 0 | 3.2978e-10 | -67 | -10 | -6.9824e-08 | -67 | -20 | -4.7646e-07 | -67 | -30 | -1.1818e-06 | -67 | -40 | -2.1538e-06 | -67 | -50 | -3.2711e-06 | -67
10 | 6.8024e-11 | -66 | 0 | 1.8651e-11 | -66 | -10 | -6.9458e-08 | -66 | -20 | -4.8249e-07 | -66 | -30 | -1.1819e-06 | -66 | -40 | -2.1608e-06 | -66 | -50 | -3.2944e-06 | -66
10 | -1.018e-10 | -65 | 0 | -1.2469e-10 | -65 | -10 | -6.8971e-08 | -65 | -20 | -4.7546e-07 | -65 | -30 | -1.1823e-06 | -65 | -40 | -2.1437e-06 | -65 | -50 | -3.2911e-06 | -65
10 | 3.863e-10 | -64 | 0 | 2.166e-10 | -64 | -10 | -6.8965e-08 | -64 | -20 | -4.7035e-07 | -64 | -30 | -1.1851e-06 | -64 | -40 | -2.1308e-06 | -64 | -50 | -3.2942e-06 | -64
10 | 6.2755e-11 | -63 | 0 | 2.589e-11 | -63 | -10 | -6.9545e-08 | -63 | -20 | -4.6895e-07 | -63 | -30 | -1.1911e-06 | -63 | -40 | -2.1439e-06 | -63 | -50 | -3.2623e-06 | -63
10 | -1.0209e-10 | -62 | 0 | -1.1985e-10 | -62 | -10 | -6.9388e-08 | -62 | -20 | -4.6889e-07 | -62 | -30 | -1.1861e-06 | -62 | -40 | -2.1391e-06 | -62 | -50 | -3.2351e-06 | -62
10 | 2.4566e-10 | -61 | 0 | 3.5585e-10 | -61 | -10 | -6.8246e-08 | -61 | -20 | -4.74e-07 | -61 | -30 | -1.1899e-06 | -61 | -40 | -2.1236e-06 | -61 | -50 | -3.2305e-06 | -61
10 | 5.8016e-11 | -60 | 0 | 2.2224e-11 | -60 | -10 | -6.786e-08 | -60 | -20 | -4.7101e-07 | -60 | -30 | -1.1945e-06 | -60 | -40 | -2.125e-06 | -60 | -50 | -3.2391e-06 | -60
10 | -1.0516e-10 | -59 | 0 | -9.9652e-11 | -59 | -10 | -6.7582e-08 | -59 | -20 | -4.6976e-07 | -59 | -30 | -1.186e-06 | -59 | -40 | -2.1166e-06 | -59 | -50 | -3.2122e-06 | -59
10 | 4.005e-10 | -58 | 0 | 2.5972e-10 | -58 | -10 | -6.7243e-08 | -58 | -20 | -4.732e-07 | -58 | -30 | -1.1861e-06 | -58 | -40 | -2.1097e-06 | -58 | -50 | -3.2047e-06 | -58
10 | 6.419e-11 | -57 | 0 | 3.1781e-11 | -57 | -10 | -6.7803e-08 | -57 | -20 | -4.7137e-07 | -57 | -30 | -1.1846e-06 | -57 | -40 | -2.1116e-06 | -57 | -50 | -3.2155e-06 | -57
10 | -1.1106e-10 | -56 | 0 | -1.1064e-10 | -56 | -10 | -6.8332e-08 | -56 | -20 | -4.7102e-07 | -56 | -30 | -1.178e-06 | -56 | -40 | -2.1076e-06 | -56 | -50 | -3.1964e-06 | -56
10 | 2.4541e-10 | -55 | 0 | 3.6327e-10 | -55 | -10 | -6.8587e-08 | -55 | -20 | -4.6869e-07 | -55 | -30 | -1.167e-06 | -55 | -40 | -2.112e-06 | -55 | -50 | -3.2038e-06 | -55
10 | 1.18e-11 | -54 | 0 | 3.054e-11 | -54 | -10 | -6.8529e-08 | -54 | -20 | -4.7002e-07 | -54 | -30 | -1.1732e-06 | -54 | -40 | -2.1193e-06 | -54 | -50 | -3.162e-06 | -54
10 | -9.86e-11 | -53 | 0 | -9.5528e-11 | -53 | -10 | -6.8706e-08 | -53 | -20 | -4.6575e-07 | -53 | -30 | -1.1786e-06 | -53 | -40 | -2.1255e-06 | -53 | -50 | -3.1589e-06 | -53
10 | 3.9276e-10 | -52 | 0 | 2.8268e-10 | -52 | -10 | -6.8413e-08 | -52 | -20 | -4.6783e-07 | -52 | -30 | -1.1775e-06 | -52 | -40 | -2.1077e-06 | -52 | -50 | -3.1319e-06 | -52
10 | 3.6852e-11 | -51 | 0 | 1.066e-11 | -51 | -10 | -6.7716e-08 | -51 | -20 | -4.7276e-07 | -51 | -30 | -1.1714e-06 | -51 | -40 | -2.1075e-06 | -51 | -50 | -3.0903e-06 | -51
10 | -1.2284e-10 | -50 | 0 | -9.578e-11 | -50 | -10 | -6.7918e-08 | -50 | -20 | -4.7204e-07 | -50 | -30 | -1.1702e-06 | -50 | -40 | -2.1048e-06 | -50 | -50 | -3.0623e-06 | -50
10 | 2.7948e-10 | -49 | 0 | 3.4988e-10 | -49 | -10 | -6.8789e-08 | -49 | -20 | -4.71e-07 | -49 | -30 | -1.1689e-06 | -49 | -40 | -2.0875e-06 | -49 | -50 | -3.0475e-06 | -49
10 | 1.2171e-11 | -48 | 0 | 3.0658e-11 | -48 | -10 | -6.9385e-08 | -48 | -20 | -4.7158e-07 | -48 | -30 | -1.1726e-06 | -48 | -40 | -2.0955e-06 | -48 | -50 | -3.0221e-06 | -48
10 | -8.7995e-11 | -47 | 0 | -9.7548e-11 | -47 | -10 | -6.7537e-08 | -47 | -20 | -4.701e-07 | -47 | -30 | -1.169e-06 | -47 | -40 | -2.0885e-06 | -47 | -50 | -2.9814e-06 | -47
10 | 3.7223e-10 | -46 | 0 | 2.8537e-10 | -46 | -10 | -6.7586e-08 | -46 | -20 | -4.7468e-07 | -46 | -30 | -1.1671e-06 | -46 | -40 | -2.0608e-06 | -46 | -50 | -2.9539e-06 | -46
10 | 4.7651e-11 | -45 | 0 | 1.6442e-11 | -45 | -10 | -6.8764e-08 | -45 | -20 | -4.6898e-07 | -45 | -30 | -1.1606e-06 | -45 | -40 | -2.0495e-06 | -45 | -50 | -2.9188e-06 | -45
10 | -8.2903e-11 | -44 | 0 | -8.791e-11 | -44 | -10 | -6.7546e-08 | -44 | -20 | -4.6726e-07 | -44 | -30 | -1.1649e-06 | -44 | -40 | -2.04e-06 | -44 | -50 | -2.8594e-06 | -44
10 | -6.7033e-13 | -43 | 0 | 3.2646e-10 | -43 | -10 | -6.7211e-08 | -43 | -20 | -4.7099e-07 | -43 | -30 | -1.1643e-06 | -43 | -40 | -2.0309e-06 | -43 | -50 | -2.8138e-06 | -43
10 | -3.6318e-12 | -42 | 0 | 2.403e-11 | -42 | -10 | -6.7436e-08 | -42 | -20 | -4.6693e-07 | -42 | -30 | -1.1582e-06 | -42 | -40 | -2.0161e-06 | -42 | -50 | -2.7724e-06 | -42
10 | 2.7931e-11 | -41 | 0 | -8.6059e-11 | -41 | -10 | -6.8802e-08 | -41 | -20 | -4.6253e-07 | -41 | -30 | -1.1479e-06 | -41 | -40 | -1.9981e-06 | -41 | -50 | -2.7152e-06 | -41
10 | -8.892e-11 | -40 | 0 | 2.7892e-10 | -40 | -10 | -6.7292e-08 | -40 | -20 | -4.5978e-07 | -40 | -30 | -1.1539e-06 | -40 | -40 | -1.9926e-06 | -40 | -50 | -2.654e-06 | -40
10 | 3.3391e-10 | -39 | 0 | -1.7589e-12 | -39 | -10 | -6.7394e-08 | -39 | -20 | -4.6248e-07 | -39 | -30 | -1.1411e-06 | -39 | -40 | -1.962e-06 | -39 | -50 | -2.584e-06 | -39
10 | 2.7409e-11 | -38 | 0 | -6.8426e-11 | -38 | -10 | -6.7332e-08 | -38 | -20 | -4.633e-07 | -38 | -30 | -1.1401e-06 | -38 | -40 | -1.9445e-06 | -38 | -50 | -2.503e-06 | -38
10 | -7.1582e-11 | -37 | 0 | -2.5734e-11 | -37 | -10 | -6.6065e-08 | -37 | -20 | -4.6221e-07 | -37 | -30 | -1.1446e-06 | -37 | -40 | -1.9075e-06 | -37 | -50 | -2.4287e-06 | -37
10 | -3.4503e-13 | -36 | 0 | 1.0172e-11 | -36 | -10 | -6.6686e-08 | -36 | -20 | -4.6241e-07 | -36 | -30 | -1.135e-06 | -36 | -40 | -1.8793e-06 | -36 | -50 | -2.3524e-06 | -36
10 | 1.1236e-10 | -35 | 0 | -6.9225e-11 | -35 | -10 | -6.7031e-08 | -35 | -20 | -4.5875e-07 | -35 | -30 | -1.1262e-06 | -35 | -40 | -1.8481e-06 | -35 | -50 | -2.2707e-06 | -35
10 | 3.1487e-11 | -34 | 0 | -3.5287e-11 | -34 | -10 | -6.5394e-08 | -34 | -20 | -4.5965e-07 | -34 | -30 | -1.1296e-06 | -34 | -40 | -1.8066e-06 | -34 | -50 | -2.1868e-06 | -34
10 | -7.4065e-11 | -33 | 0 | 8.2248e-11 | -33 | -10 | -6.5893e-08 | -33 | -20 | -4.6021e-07 | -33 | -30 | -1.1332e-06 | -33 | -40 | -1.759e-06 | -33 | -50 | -2.0968e-06 | -33
10 | 3.0677e-10 | -32 | 0 | 8.6398e-12 | -32 | -10 | -6.6023e-08 | -32 | -20 | -4.6304e-07 | -32 | -30 | -1.1243e-06 | -32 | -40 | -1.7137e-06 | -32 | -50 | -2.0164e-06 | -32
10 | 2.6761e-11 | -31 | 0 | -4.8563e-11 | -31 | -10 | -6.5125e-08 | -31 | -20 | -4.5969e-07 | -31 | -30 | -1.1179e-06 | -31 | -40 | -1.6621e-06 | -31 | -50 | -1.9236e-06 | -31
10 | -7.053e-11 | -30 | 0 | -3.3497e-11 | -30 | -10 | -6.4075e-08 | -30 | -20 | -4.5581e-07 | -30 | -30 | -1.1062e-06 | -30 | -40 | -1.6035e-06 | -30 | -50 | -1.8298e-06 | -30
10 | -3.5211e-13 | -29 | 0 | 1.8602e-10 | -29 | -10 | -6.4132e-08 | -29 | -20 | -4.553e-07 | -29 | -30 | -1.093e-06 | -29 | -40 | -1.543e-06 | -29 | -50 | -1.7458e-06 | -29
10 | 1.9267e-10 | -28 | 0 | 6.4813e-11 | -28 | -10 | -6.3716e-08 | -28 | -20 | -4.5438e-07 | -28 | -30 | -1.0749e-06 | -28 | -40 | -1.4807e-06 | -28 | -50 | -1.6552e-06 | -28
10 | 3.2892e-11 | -27 | 0 | -5.5717e-11 | -27 | -10 | -6.4042e-08 | -27 | -20 | -4.469e-07 | -27 | -30 | -1.0564e-06 | -27 | -40 | -1.4226e-06 | -27 | -50 | -1.5723e-06 | -27
10 | -6.6195e-11 | -26 | 0 | -3.1472e-11 | -26 | -10 | -6.4724e-08 | -26 | -20 | -4.5075e-07 | -26 | -30 | -1.0332e-06 | -26 | -40 | -1.3537e-06 | -26 | -50 | -1.4898e-06 | -26
10 | -7.0157e-14 | -25 | 0 | 1.7149e-10 | -25 | -10 | -6.5942e-08 | -25 | -20 | -4.4794e-07 | -25 | -30 | -9.9733e-07 | -25 | -40 | -1.2886e-06 | -25 | -50 | -1.408e-06 | -25
10 | 2.4105e-10 | -24 | 0 | 1.3997e-11 | -24 | -10 | -6.4145e-08 | -24 | -20 | -4.4304e-07 | -24 | -30 | -9.7359e-07 | -24 | -40 | -1.2236e-06 | -24 | -50 | -1.319e-06 | -24
10 | 2.1096e-11 | -23 | 0 | -3.518e-11 | -23 | -10 | -6.4071e-08 | -23 | -20 | -4.3884e-07 | -23 | -30 | -9.3533e-07 | -23 | -40 | -1.1542e-06 | -23 | -50 | -1.2376e-06 | -23
10 | -7.276e-11 | -22 | 0 | -2.8766e-11 | -22 | -10 | -6.4182e-08 | -22 | -20 | -4.3745e-07 | -22 | -30 | -8.9185e-07 | -22 | -40 | -1.0882e-06 | -22 | -50 | -1.163e-06 | -22
10 | -6.7362e-14 | -21 | 0 | 2.5198e-10 | -21 | -10 | -6.3494e-08 | -21 | -20 | -4.3534e-07 | -21 | -30 | -8.5107e-07 | -21 | -40 | -1.0185e-06 | -21 | -50 | -1.0787e-06 | -21
10 | 2.581e-10 | -20 | 0 | 1.5626e-11 | -20 | -10 | -6.326e-08 | -20 | -20 | -4.3286e-07 | -20 | -30 | -8.1062e-07 | -20 | -40 | -9.5429e-07 | -20 | -50 | -9.9807e-07 | -20
10 | 3.3549e-11 | -19 | 0 | -6.447e-11 | -19 | -10 | -6.4232e-08 | -19 | -20 | -4.3013e-07 | -19 | -30 | -7.6175e-07 | -19 | -40 | -8.8202e-07 | -19 | -50 | -9.1605e-07 | -19
10 | -7.7979e-11 | -18 | 0 | -2.7264e-11 | -18 | -10 | -6.393e-08 | -18 | -20 | -4.2263e-07 | -18 | -30 | -7.1122e-07 | -18 | -40 | -8.1584e-07 | -18 | -50 | -8.4266e-07 | -18
10 | -1.7983e-13 | -17 | 0 | 1.9167e-10 | -17 | -10 | -6.2775e-08 | -17 | -20 | -4.1021e-07 | -17 | -30 | -6.6628e-07 | -17 | -40 | -7.4766e-07 | -17 | -50 | -7.7094e-07 | -17
10 | 9.4534e-11 | -16 | 0 | -5.113e-12 | -16 | -10 | -6.3008e-08 | -16 | -20 | -4.2383e-07 | -16 | -30 | -6.1688e-07 | -16 | -40 | -6.8455e-07 | -16 | -50 | -6.9976e-07 | -16
10 | 1.4506e-11 | -15 | 0 | -3.1519e-11 | -15 | -10 | -6.2922e-08 | -15 | -20 | -3.9205e-07 | -15 | -30 | -5.6504e-07 | -15 | -40 | -6.2379e-07 | -15 | -50 | -6.3207e-07 | -15
10 | -8.3913e-11 | -14 | 0 | -2.4785e-11 | -14 | -10 | -6.1694e-08 | -14 | -20 | -3.6778e-07 | -14 | -30 | -5.1338e-07 | -14 | -40 | -5.6243e-07 | -14 | -50 | -5.6543e-07 | -14
10 | 9.4718e-14 | -13 | 0 | 6.5135e-11 | -13 | -10 | -6.0731e-08 | -13 | -20 | -3.3858e-07 | -13 | -30 | -4.6231e-07 | -13 | -40 | -5.0189e-07 | -13 | -50 | -5.0154e-07 | -13
10 | 1.0238e-10 | -12 | 0 | 1.2697e-11 | -12 | -10 | -5.9823e-08 | -12 | -20 | -3.1144e-07 | -12 | -30 | -4.1e-07 | -12 | -40 | -4.4164e-07 | -12 | -50 | -4.4104e-07 | -12
10 | 1.0681e-11 | -11 | 0 | -3.3076e-11 | -11 | -10 | -5.944e-08 | -11 | -20 | -2.8246e-07 | -11 | -30 | -3.6541e-07 | -11 | -40 | -3.8912e-07 | -11 | -50 | -3.8691e-07 | -11
10 | -6.6574e-11 | -10 | 0 | -2.2689e-11 | -10 | -10 | -5.8913e-08 | -10 | -20 | -2.5172e-07 | -10 | -30 | -3.1621e-07 | -10 | -40 | -3.3509e-07 | -10 | -50 | -3.321e-07 | -10
10 | -8.4432e-14 | -9 | 0 | 1.1476e-10 | -9 | -10 | -5.7864e-08 | -9 | -20 | -2.1901e-07 | -9 | -30 | -2.6802e-07 | -9 | -40 | -2.8436e-07 | -9 | -50 | -2.8091e-07 | -9
10 | 4.2545e-11 | -8 | 0 | 1.2234e-11 | -8 | -10 | -5.6089e-08 | -8 | -20 | -1.8462e-07 | -8 | -30 | -2.2271e-07 | -8 | -40 | -2.3635e-07 | -8 | -50 | -2.3195e-07 | -8
10 | 8.4168e-12 | -7 | 0 | -2.7395e-11 | -7 | -10 | -5.3541e-08 | -7 | -20 | -1.529e-07 | -7 | -30 | -1.8022e-07 | -7 | -40 | -1.9172e-07 | -7 | -50 | -1.8685e-07 | -7
10 | -6.5985e-11 | -6 | 0 | -1.9597e-11 | -6 | -10 | -5.1585e-08 | -6 | -20 | -1.2072e-07 | -6 | -30 | -1.4176e-07 | -6 | -40 | -1.5032e-07 | -6 | -50 | -1.4659e-07 | -6
10 | -1.8808e-14 | -5 | 0 | -6.5312e-11 | -5 | -10 | -4.6181e-08 | -5 | -20 | -9.2477e-08 | -5 | -30 | -1.0589e-07 | -5 | -40 | -1.1233e-07 | -5 | -50 | -1.1106e-07 | -5
10 | -1.8076e-10 | -4 | 0 | 1.6414e-12 | -4 | -10 | -4.0086e-08 | -4 | -20 | -6.5694e-08 | -4 | -30 | -7.4717e-08 | -4 | -40 | -8.0484e-08 | -4 | -50 | -7.8505e-08 | -4
10 | -1.4897e-11 | -3 | 0 | -1.6916e-11 | -3 | -10 | -2.7831e-08 | -3 | -20 | -4.2153e-08 | -3 | -30 | -4.7643e-08 | -3 | -40 | -5.1399e-08 | -3 | -50 | -5.0296e-08 | -3
10 | -6.5438e-11 | -2 | 0 | -1.3514e-11 | -2 | -10 | -1.5938e-08 | -2 | -20 | -2.2905e-08 | -2 | -30 | -2.56e-08 | -2 | -40 | -2.8053e-08 | -2 | -50 | -2.7728e-08 | -2
10 | 8.3557e-13 | -1 | 0 | -8.1581e-11 | -1 | -10 | -6.3489e-09 | -1 | -20 | -8.5483e-09 | -1 | -30 | -9.5812e-09 | -1 | -40 | -1.0526e-08 | -1 | -50 | -1.0605e-08 | -1
10 | 1.7218e-10 | 0 | 0 | 1.3551e-11 | 0 | -10 | 1.4146e-11 | 0 | -20 | 1.7454e-11 | 0 | -30 | 1.9177e-11 | 0 | -40 | 2.0768e-11 | 0 | -50 | 2.1454e-11 | 0
10 | 3.148e-12 | 1 | 0 | 4.1832e-11 | 1 | -10 | 7.2213e-09 | 1 | -20 | 8.8639e-09 | 1 | -30 | 1.0449e-08 | 1 | -40 | 1.1634e-08 | 1 | -50 | 1.172e-08 | 1
10 | -3.6443e-11 | 2 | 0 | 2.0648e-10 | 2 | -10 | 1.8363e-08 | 2 | -20 | 2.2691e-08 | 2 | -30 | 2.6107e-08 | 2 | -40 | 2.9579e-08 | 2 | -50 | 2.9681e-08 | 2
10 | 2.3208e-12 | 3 | 0 | 6.3793e-10 | 3 | -10 | 3.301e-08 | 3 | -20 | 4.0914e-08 | 3 | -30 | 4.6397e-08 | 3 | -40 | 5.2315e-08 | 3 | -50 | 5.2629e-08 | 3
10 | 1.5718e-11 | 4 | 0 | 3.7161e-09 | 4 | -10 | 5.223e-08 | 4 | -20 | 6.5622e-08 | 4 | -30 | 7.3499e-08 | 4 | -40 | 8.2218e-08 | 4 | -50 | 8.2145e-08 | 4
10 | -1.2076e-11 | 5 | 0 | 1.1624e-08 | 5 | -10 | 7.5086e-08 | 5 | -20 | 9.5668e-08 | 5 | -30 | 1.058e-07 | 5 | -40 | 1.1657e-07 | 5 | -50 | 1.1744e-07 | 5
10 | 3.5628e-12 | 6 | 0 | 2.26e-08 | 6 | -10 | 1.0283e-07 | 6 | -20 | 1.2998e-07 | 6 | -30 | 1.4302e-07 | 6 | -40 | 1.5678e-07 | 6 | -50 | 1.5702e-07 | 6
10 | 1.6934e-11 | 7 | 0 | 3.6592e-08 | 7 | -10 | 1.3462e-07 | 7 | -20 | 1.6928e-07 | 7 | -30 | 1.8585e-07 | 7 | -40 | 2.0177e-07 | 7 | -50 | 2.0272e-07 | 7
10 | 4.5044e-12 | 8 | 0 | 5.4075e-08 | 8 | -10 | 1.6913e-07 | 8 | -20 | 2.138e-07 | 8 | -30 | 2.3292e-07 | 8 | -40 | 2.5051e-07 | 8 | -50 | 2.5275e-07 | 8
10 | 1.8758e-11 | 9 | 0 | 6.8973e-08 | 9 | -10 | 2.1028e-07 | 9 | -20 | 2.6238e-07 | 9 | -30 | 2.8417e-07 | 9 | -40 | 3.0517e-07 | 9 | -50 | 3.0417e-07 | 9
10 | 7.8359e-11 | 10 | 0 | 8.9154e-08 | 10 | -10 | 2.534e-07 | 10 | -20 | 3.1509e-07 | 10 | -30 | 3.3919e-07 | 10 | -40 | 3.6333e-07 | 10 | -50 | 3.6393e-07 | 10

## Settings
==================================
Latest Run
==================================
Test Name | vds-id#1@1
Mode | Sweeping
Speed | Normal
Sweep Delay | 0
Hold Time | 0
Site Coordinate | 0,0
Last Executed | 03/31/2016 10:38:13
KTEI Version | V9.1
Execution Time | 00:00:08:13
Interlock | High Voltage Enabled
Device Terminal | Source | Gate | Drain
Instrument | GNDU | SMU1 | SMU2
Name | N/A | GateV | DrainV
Forcing Function | Common | Voltage Step | Voltage Sweep
Master/Slave | N/A | Master | Master
Start/Level | 0 | 10 | 10
Stop | N/A | -50 | -80
Step | N/A | -10 | -1
Number of Points | N/A | 7 | 182
Compliance | N/A | 0.01 | 0.01
Measure I | N/A | No | Measured
Measure V | N/A | Programmed | Programmed
Range I | N/A | Limited Auto=1uA | Auto
Range V | N/A | Best Fixed | Best Fixed
Range C | N/A | N/A | N/A
Dual Sweep Mode | N/A | N/A | Enabled
Pulse Mode | N/A | N/A | Disabled
Hold | N/A | N/A | N/A
Frequency | N/A | N/A | N/A
Frequency 2 | N/A | N/A | N/A
Number of Pts. | N/A | N/A | N/A
AC Voltage | N/A | N/A | N/A
Over Voltage Setting | N/A | OFF | OFF

## Processed Data
Drain V (V) | Drain I - Vg 10V | Drain I - Vg 0V | Drain I - Vg -10V | Drain I - Vg -20V | Drain I - Vg -30V | Drain I - Vg -40V | Drain I - Vg -50V
10 | -1.6881e-11 | 1.1072e-07 | 2.7521e-07 | 3.0876e-07 | 3.3601e-07 | 3.4921e-07 | 3.6868e-07
9 | -4.8029e-11 | 9.4388e-08 | 2.3218e-07 | 2.5596e-07 | 2.8025e-07 | 2.8844e-07 | 3.0766e-07
8 | -1.1505e-10 | 7.6099e-08 | 1.8964e-07 | 2.0815e-07 | 2.2911e-07 | 2.3653e-07 | 2.5256e-07
7 | 1.8977e-12 | 5.7409e-08 | 1.5101e-07 | 1.6521e-07 | 1.8201e-07 | 1.8941e-07 | 2.0395e-07
6 | -5.3146e-12 | 2.9356e-08 | 1.1566e-07 | 1.2717e-07 | 1.398e-07 | 1.4782e-07 | 1.5695e-07
5 | 1.1615e-11 | 1.574e-08 | 8.4869e-08 | 9.3183e-08 | 1.029e-07 | 1.1021e-07 | 1.1733e-07
4 | -1.2642e-10 | 6.2425e-09 | 5.8702e-08 | 6.4536e-08 | 7.2262e-08 | 7.7863e-08 | 8.3538e-08
3 | -3.4919e-12 | 6.5284e-10 | 3.6398e-08 | 4.0857e-08 | 4.5949e-08 | 5.0451e-08 | 5.4256e-08
2 | -1.0183e-10 | 1.1885e-10 | 1.9616e-08 | 2.1939e-08 | 2.503e-08 | 2.8129e-08 | 3.1352e-08
1 | 1.2882e-11 | -1.8058e-11 | 7.7478e-09 | 8.6205e-09 | 1.0043e-08 | 1.1541e-08 | 1.2554e-08
0 | -9.153e-11 | -1.4195e-10 | -1.3736e-10 | -1.8599e-11 | -2.193e-11 | -2.4472e-11 | -2.6093e-11
-1 | -9.3084e-13 | -6.2383e-12 | -6.3868e-09 | -9.0776e-09 | -1.0255e-08 | -1.1551e-08 | -1.1829e-08
-2 | -2.1279e-10 | -5.8027e-11 | -1.649e-08 | -2.4154e-08 | -2.7375e-08 | -3.0247e-08 | -3.0603e-08
-3 | -1.7126e-12 | -1.196e-10 | -2.882e-08 | -4.4048e-08 | -5.0143e-08 | -5.4602e-08 | -5.4888e-08
-4 | -1.2191e-10 | -1.2598e-11 | -4.1751e-08 | -7.003e-08 | -7.9972e-08 | -8.4978e-08 | -8.6158e-08
-5 | 4.3148e-13 | -6.1217e-11 | -5.6754e-08 | -9.9502e-08 | -1.1422e-07 | -1.2203e-07 | -1.2182e-07
-6 | -3.7332e-11 | -1.2616e-10 | -7.2177e-08 | -1.317e-07 | -1.5148e-07 | -1.6286e-07 | -1.6102e-07
-7 | -9.8347e-11 | -1.4804e-11 | -8.4139e-08 | -1.6713e-07 | -1.9306e-07 | -2.069e-07 | -2.0524e-07
-8 | -6.3544e-13 | -6.431e-11 | -9.142e-08 | -2.0352e-07 | -2.3903e-07 | -2.5537e-07 | -2.5241e-07
-9 | -5.0651e-11 | -1.3134e-10 | -9.6237e-08 | -2.4042e-07 | -2.8996e-07 | -3.0858e-07 | -3.0373e-07
-10 | -1.3273e-10 | -1.6652e-11 | -9.8914e-08 | -2.7751e-07 | -3.3763e-07 | -3.6324e-07 | -3.6056e-07
-11 | -1.8627e-12 | -4.8412e-11 | -1.0103e-07 | -3.1254e-07 | -3.8924e-07 | -4.1711e-07 | -4.2099e-07
-12 | -1.5183e-11 | -1.0862e-10 | -1.0299e-07 | -3.4725e-07 | -4.4508e-07 | -4.7598e-07 | -4.8255e-07
-13 | -8.7953e-11 | -1.8754e-11 | -1.0465e-07 | -3.8146e-07 | -4.9772e-07 | -5.341e-07 | -5.3965e-07
-14 | -6.0813e-13 | -4.6964e-11 | -1.0429e-07 | -4.1617e-07 | -5.413e-07 | -6.0122e-07 | -6.0692e-07
-15 | -2.8322e-11 | -1.2132e-10 | -1.0488e-07 | -4.4373e-07 | -6.0324e-07 | -6.6596e-07 | -6.789e-07
-16 | -1.0209e-10 | -2.0702e-11 | -1.0438e-07 | -4.6788e-07 | -6.6381e-07 | -7.3423e-07 | -7.5258e-07
-17 | -5.7131e-13 | -5.1972e-11 | -1.0603e-07 | -4.9129e-07 | -7.2184e-07 | -8.0579e-07 | -8.2414e-07
-18 | -2.1323e-11 | -1.124e-10 | -1.053e-07 | -4.8288e-07 | -7.8229e-07 | -8.7535e-07 | -9.0503e-07
-19 | -1.1093e-10 | -2.2382e-11 | -1.0629e-07 | -5.1135e-07 | -8.3802e-07 | -9.4363e-07 | -9.8066e-07
-20 | -7.9023e-13 | -6.168e-11 | -1.0678e-07 | -5.2957e-07 | -8.9348e-07 | -1.0154e-06 | -1.0636e-06
-21 | -2.8238e-11 | -1.5436e-10 | -1.0703e-07 | -5.4193e-07 | -9.3987e-07 | -1.0876e-06 | -1.1484e-06
-22 | -7.1919e-11 | -2.4032e-11 | -1.0898e-07 | -5.5006e-07 | -9.9501e-07 | -1.1564e-06 | -1.2305e-06
-23 | -1.3209e-12 | -8.0453e-11 | -1.0959e-07 | -5.5451e-07 | -1.0398e-06 | -1.2284e-06 | -1.3143e-06
-24 | -4.6367e-11 | -1.4721e-10 | -1.0968e-07 | -5.6217e-07 | -1.0794e-06 | -1.301e-06 | -1.397e-06
-25 | -8.9131e-11 | -2.6844e-11 | -1.0934e-07 | -5.6326e-07 | -1.1166e-06 | -1.3734e-06 | -1.4888e-06
-26 | -1.1106e-12 | -5.8036e-11 | -1.0986e-07 | -5.6513e-07 | -1.151e-06 | -1.4508e-06 | -1.5835e-06
-27 | -6.9078e-11 | -1.3277e-10 | -1.1083e-07 | -5.715e-07 | -1.1836e-06 | -1.52e-06 | -1.6752e-06
-28 | -7.6716e-11 | -2.8438e-11 | -1.1043e-07 | -5.7364e-07 | -1.2172e-06 | -1.5998e-06 | -1.7627e-06
-29 | -8.5356e-13 | -6.035e-11 | -1.1208e-07 | -5.7729e-07 | -1.2333e-06 | -1.6752e-06 | -1.8595e-06
-30 | -7.143e-11 | -1.7431e-10 | -1.1196e-07 | -5.7479e-07 | -1.2597e-06 | -1.7379e-06 | -1.9387e-06
-31 | -8.8415e-11 | -2.9967e-11 | -1.122e-07 | -5.7588e-07 | -1.2734e-06 | -1.7899e-06 | -2.0433e-06
-32 | -1.3497e-12 | -1.2733e-10 | -1.1285e-07 | -5.7564e-07 | -1.2851e-06 | -1.853e-06 | -2.1231e-06
-33 | -6.5737e-11 | -1.2175e-10 | -1.1276e-07 | -5.7779e-07 | -1.2897e-06 | -1.9161e-06 | -2.2042e-06
-34 | -7.3308e-11 | -2.9408e-11 | -1.1326e-07 | -5.6996e-07 | -1.3012e-06 | -1.9685e-06 | -2.2924e-06
-35 | 2.803e-10 | -8.4076e-11 | -1.1438e-07 | -5.7237e-07 | -1.312e-06 | -2.0236e-06 | -2.374e-06
-36 | -8.9888e-12 | -1.2633e-10 | -1.1354e-07 | -5.7512e-07 | -1.3187e-06 | -2.0604e-06 | -2.4601e-06
-37 | -9.1277e-11 | -3.6616e-11 | -1.1336e-07 | -5.7516e-07 | -1.3294e-06 | -2.1055e-06 | -2.5629e-06
-38 | -1.1792e-12 | -7.0568e-11 | -1.1309e-07 | -5.7675e-07 | -1.3424e-06 | -2.149e-06 | -2.6462e-06
-39 | -4.7734e-11 | -1.5659e-10 | -1.1227e-07 | -5.7838e-07 | -1.3387e-06 | -2.1644e-06 | -2.715e-06
-40 | -9.8305e-11 | 2.1125e-10 | -1.1344e-07 | -5.791e-07 | -1.3388e-06 | -2.1842e-06 | -2.761e-06
-41 | 2.5841e-10 | -1.5536e-10 | -1.128e-07 | -5.784e-07 | -1.3409e-06 | -2.1949e-06 | -2.8402e-06
-42 | -5.1761e-12 | -1.3382e-10 | -1.1433e-07 | -5.8294e-07 | -1.3458e-06 | -2.2115e-06 | -2.8953e-06
-43 | -9.4475e-11 | -4.7391e-11 | -1.1463e-07 | -5.8426e-07 | -1.3448e-06 | -2.2513e-06 | -2.9782e-06
-44 | -1.0433e-11 | -9.2559e-11 | -1.1628e-07 | -5.8295e-07 | -1.3472e-06 | -2.2771e-06 | -3.0473e-06
-45 | -3.2593e-11 | -1.5815e-10 | -1.1683e-07 | -5.905e-07 | -1.3588e-06 | -2.2868e-06 | -3.0987e-06
-46 | -1.0226e-10 | -5.3653e-11 | -1.1485e-07 | -5.9241e-07 | -1.3595e-06 | -2.3054e-06 | -3.154e-06
-47 | -1.3194e-11 | -2.344e-11 | -1.1503e-07 | -5.9312e-07 | -1.3525e-06 | -2.3224e-06 | -3.196e-06
-48 | -1.964e-11 | -1.7637e-10 | -1.1276e-07 | -5.9366e-07 | -1.3601e-06 | -2.3256e-06 | -3.2256e-06
-49 | -9.7632e-11 | 1.7914e-10 | -1.1287e-07 | -5.9259e-07 | -1.3621e-06 | -2.3427e-06 | -3.2389e-06
-50 | 2.5048e-10 | -8.6777e-11 | -1.1335e-07 | -5.9471e-07 | -1.3625e-06 | -2.3291e-06 | -3.2808e-06
-51 | -1.1005e-11 | -1.8319e-10 | -1.1429e-07 | -5.9276e-07 | -1.3766e-06 | -2.3396e-06 | -3.311e-06
-52 | -1.0731e-10 | 2.8999e-10 | -1.1656e-07 | -5.8793e-07 | -1.3845e-06 | -2.3515e-06 | -3.3363e-06
-53 | 3.722e-10 | -1.0475e-10 | -1.1745e-07 | -5.8934e-07 | -1.3804e-06 | -2.3727e-06 | -3.3379e-06
-54 | -2.4189e-11 | -1.7856e-10 | -1.1897e-07 | -5.9299e-07 | -1.3774e-06 | -2.3969e-06 | -3.3534e-06
-55 | -9.8852e-11 | 1.7712e-10 | -1.1751e-07 | -5.9936e-07 | -1.3793e-06 | -2.4163e-06 | -3.3948e-06
-56 | 2.403e-10 | -8.5864e-11 | -1.1479e-07 | -6.0242e-07 | -1.3812e-06 | -2.4088e-06 | -3.4e-06
-57 | -1.8807e-11 | -2.0377e-10 | -1.1563e-07 | -5.9767e-07 | -1.384e-06 | -2.3926e-06 | -3.4361e-06
-58 | -9.961e-11 | 2.802e-10 | -1.1813e-07 | -6.0694e-07 | -1.3973e-06 | -2.3791e-06 | -3.4662e-06
-59 | 3.2954e-10 | -8.6761e-11 | -1.2043e-07 | -6.0903e-07 | -1.3986e-06 | -2.4036e-06 | -3.4535e-06
-60 | 1.2398e-11 | -1.9489e-10 | -1.2167e-07 | -6.1465e-07 | -1.4005e-06 | -2.3937e-06 | -3.4644e-06
-61 | -1.1282e-10 | 1.4318e-10 | -1.2124e-07 | -6.0643e-07 | -1.4052e-06 | -2.3963e-06 | -3.4474e-06
-62 | 2.3119e-10 | -9.6789e-11 | -1.2078e-07 | -6.0705e-07 | -1.4203e-06 | -2.4039e-06 | -3.4653e-06
-63 | -1.6959e-11 | -2.0797e-10 | -1.1921e-07 | -6.0258e-07 | -1.4093e-06 | -2.4067e-06 | -3.5042e-06
-64 | -1.3151e-10 | 2.6118e-10 | -1.1823e-07 | -5.9925e-07 | -1.4027e-06 | -2.4301e-06 | -3.5043e-06
-65 | 3.1891e-10 | -1.0878e-10 | -1.1818e-07 | -6.0283e-07 | -1.4169e-06 | -2.4259e-06 | -3.5349e-06
-66 | -1.337e-11 | -2.0701e-10 | -1.1997e-07 | -6.0639e-07 | -1.4193e-06 | -2.4268e-06 | -3.5315e-06
-67 | -1.2743e-10 | 5.647e-11 | -1.2207e-07 | -6.022e-07 | -1.4064e-06 | -2.4239e-06 | -3.5264e-06
-68 | 2.159e-10 | -1.1547e-10 | -1.2152e-07 | -6.0297e-07 | -1.4215e-06 | -2.4353e-06 | -3.5488e-06
-69 | -2.8343e-11 | -2.1791e-10 | -1.2148e-07 | -6.0659e-07 | -1.4155e-06 | -2.4349e-06 | -3.5385e-06
-70 | -1.1611e-10 | 2.1862e-10 | -1.2284e-07 | -6.0258e-07 | -1.4179e-06 | -2.4439e-06 | -3.5706e-06
-71 | 2.3613e-10 | -1.22e-10 | -1.2303e-07 | -6.0631e-07 | -1.4199e-06 | -2.4371e-06 | -3.587e-06
-72 | -1.4115e-11 | -2.2544e-10 | -1.2267e-07 | -6.0996e-07 | -1.413e-06 | -2.4288e-06 | -3.5709e-06
-73 | -1.3126e-10 | -5.1183e-11 | -1.2044e-07 | -6.142e-07 | -1.4092e-06 | -2.4474e-06 | -3.5665e-06
-74 | 1.9564e-10 | -8.012e-11 | -1.2033e-07 | -6.1106e-07 | -1.4057e-06 | -2.4557e-06 | -3.5856e-06
-75 | -2.8709e-11 | -2.0722e-10 | -1.2266e-07 | -6.0984e-07 | -1.4235e-06 | -2.4497e-06 | -3.5903e-06
-76 | -1.2831e-10 | 9.1619e-11 | -1.2207e-07 | -6.1308e-07 | -1.4304e-06 | -2.4548e-06 | -3.5919e-06
-77 | 1.4774e-10 | -1.195e-10 | -1.2049e-07 | -6.1167e-07 | -1.4287e-06 | -2.4546e-06 | -3.5932e-06
-78 | -3.4465e-12 | -2.1441e-10 | -1.2008e-07 | -6.1434e-07 | -1.4328e-06 | -2.4484e-06 | -3.6198e-06
-79 | -1.3593e-10 | -6.0972e-11 | -1.1994e-07 | -6.1457e-07 | -1.4233e-06 | -2.4639e-06 | -3.5874e-06
-80 | 1.4522e-10 | -9.4129e-11 | -1.1912e-07 | -6.0947e-07 | -1.4337e-06 | -2.4582e-06 | -3.5976e-06
-80 | -3.1139e-12 | -5.6232e-11 | -1.111e-07 | -5.9109e-07 | -1.402e-06 | -2.4102e-06 | -3.5771e-06
-79 | -1.8554e-10 | -6.4735e-11 | -9.65e-08 | -5.4965e-07 | -1.3339e-06 | -2.3424e-06 | -3.4543e-06
-78 | 3.6175e-11 | 6.2958e-12 | -8.3897e-08 | -5.184e-07 | -1.2788e-06 | -2.2765e-06 | -3.388e-06
-77 | -1.2339e-10 | -1.3218e-10 | -7.4811e-08 | -4.9171e-07 | -1.2464e-06 | -2.2291e-06 | -3.3303e-06
-76 | 2.0913e-10 | 1.3792e-10 | -7.2807e-08 | -4.7947e-07 | -1.2198e-06 | -2.2121e-06 | -3.3095e-06
-75 | 2.0356e-11 | 1.2869e-11 | -7.1741e-08 | -4.8137e-07 | -1.2075e-06 | -2.1904e-06 | -3.3158e-06
-74 | -1.1379e-10 | -1.2932e-10 | -7.1734e-08 | -4.8425e-07 | -1.2061e-06 | -2.1807e-06 | -3.3075e-06
-73 | 1.9896e-10 | 2.7297e-10 | -7.1216e-08 | -4.7689e-07 | -1.2042e-06 | -2.1608e-06 | -3.3075e-06
-72 | 6.2203e-11 | 2.8007e-11 | -7.0553e-08 | -4.7811e-07 | -1.2095e-06 | -2.1536e-06 | -3.2849e-06
-71 | -1.2149e-10 | -1.1846e-10 | -7.0822e-08 | -4.776e-07 | -1.2037e-06 | -2.1414e-06 | -3.2888e-06
-70 | 2.8873e-10 | 1.8165e-10 | -7.0845e-08 | -4.7276e-07 | -1.205e-06 | -2.1432e-06 | -3.3045e-06
-69 | 4.6759e-11 | 2.1008e-11 | -7.0609e-08 | -4.7793e-07 | -1.2074e-06 | -2.1507e-06 | -3.3109e-06
-68 | -1.0205e-10 | -1.1097e-10 | -7.0544e-08 | -4.8237e-07 | -1.189e-06 | -2.1563e-06 | -3.2785e-06
-67 | 2.1831e-10 | 3.2978e-10 | -6.9824e-08 | -4.7646e-07 | -1.1818e-06 | -2.1538e-06 | -3.2711e-06
-66 | 6.8024e-11 | 1.8651e-11 | -6.9458e-08 | -4.8249e-07 | -1.1819e-06 | -2.1608e-06 | -3.2944e-06
-65 | -1.018e-10 | -1.2469e-10 | -6.8971e-08 | -4.7546e-07 | -1.1823e-06 | -2.1437e-06 | -3.2911e-06
-64 | 3.863e-10 | 2.166e-10 | -6.8965e-08 | -4.7035e-07 | -1.1851e-06 | -2.1308e-06 | -3.2942e-06
-63 | 6.2755e-11 | 2.589e-11 | -6.9545e-08 | -4.6895e-07 | -1.1911e-06 | -2.1439e-06 | -3.2623e-06
-62 | -1.0209e-10 | -1.1985e-10 | -6.9388e-08 | -4.6889e-07 | -1.1861e-06 | -2.1391e-06 | -3.2351e-06
-61 | 2.4566e-10 | 3.5585e-10 | -6.8246e-08 | -4.74e-07 | -1.1899e-06 | -2.1236e-06 | -3.2305e-06
-60 | 5.8016e-11 | 2.2224e-11 | -6.786e-08 | -4.7101e-07 | -1.1945e-06 | -2.125e-06 | -3.2391e-06
-59 | -1.0516e-10 | -9.9652e-11 | -6.7582e-08 | -4.6976e-07 | -1.186e-06 | -2.1166e-06 | -3.2122e-06
-58 | 4.005e-10 | 2.5972e-10 | -6.7243e-08 | -4.732e-07 | -1.1861e-06 | -2.1097e-06 | -3.2047e-06
-57 | 6.419e-11 | 3.1781e-11 | -6.7803e-08 | -4.7137e-07 | -1.1846e-06 | -2.1116e-06 | -3.2155e-06
-56 | -1.1106e-10 | -1.1064e-10 | -6.8332e-08 | -4.7102e-07 | -1.178e-06 | -2.1076e-06 | -3.1964e-06
-55 | 2.4541e-10 | 3.6327e-10 | -6.8587e-08 | -4.6869e-07 | -1.167e-06 | -2.112e-06 | -3.2038e-06
-54 | 1.18e-11 | 3.054e-11 | -6.8529e-08 | -4.7002e-07 | -1.1732e-06 | -2.1193e-06 | -3.162e-06
-53 | -9.86e-11 | -9.5528e-11 | -6.8706e-08 | -4.6575e-07 | -1.1786e-06 | -2.1255e-06 | -3.1589e-06
-52 | 3.9276e-10 | 2.8268e-10 | -6.8413e-08 | -4.6783e-07 | -1.1775e-06 | -2.1077e-06 | -3.1319e-06
-51 | 3.6852e-11 | 1.066e-11 | -6.7716e-08 | -4.7276e-07 | -1.1714e-06 | -2.1075e-06 | -3.0903e-06
-50 | -1.2284e-10 | -9.578e-11 | -6.7918e-08 | -4.7204e-07 | -1.1702e-06 | -2.1048e-06 | -3.0623e-06
-49 | 2.7948e-10 | 3.4988e-10 | -6.8789e-08 | -4.71e-07 | -1.1689e-06 | -2.0875e-06 | -3.0475e-06
-48 | 1.2171e-11 | 3.0658e-11 | -6.9385e-08 | -4.7158e-07 | -1.1726e-06 | -2.0955e-06 | -3.0221e-06
-47 | -8.7995e-11 | -9.7548e-11 | -6.7537e-08 | -4.701e-07 | -1.169e-06 | -2.0885e-06 | -2.9814e-06
-46 | 3.7223e-10 | 2.8537e-10 | -6.7586e-08 | -4.7468e-07 | -1.1671e-06 | -2.0608e-06 | -2.9539e-06
-45 | 4.7651e-11 | 1.6442e-11 | -6.8764e-08 | -4.6898e-07 | -1.1606e-06 | -2.0495e-06 | -2.9188e-06
-44 | -8.2903e-11 | -8.791e-11 | -6.7546e-08 | -4.6726e-07 | -1.1649e-06 | -2.04e-06 | -2.8594e-06
-43 | -6.7033e-13 | 3.2646e-10 | -6.7211e-08 | -4.7099e-07 | -1.1643e-06 | -2.0309e-06 | -2.8138e-06
-42 | -3.6318e-12 | 2.403e-11 | -6.7436e-08 | -4.6693e-07 | -1.1582e-06 | -2.0161e-06 | -2.7724e-06
-41 | 2.7931e-11 | -8.6059e-11 | -6.8802e-08 | -4.6253e-07 | -1.1479e-06 | -1.9981e-06 | -2.7152e-06
-40 | -8.892e-11 | 2.7892e-10 | -6.7292e-08 | -4.5978e-07 | -1.1539e-06 | -1.9926e-06 | -2.654e-06
-39 | 3.3391e-10 | -1.7589e-12 | -6.7394e-08 | -4.6248e-07 | -1.1411e-06 | -1.962e-06 | -2.584e-06
-38 | 2.7409e-11 | -6.8426e-11 | -6.7332e-08 | -4.633e-07 | -1.1401e-06 | -1.9445e-06 | -2.503e-06
-37 | -7.1582e-11 | -2.5734e-11 | -6.6065e-08 | -4.6221e-07 | -1.1446e-06 | -1.9075e-06 | -2.4287e-06
-36 | -3.4503e-13 | 1.0172e-11 | -6.6686e-08 | -4.6241e-07 | -1.135e-06 | -1.8793e-06 | -2.3524e-06
-35 | 1.1236e-10 | -6.9225e-11 | -6.7031e-08 | -4.5875e-07 | -1.1262e-06 | -1.8481e-06 | -2.2707e-06
-34 | 3.1487e-11 | -3.5287e-11 | -6.5394e-08 | -4.5965e-07 | -1.1296e-06 | -1.8066e-06 | -2.1868e-06
-33 | -7.4065e-11 | 8.2248e-11 | -6.5893e-08 | -4.6021e-07 | -1.1332e-06 | -1.759e-06 | -2.0968e-06
-32 | 3.0677e-10 | 8.6398e-12 | -6.6023e-08 | -4.6304e-07 | -1.1243e-06 | -1.7137e-06 | -2.0164e-06
-31 | 2.6761e-11 | -4.8563e-11 | -6.5125e-08 | -4.5969e-07 | -1.1179e-06 | -1.6621e-06 | -1.9236e-06
-30 | -7.053e-11 | -3.3497e-11 | -6.4075e-08 | -4.5581e-07 | -1.1062e-06 | -1.6035e-06 | -1.8298e-06
-29 | -3.5211e-13 | 1.8602e-10 | -6.4132e-08 | -4.553e-07 | -1.093e-06 | -1.543e-06 | -1.7458e-06
-28 | 1.9267e-10 | 6.4813e-11 | -6.3716e-08 | -4.5438e-07 | -1.0749e-06 | -1.4807e-06 | -1.6552e-06
-27 | 3.2892e-11 | -5.5717e-11 | -6.4042e-08 | -4.469e-07 | -1.0564e-06 | -1.4226e-06 | -1.5723e-06
-26 | -6.6195e-11 | -3.1472e-11 | -6.4724e-08 | -4.5075e-07 | -1.0332e-06 | -1.3537e-06 | -1.4898e-06
-25 | -7.0157e-14 | 1.7149e-10 | -6.5942e-08 | -4.4794e-07 | -9.9733e-07 | -1.2886e-06 | -1.408e-06
-24 | 2.4105e-10 | 1.3997e-11 | -6.4145e-08 | -4.4304e-07 | -9.7359e-07 | -1.2236e-06 | -1.319e-06
-23 | 2.1096e-11 | -3.518e-11 | -6.4071e-08 | -4.3884e-07 | -9.3533e-07 | -1.1542e-06 | -1.2376e-06
-22 | -7.276e-11 | -2.8766e-11 | -6.4182e-08 | -4.3745e-07 | -8.9185e-07 | -1.0882e-06 | -1.163e-06
-21 | -6.7362e-14 | 2.5198e-10 | -6.3494e-08 | -4.3534e-07 | -8.5107e-07 | -1.0185e-06 | -1.0787e-06
-20 | 2.581e-10 | 1.5626e-11 | -6.326e-08 | -4.3286e-07 | -8.1062e-07 | -9.5429e-07 | -9.9807e-07
-19 | 3.3549e-11 | -6.447e-11 | -6.4232e-08 | -4.3013e-07 | -7.6175e-07 | -8.8202e-07 | -9.1605e-07
-18 | -7.7979e-11 | -2.7264e-11 | -6.393e-08 | -4.2263e-07 | -7.1122e-07 | -8.1584e-07 | -8.4266e-07
-17 | -1.7983e-13 | 1.9167e-10 | -6.2775e-08 | -4.1021e-07 | -6.6628e-07 | -7.4766e-07 | -7.7094e-07
-16 | 9.4534e-11 | -5.113e-12 | -6.3008e-08 | -4.2383e-07 | -6.1688e-07 | -6.8455e-07 | -6.9976e-07
-15 | 1.4506e-11 | -3.1519e-11 | -6.2922e-08 | -3.9205e-07 | -5.6504e-07 | -6.2379e-07 | -6.3207e-07
-14 | -8.3913e-11 | -2.4785e-11 | -6.1694e-08 | -3.6778e-07 | -5.1338e-07 | -5.6243e-07 | -5.6543e-07
-13 | 9.4718e-14 | 6.5135e-11 | -6.0731e-08 | -3.3858e-07 | -4.6231e-07 | -5.0189e-07 | -5.0154e-07
-12 | 1.0238e-10 | 1.2697e-11 | -5.9823e-08 | -3.1144e-07 | -4.1e-07 | -4.4164e-07 | -4.4104e-07
-11 | 1.0681e-11 | -3.3076e-11 | -5.944e-08 | -2.8246e-07 | -3.6541e-07 | -3.8912e-07 | -3.8691e-07
-10 | -6.6574e-11 | -2.2689e-11 | -5.8913e-08 | -2.5172e-07 | -3.1621e-07 | -3.3509e-07 | -3.321e-07
-9 | -8.4432e-14 | 1.1476e-10 | -5.7864e-08 | -2.1901e-07 | -2.6802e-07 | -2.8436e-07 | -2.8091e-07
-8 | 4.2545e-11 | 1.2234e-11 | -5.6089e-08 | -1.8462e-07 | -2.2271e-07 | -2.3635e-07 | -2.3195e-07
-7 | 8.4168e-12 | -2.7395e-11 | -5.3541e-08 | -1.529e-07 | -1.8022e-07 | -1.9172e-07 | -1.8685e-07
-6 | -6.5985e-11 | -1.9597e-11 | -5.1585e-08 | -1.2072e-07 | -1.4176e-07 | -1.5032e-07 | -1.4659e-07
-5 | -1.8808e-14 | -6.5312e-11 | -4.6181e-08 | -9.2477e-08 | -1.0589e-07 | -1.1233e-07 | -1.1106e-07
-4 | -1.8076e-10 | 1.6414e-12 | -4.0086e-08 | -6.5694e-08 | -7.4717e-08 | -8.0484e-08 | -7.8505e-08
-3 | -1.4897e-11 | -1.6916e-11 | -2.7831e-08 | -4.2153e-08 | -4.7643e-08 | -5.1399e-08 | -5.0296e-08
-2 | -6.5438e-11 | -1.3514e-11 | -1.5938e-08 | -2.2905e-08 | -2.56e-08 | -2.8053e-08 | -2.7728e-08
-1 | 8.3557e-13 | -8.1581e-11 | -6.3489e-09 | -8.5483e-09 | -9.5812e-09 | -1.0526e-08 | -1.0605e-08
0 | 1.7218e-10 | 1.3551e-11 | 1.4146e-11 | 1.7454e-11 | 1.9177e-11 | 2.0768e-11 | 2.1454e-11
1 | 3.148e-12 | 4.1832e-11 | 7.2213e-09 | 8.8639e-09 | 1.0449e-08 | 1.1634e-08 | 1.172e-08
2 | -3.6443e-11 | 2.0648e-10 | 1.8363e-08 | 2.2691e-08 | 2.6107e-08 | 2.9579e-08 | 2.9681e-08
3 | 2.3208e-12 | 6.3793e-10 | 3.301e-08 | 4.0914e-08 | 4.6397e-08 | 5.2315e-08 | 5.2629e-08
4 | 1.5718e-11 | 3.7161e-09 | 5.223e-08 | 6.5622e-08 | 7.3499e-08 | 8.2218e-08 | 8.2145e-08
5 | -1.2076e-11 | 1.1624e-08 | 7.5086e-08 | 9.5668e-08 | 1.058e-07 | 1.1657e-07 | 1.1744e-07
6 | 3.5628e-12 | 2.26e-08 | 1.0283e-07 | 1.2998e-07 | 1.4302e-07 | 1.5678e-07 | 1.5702e-07
7 | 1.6934e-11 | 3.6592e-08 | 1.3462e-07 | 1.6928e-07 | 1.8585e-07 | 2.0177e-07 | 2.0272e-07
8 | 4.5044e-12 | 5.4075e-08 | 1.6913e-07 | 2.138e-07 | 2.3292e-07 | 2.5051e-07 | 2.5275e-07
9 | 1.8758e-11 | 6.8973e-08 | 2.1028e-07 | 2.6238e-07 | 2.8417e-07 | 3.0517e-07 | 3.0417e-07
10 | 7.8359e-11 | 8.9154e-08 | 2.534e-07 | 3.1509e-07 | 3.3919e-07 | 3.6333e-07 | 3.6393e-07