## Data
GateV(1) | DrainI(1) | DrainV(1) | GateV(2) | DrainI(2) | DrainV(2) | GateV(3) | DrainI(3) | DrainV(3) | GateV(4) | DrainI(4) | DrainV(4) | GateV(5) | DrainI(5) | DrainV(5) | GateV(6) | DrainI(6) | DrainV(6) | GateV(7) | DrainI(7) | DrainV(7)
10 | 1.5611e-07 | 10 | 0 | 2.3652e-06 | 10 | -10 | 6.3406e-06 | 10 | -20 | 8.0484e-06 | 10 | -30 | 8.9636e-06 | 10 | -40 | 9.5219e-06 | 10 | -50 | 9.845e-06 | 10
10 | 1.3053e-07 | 9 | 0 | 2.0045e-06 | 9 | -10 | 5.5019e-06 | 9 | -20 | 7.0265e-06 | 9 | -30 | 7.7652e-06 | 9 | -40 | 8.2088e-06 | 9 | -50 | 8.4581e-06 | 9
10 | 1.0527e-07 | 8 | 0 | 1.5886e-06 | 8 | -10 | 4.6759e-06 | 8 | -20 | 5.9981e-06 | 8 | -30 | 6.6017e-06 | 8 | -40 | 6.941e-06 | 8 | -50 | 7.1374e-06 | 8
10 | 8.2531e-08 | 7 | 0 | 1.1176e-06 | 7 | -10 | 3.7577e-06 | 7 | -20 | 5.008e-06 | 7 | -30 | 5.5016e-06 | 7 | -40 | 5.7605e-06 | 7 | -50 | 5.9067e-06 | 7
10 | 6.3768e-08 | 6 | 0 | 7.7902e-07 | 6 | -10 | 3.0909e-06 | 6 | -20 | 4.08e-06 | 6 | -30 | 4.4779e-06 | 6 | -40 | 4.6711e-06 | 6 | -50 | 4.7704e-06 | 6
10 | 4.7738e-08 | 5 | 0 | 4.7931e-07 | 5 | -10 | 2.4159e-06 | 5 | -20 | 3.1799e-06 | 5 | -30 | 3.506e-06 | 5 | -40 | 3.6524e-06 | 5 | -50 | 3.7185e-06 | 5
10 | 3.4063e-08 | 4 | 0 | 1.8403e-07 | 4 | -10 | 1.8066e-06 | 4 | -20 | 2.4059e-06 | 4 | -30 | 2.6457e-06 | 4 | -40 | 2.7423e-06 | 4 | -50 | 2.7773e-06 | 4
10 | 2.2833e-08 | 3 | 0 | 9.7912e-08 | 3 | -10 | 1.2609e-06 | 3 | -20 | 1.6862e-06 | 3 | -30 | 1.8545e-06 | 3 | -40 | 1.9133e-06 | 3 | -50 | 1.9301e-06 | 3
10 | 1.361e-08 | 2 | 0 | 5.2605e-08 | 2 | -10 | 7.6522e-07 | 2 | -20 | 1.0361e-06 | 2 | -30 | 1.1413e-06 | 2 | -40 | 1.1743e-06 | 2 | -50 | 1.1785e-06 | 2
10 | 5.9982e-09 | 1 | 0 | 1.9948e-08 | 1 | -10 | 3.2701e-07 | 1 | -20 | 4.6887e-07 | 1 | -30 | 5.1843e-07 | 1 | -40 | 5.3262e-07 | 1 | -50 | 5.3306e-07 | 1
10 | -1.6877e-11 | 0 | 0 | -1.4106e-10 | 0 | -10 | -8.3457e-10 | 0 | -20 | -9.3564e-10 | 0 | -30 | -9.781e-10 | 0 | -40 | -9.2292e-10 | 0 | -50 | -9.5975e-10 | 0
10 | -6.4092e-09 | -1 | 0 | -1.7353e-08 | -1 | -10 | -3.2521e-07 | -1 | -20 | -4.94e-07 | -1 | -30 | -5.5821e-07 | -1 | -40 | -5.7959e-07 | -1 | -50 | -5.8065e-07 | -1
10 | -1.3799e-08 | -2 | 0 | -3.521e-08 | -2 | -10 | -6.7615e-07 | -2 | -20 | -1.0858e-06 | -2 | -30 | -1.242e-06 | -2 | -40 | -1.2969e-06 | -2 | -50 | -1.3085e-06 | -2
10 | -2.224e-08 | -3 | 0 | -5.6187e-08 | -3 | -10 | -1.0682e-06 | -3 | -20 | -1.7443e-06 | -3 | -30 | -2.0136e-06 | -3 | -40 | -2.1152e-06 | -3 | -50 | -2.1479e-06 | -3
10 | -3.1713e-08 | -4 | 0 | -7.8002e-08 | -4 | -10 | -1.4506e-06 | -4 | -20 | -2.4329e-06 | -4 | -30 | -2.8415e-06 | -4 | -40 | -3.0071e-06 | -4 | -50 | -3.0733e-06 | -4
10 | -4.214e-08 | -5 | 0 | -1.0055e-07 | -5 | -10 | -1.7902e-06 | -5 | -20 | -3.1415e-06 | -5 | -30 | -3.7131e-06 | -5 | -40 | -3.9591e-06 | -5 | -50 | -4.0734e-06 | -5
10 | -5.4195e-08 | -6 | 0 | -1.2369e-07 | -6 | -10 | -2.0911e-06 | -6 | -20 | -3.8497e-06 | -6 | -30 | -4.6202e-06 | -6 | -40 | -4.9698e-06 | -6 | -50 | -5.1026e-06 | -6
10 | -6.6441e-08 | -7 | 0 | -1.456e-07 | -7 | -10 | -2.3512e-06 | -7 | -20 | -4.5594e-06 | -7 | -30 | -5.4991e-06 | -7 | -40 | -5.9689e-06 | -7 | -50 | -6.2497e-06 | -7
10 | -7.9265e-08 | -8 | 0 | -1.7135e-07 | -8 | -10 | -2.6025e-06 | -8 | -20 | -5.2004e-06 | -8 | -30 | -6.4889e-06 | -8 | -40 | -7.0922e-06 | -8 | -50 | -7.4551e-06 | -8
10 | -9.2811e-08 | -9 | 0 | -1.9752e-07 | -9 | -10 | -2.7975e-06 | -9 | -20 | -5.9473e-06 | -9 | -30 | -7.4878e-06 | -9 | -40 | -8.2535e-06 | -9 | -50 | -8.7168e-06 | -9
10 | -1.0737e-07 | -10 | 0 | -2.2847e-07 | -10 | -10 | -2.9406e-06 | -10 | -20 | -6.6284e-06 | -10 | -30 | -8.4976e-06 | -10 | -40 | -9.4415e-06 | -10 | -50 | -1.0029e-05 | -10
10 | -1.215e-07 | -11 | 0 | -2.5213e-07 | -11 | -10 | -3.1329e-06 | -11 | -20 | -7.284e-06 | -11 | -30 | -9.5324e-06 | -11 | -40 | -1.0666e-05 | -11 | -50 | -1.1397e-05 | -11
10 | -1.367e-07 | -12 | 0 | -2.8174e-07 | -12 | -10 | -3.3049e-06 | -12 | -20 | -7.8991e-06 | -12 | -30 | -1.0572e-05 | -12 | -40 | -1.1932e-05 | -12 | -50 | -1.2809e-05 | -12
10 | -1.541e-07 | -13 | 0 | -3.092e-07 | -13 | -10 | -3.408e-06 | -13 | -20 | -8.4831e-06 | -13 | -30 | -1.1622e-05 | -13 | -40 | -1.3221e-05 | -13 | -50 | -1.4269e-05 | -13
10 | -1.7186e-07 | -14 | 0 | -3.4154e-07 | -14 | -10 | -3.5573e-06 | -14 | -20 | -9.0429e-06 | -14 | -30 | -1.2665e-05 | -14 | -40 | -1.4539e-05 | -14 | -50 | -1.5766e-05 | -14
10 | -1.8843e-07 | -15 | 0 | -3.6676e-07 | -15 | -10 | -3.702e-06 | -15 | -20 | -9.5927e-06 | -15 | -30 | -1.3701e-05 | -15 | -40 | -1.5877e-05 | -15 | -50 | -1.7301e-05 | -15
10 | -2.0542e-07 | -16 | 0 | -3.9647e-07 | -16 | -10 | -3.8233e-06 | -16 | -20 | -1.0097e-05 | -16 | -30 | -1.4712e-05 | -16 | -40 | -1.7233e-05 | -16 | -50 | -1.8883e-05 | -16
10 | -2.2516e-07 | -17 | 0 | -4.3394e-07 | -17 | -10 | -3.841e-06 | -17 | -20 | -1.059e-05 | -17 | -30 | -1.5715e-05 | -17 | -40 | -1.8619e-05 | -17 | -50 | -2.0501e-05 | -17
10 | -2.4447e-07 | -18 | 0 | -4.665e-07 | -18 | -10 | -3.8929e-06 | -18 | -20 | -1.1043e-05 | -18 | -30 | -1.6705e-05 | -18 | -40 | -2.0014e-05 | -18 | -50 | -2.2146e-05 | -18
10 | -2.6172e-07 | -19 | 0 | -4.9863e-07 | -19 | -10 | -4.0141e-06 | -19 | -20 | -1.1492e-05 | -19 | -30 | -1.7678e-05 | -19 | -40 | -2.1411e-05 | -19 | -50 | -2.3819e-05 | -19
10 | -2.8426e-07 | -20 | 0 | -5.2249e-07 | -20 | -10 | -3.9473e-06 | -20 | -20 | -1.1862e-05 | -20 | -30 | -1.8655e-05 | -20 | -40 | -2.281e-05 | -20 | -50 | -2.5503e-05 | -20
10 | -3.0656e-07 | -21 | 0 | -5.7421e-07 | -21 | -10 | -4.1542e-06 | -21 | -20 | -1.2233e-05 | -21 | -30 | -1.9623e-05 | -21 | -40 | -2.4231e-05 | -21 | -50 | -2.7231e-05 | -21
10 | -3.2901e-07 | -22 | 0 | -6.1283e-07 | -22 | -10 | -4.2245e-06 | -22 | -20 | -1.2609e-05 | -22 | -30 | -2.0562e-05 | -22 | -40 | -2.5652e-05 | -22 | -50 | -2.8959e-05 | -22
10 | -3.5249e-07 | -23 | 0 | -6.5037e-07 | -23 | -10 | -4.4122e-06 | -23 | -20 | -1.2941e-05 | -23 | -30 | -2.1462e-05 | -23 | -40 | -2.7083e-05 | -23 | -50 | -3.0713e-05 | -23
10 | -3.7604e-07 | -24 | 0 | -6.8623e-07 | -24 | -10 | -4.5534e-06 | -24 | -20 | -1.3271e-05 | -24 | -30 | -2.2327e-05 | -24 | -40 | -2.8472e-05 | -24 | -50 | -3.246e-05 | -24
10 | -3.9906e-07 | -25 | 0 | -7.2823e-07 | -25 | -10 | -4.7284e-06 | -25 | -20 | -1.3601e-05 | -25 | -30 | -2.3166e-05 | -25 | -40 | -2.9831e-05 | -25 | -50 | -3.4238e-05 | -25
10 | -4.2347e-07 | -26 | 0 | -7.5812e-07 | -26 | -10 | -4.8093e-06 | -26 | -20 | -1.3867e-05 | -26 | -30 | -2.3979e-05 | -26 | -40 | -3.1135e-05 | -26 | -50 | -3.6004e-05 | -26
10 | -4.4861e-07 | -27 | 0 | -8.032e-07 | -27 | -10 | -4.7103e-06 | -27 | -20 | -1.4215e-05 | -27 | -30 | -2.4656e-05 | -27 | -40 | -3.2502e-05 | -27 | -50 | -3.7773e-05 | -27
10 | -4.7369e-07 | -28 | 0 | -8.4603e-07 | -28 | -10 | -4.8883e-06 | -28 | -20 | -1.4495e-05 | -28 | -30 | -2.5424e-05 | -28 | -40 | -3.3867e-05 | -28 | -50 | -3.9522e-05 | -28
10 | -4.9947e-07 | -29 | 0 | -8.772e-07 | -29 | -10 | -4.5976e-06 | -29 | -20 | -1.4804e-05 | -29 | -30 | -2.6185e-05 | -29 | -40 | -3.521e-05 | -29 | -50 | -4.1323e-05 | -29
10 | -5.2349e-07 | -30 | 0 | -9.1587e-07 | -30 | -10 | -4.996e-06 | -30 | -20 | -1.5075e-05 | -30 | -30 | -2.688e-05 | -30 | -40 | -3.6502e-05 | -30 | -50 | -4.3132e-05 | -30
10 | -5.5706e-07 | -31 | 0 | -9.6326e-07 | -31 | -10 | -5.2947e-06 | -31 | -20 | -1.537e-05 | -31 | -30 | -2.7547e-05 | -31 | -40 | -3.7676e-05 | -31 | -50 | -4.4909e-05 | -31
10 | -5.8719e-07 | -32 | 0 | -1.0039e-06 | -32 | -10 | -5.4654e-06 | -32 | -20 | -1.5643e-05 | -32 | -30 | -2.8194e-05 | -32 | -40 | -3.8911e-05 | -32 | -50 | -4.6651e-05 | -32
10 | -6.1583e-07 | -33 | 0 | -1.0395e-06 | -33 | -10 | -5.5348e-06 | -33 | -20 | -1.5951e-05 | -33 | -30 | -2.8764e-05 | -33 | -40 | -4.0089e-05 | -33 | -50 | -4.8385e-05 | -33
10 | -6.4235e-07 | -34 | 0 | -1.093e-06 | -34 | -10 | -5.6743e-06 | -34 | -20 | -1.6235e-05 | -34 | -30 | -2.9201e-05 | -34 | -40 | -4.128e-05 | -34 | -50 | -4.922e-05 | -34
10 | -6.7143e-07 | -35 | 0 | -1.1343e-06 | -35 | -10 | -5.7958e-06 | -35 | -20 | -1.6491e-05 | -35 | -30 | -2.976e-05 | -35 | -40 | -4.2429e-05 | -35 | -50 | -5.1285e-05 | -35
10 | -7.0155e-07 | -36 | 0 | -1.1642e-06 | -36 | -10 | -5.7801e-06 | -36 | -20 | -1.6645e-05 | -36 | -30 | -3.031e-05 | -36 | -40 | -4.3538e-05 | -36 | -50 | -5.3156e-05 | -36
10 | -7.2603e-07 | -37 | 0 | -1.2141e-06 | -37 | -10 | -5.6191e-06 | -37 | -20 | -1.6947e-05 | -37 | -30 | -3.0907e-05 | -37 | -40 | -4.4594e-05 | -37 | -50 | -5.4864e-05 | -37
10 | -7.5855e-07 | -38 | 0 | -1.2712e-06 | -38 | -10 | -5.9056e-06 | -38 | -20 | -1.7189e-05 | -38 | -30 | -3.1445e-05 | -38 | -40 | -4.5556e-05 | -38 | -50 | -5.6486e-05 | -38
10 | -7.911e-07 | -39 | 0 | -1.3007e-06 | -39 | -10 | -6.1225e-06 | -39 | -20 | -1.7324e-05 | -39 | -30 | -3.1926e-05 | -39 | -40 | -4.6603e-05 | -39 | -50 | -5.8054e-05 | -39
10 | -8.2359e-07 | -40 | 0 | -1.3503e-06 | -40 | -10 | -6.3313e-06 | -40 | -20 | -1.7526e-05 | -40 | -30 | -3.2471e-05 | -40 | -40 | -4.7617e-05 | -40 | -50 | -5.9629e-05 | -40
10 | -8.57e-07 | -41 | 0 | -1.4049e-06 | -41 | -10 | -6.1356e-06 | -41 | -20 | -1.7857e-05 | -41 | -30 | -3.3041e-05 | -41 | -40 | -4.8581e-05 | -41 | -50 | -6.1149e-05 | -41
10 | -8.8732e-07 | -42 | 0 | -1.4511e-06 | -42 | -10 | -6.3596e-06 | -42 | -20 | -1.8084e-05 | -42 | -30 | -3.355e-05 | -42 | -40 | -4.9514e-05 | -42 | -50 | -6.2605e-05 | -42
10 | -9.1991e-07 | -43 | 0 | -1.4796e-06 | -43 | -10 | -6.4788e-06 | -43 | -20 | -1.8305e-05 | -43 | -30 | -3.4097e-05 | -43 | -40 | -4.9267e-05 | -43 | -50 | -6.4056e-05 | -43
10 | -9.4838e-07 | -44 | 0 | -1.5436e-06 | -44 | -10 | -6.5039e-06 | -44 | -20 | -1.8498e-05 | -44 | -30 | -3.4611e-05 | -44 | -40 | -5.0745e-05 | -44 | -50 | -6.5541e-05 | -44
10 | -9.8533e-07 | -45 | 0 | -1.6018e-06 | -45 | -10 | -6.5166e-06 | -45 | -20 | -1.8703e-05 | -45 | -30 | -3.5116e-05 | -45 | -40 | -5.1856e-05 | -45 | -50 | -6.6978e-05 | -45
10 | -1.0213e-06 | -46 | 0 | -1.6346e-06 | -46 | -10 | -6.6981e-06 | -46 | -20 | -1.8925e-05 | -46 | -30 | -3.5594e-05 | -46 | -40 | -5.277e-05 | -46 | -50 | -6.8321e-05 | -46
10 | -1.0605e-06 | -47 | 0 | -1.6857e-06 | -47 | -10 | -6.8798e-06 | -47 | -20 | -1.9137e-05 | -47 | -30 | -3.5905e-05 | -47 | -40 | -5.3624e-05 | -47 | -50 | -6.9652e-05 | -47
10 | -1.0991e-06 | -48 | 0 | -1.7493e-06 | -48 | -10 | -6.9302e-06 | -48 | -20 | -1.931e-05 | -48 | -30 | -3.6358e-05 | -48 | -40 | -5.4466e-05 | -48 | -50 | -7.096e-05 | -48
10 | -1.1364e-06 | -49 | 0 | -1.7911e-06 | -49 | -10 | -7.2118e-06 | -49 | -20 | -1.9589e-05 | -49 | -30 | -3.6825e-05 | -49 | -40 | -5.5279e-05 | -49 | -50 | -7.2254e-05 | -49
10 | -1.1699e-06 | -50 | 0 | -1.8512e-06 | -50 | -10 | -7.3851e-06 | -50 | -20 | -1.9798e-05 | -50 | -30 | -3.7267e-05 | -50 | -40 | -5.5873e-05 | -50 | -50 | -7.3523e-05 | -50
10 | -1.2037e-06 | -51 | 0 | -1.9118e-06 | -51 | -10 | -7.2669e-06 | -51 | -20 | -2.0022e-05 | -51 | -30 | -3.7732e-05 | -51 | -40 | -5.6588e-05 | -51 | -50 | -7.4763e-05 | -51
10 | -1.2437e-06 | -52 | 0 | -1.9423e-06 | -52 | -10 | -7.4279e-06 | -52 | -20 | -2.0234e-05 | -52 | -30 | -3.8097e-05 | -52 | -40 | -5.7383e-05 | -52 | -50 | -7.5947e-05 | -52
10 | -1.2853e-06 | -53 | 0 | -1.9849e-06 | -53 | -10 | -7.6037e-06 | -53 | -20 | -2.0302e-05 | -53 | -30 | -3.8497e-05 | -53 | -40 | -5.8173e-05 | -53 | -50 | -7.7108e-05 | -53
10 | -1.3093e-06 | -54 | 0 | -2.0573e-06 | -54 | -10 | -7.5961e-06 | -54 | -20 | -2.0449e-05 | -54 | -30 | -3.8915e-05 | -54 | -40 | -5.8847e-05 | -54 | -50 | -7.8202e-05 | -54
10 | -1.3532e-06 | -55 | 0 | -2.1094e-06 | -55 | -10 | -7.5561e-06 | -55 | -20 | -2.0647e-05 | -55 | -30 | -3.9272e-05 | -55 | -40 | -5.9543e-05 | -55 | -50 | -7.9375e-05 | -55
10 | -1.399e-06 | -56 | 0 | -2.1565e-06 | -56 | -10 | -7.7046e-06 | -56 | -20 | -2.0882e-05 | -56 | -30 | -3.9679e-05 | -56 | -40 | -6.0274e-05 | -56 | -50 | -8.0419e-05 | -56
10 | -1.4434e-06 | -57 | 0 | -2.2202e-06 | -57 | -10 | -7.7692e-06 | -57 | -20 | -2.1118e-05 | -57 | -30 | -4.0078e-05 | -57 | -40 | -6.088e-05 | -57 | -50 | -8.1542e-05 | -57
10 | -1.4866e-06 | -58 | 0 | -2.278e-06 | -58 | -10 | -7.7069e-06 | -58 | -20 | -2.141e-05 | -58 | -30 | -4.0282e-05 | -58 | -40 | -6.1576e-05 | -58 | -50 | -8.2631e-05 | -58
10 | -1.5294e-06 | -59 | 0 | -2.2984e-06 | -59 | -10 | -7.8582e-06 | -59 | -20 | -2.1659e-05 | -59 | -30 | -4.0571e-05 | -59 | -40 | -6.2259e-05 | -59 | -50 | -8.3695e-05 | -59
10 | -1.5724e-06 | -60 | 0 | -2.3566e-06 | -60 | -10 | -8.048e-06 | -60 | -20 | -2.1871e-05 | -60 | -30 | -4.0859e-05 | -60 | -40 | -6.2929e-05 | -60 | -50 | -8.4675e-05 | -60
10 | -1.6154e-06 | -61 | 0 | -2.4296e-06 | -61 | -10 | -8.1316e-06 | -61 | -20 | -2.2036e-05 | -61 | -30 | -4.1274e-05 | -61 | -40 | -6.3581e-05 | -61 | -50 | -8.5599e-05 | -61
10 | -1.6607e-06 | -62 | 0 | -2.4625e-06 | -62 | -10 | -8.3111e-06 | -62 | -20 | -2.2203e-05 | -62 | -30 | -4.1732e-05 | -62 | -40 | -6.4171e-05 | -62 | -50 | -8.66e-05 | -62
10 | -1.7027e-06 | -63 | 0 | -2.5191e-06 | -63 | -10 | -8.4699e-06 | -63 | -20 | -2.235e-05 | -63 | -30 | -4.2045e-05 | -63 | -40 | -6.4759e-05 | -63 | -50 | -8.7605e-05 | -63
10 | -1.7366e-06 | -64 | 0 | -2.5964e-06 | -64 | -10 | -8.4703e-06 | -64 | -20 | -2.2476e-05 | -64 | -30 | -4.2258e-05 | -64 | -40 | -6.5379e-05 | -64 | -50 | -8.858e-05 | -64
10 | -1.7785e-06 | -65 | 0 | -2.6375e-06 | -65 | -10 | -8.5486e-06 | -65 | -20 | -2.2698e-05 | -65 | -30 | -4.2647e-05 | -65 | -40 | -6.6069e-05 | -65 | -50 | -8.9614e-05 | -65
10 | -1.8232e-06 | -66 | 0 | -2.7069e-06 | -66 | -10 | -8.7368e-06 | -66 | -20 | -2.2911e-05 | -66 | -30 | -4.3044e-05 | -66 | -40 | -6.6703e-05 | -66 | -50 | -9.0363e-05 | -66
10 | -1.8639e-06 | -67 | 0 | -2.7733e-06 | -67 | -10 | -8.8191e-06 | -67 | -20 | -2.3052e-05 | -67 | -30 | -4.3328e-05 | -67 | -40 | -6.7312e-05 | -67 | -50 | -9.1305e-05 | -67
10 | -1.9219e-06 | -68 | 0 | -2.8316e-06 | -68 | -10 | -8.8793e-06 | -68 | -20 | -2.3116e-05 | -68 | -30 | -4.3667e-05 | -68 | -40 | -6.7945e-05 | -68 | -50 | -9.2344e-05 | -68
10 | -1.9696e-06 | -69 | 0 | -2.8933e-06 | -69 | -10 | -8.8594e-06 | -69 | -20 | -2.3339e-05 | -69 | -30 | -4.4015e-05 | -69 | -40 | -6.8538e-05 | -69 | -50 | -9.3264e-05 | -69
10 | -2.0153e-06 | -70 | 0 | -2.963e-06 | -70 | -10 | -8.7952e-06 | -70 | -20 | -2.3576e-05 | -70 | -30 | -4.4275e-05 | -70 | -40 | -6.9072e-05 | -70 | -50 | -9.423e-05 | -70
10 | -2.0654e-06 | -71 | 0 | -3.0238e-06 | -71 | -10 | -8.8654e-06 | -71 | -20 | -2.354e-05 | -71 | -30 | -4.4617e-05 | -71 | -40 | -6.9616e-05 | -71 | -50 | -9.5168e-05 | -71
10 | -2.1037e-06 | -72 | 0 | -3.0825e-06 | -72 | -10 | -9.0738e-06 | -72 | -20 | -2.3705e-05 | -72 | -30 | -4.4996e-05 | -72 | -40 | -7.0182e-05 | -72 | -50 | -9.6018e-05 | -72
10 | -2.1473e-06 | -73 | 0 | -3.1393e-06 | -73 | -10 | -9.2306e-06 | -73 | -20 | -2.3945e-05 | -73 | -30 | -4.5271e-05 | -73 | -40 | -7.0732e-05 | -73 | -50 | -9.6874e-05 | -73
10 | -2.2862e-06 | -74 | 0 | -3.192e-06 | -74 | -10 | -9.3713e-06 | -74 | -20 | -2.4175e-05 | -74 | -30 | -4.5542e-05 | -74 | -40 | -7.1179e-05 | -74 | -50 | -9.7579e-05 | -74
10 | -2.2818e-06 | -75 | 0 | -3.2603e-06 | -75 | -10 | -9.4079e-06 | -75 | -20 | -2.4433e-05 | -75 | -30 | -4.5862e-05 | -75 | -40 | -7.1695e-05 | -75 | -50 | -9.8443e-05 | -75
10 | -2.3166e-06 | -76 | 0 | -3.3398e-06 | -76 | -10 | -9.6329e-06 | -76 | -20 | -2.4541e-05 | -76 | -30 | -4.6213e-05 | -76 | -40 | -7.2326e-05 | -76 | -50 | -9.9276e-05 | -76
10 | -2.3649e-06 | -77 | 0 | -3.4049e-06 | -77 | -10 | -9.7888e-06 | -77 | -20 | -2.4619e-05 | -77 | -30 | -4.6633e-05 | -77 | -40 | -7.2864e-05 | -77 | -50 | -0.00010017 | -77
10 | -2.4225e-06 | -78 | 0 | -3.4668e-06 | -78 | -10 | -9.7446e-06 | -78 | -20 | -2.4951e-05 | -78 | -30 | -4.6962e-05 | -78 | -40 | -7.3407e-05 | -78 | -50 | -0.00010102 | -78
10 | -2.4734e-06 | -79 | 0 | -3.526e-06 | -79 | -10 | -9.9441e-06 | -79 | -20 | -2.5199e-05 | -79 | -30 | -4.7311e-05 | -79 | -40 | -7.3879e-05 | -79 | -50 | -0.00010172 | -79
10 | -2.521e-06 | -80 | 0 | -3.6116e-06 | -80 | -10 | -1.0101e-05 | -80 | -20 | -2.5388e-05 | -80 | -30 | -4.7702e-05 | -80 | -40 | -7.4294e-05 | -80 | -50 | -0.00010252 | -80
10 | -2.5115e-06 | -80 | 0 | -3.5713e-06 | -80 | -10 | -9.6224e-06 | -80 | -20 | -2.4797e-05 | -80 | -30 | -4.6883e-05 | -80 | -40 | -7.3329e-05 | -80 | -50 | -0.00010149 | -80
10 | -2.4246e-06 | -79 | 0 | -3.428e-06 | -79 | -10 | -8.8215e-06 | -79 | -20 | -2.3706e-05 | -79 | -30 | -4.5343e-05 | -79 | -40 | -7.1197e-05 | -79 | -50 | -9.8933e-05 | -79
10 | -2.3631e-06 | -78 | 0 | -3.327e-06 | -78 | -10 | -8.186e-06 | -78 | -20 | -2.329e-05 | -78 | -30 | -4.4544e-05 | -78 | -40 | -6.9929e-05 | -78 | -50 | -9.7264e-05 | -78
10 | -2.3101e-06 | -77 | 0 | -3.2738e-06 | -77 | -10 | -7.785e-06 | -77 | -20 | -2.3081e-05 | -77 | -30 | -4.4222e-05 | -77 | -40 | -6.9119e-05 | -77 | -50 | -9.6158e-05 | -77
10 | -2.2625e-06 | -76 | 0 | -3.2153e-06 | -76 | -10 | -7.5902e-06 | -76 | -20 | -2.2921e-05 | -76 | -30 | -4.3957e-05 | -76 | -40 | -6.8522e-05 | -76 | -50 | -9.5493e-05 | -76
10 | -2.2177e-06 | -75 | 0 | -3.1712e-06 | -75 | -10 | -7.357e-06 | -75 | -20 | -2.276e-05 | -75 | -30 | -4.3672e-05 | -75 | -40 | -6.8033e-05 | -75 | -50 | -9.4642e-05 | -75
10 | -2.181e-06 | -74 | 0 | -3.1257e-06 | -74 | -10 | -7.2658e-06 | -74 | -20 | -2.2585e-05 | -74 | -30 | -4.3554e-05 | -74 | -40 | -6.75e-05 | -74 | -50 | -9.384e-05 | -74
10 | -2.1335e-06 | -73 | 0 | -3.0553e-06 | -73 | -10 | -7.3206e-06 | -73 | -20 | -2.2384e-05 | -73 | -30 | -4.3354e-05 | -73 | -40 | -6.7037e-05 | -73 | -50 | -9.3142e-05 | -73
10 | -2.0918e-06 | -72 | 0 | -2.9887e-06 | -72 | -10 | -7.2078e-06 | -72 | -20 | -2.2177e-05 | -72 | -30 | -4.3055e-05 | -72 | -40 | -6.6601e-05 | -72 | -50 | -9.2409e-05 | -72
10 | -2.05e-06 | -71 | 0 | -2.9431e-06 | -71 | -10 | -7.055e-06 | -71 | -20 | -2.2049e-05 | -71 | -30 | -4.2742e-05 | -71 | -40 | -6.6113e-05 | -71 | -50 | -9.1587e-05 | -71
10 | -2.011e-06 | -70 | 0 | -2.8872e-06 | -70 | -10 | -7.1428e-06 | -70 | -20 | -2.1918e-05 | -70 | -30 | -4.2471e-05 | -70 | -40 | -6.567e-05 | -70 | -50 | -9.0902e-05 | -70
10 | -1.9702e-06 | -69 | 0 | -2.8291e-06 | -69 | -10 | -6.9925e-06 | -69 | -20 | -2.1752e-05 | -69 | -30 | -4.2222e-05 | -69 | -40 | -6.5254e-05 | -69 | -50 | -9.0065e-05 | -69
10 | -1.9306e-06 | -68 | 0 | -2.7769e-06 | -68 | -10 | -6.8853e-06 | -68 | -20 | -2.1592e-05 | -68 | -30 | -4.186e-05 | -68 | -40 | -6.473e-05 | -68 | -50 | -8.9232e-05 | -68
10 | -1.8962e-06 | -67 | 0 | -2.7091e-06 | -67 | -10 | -6.8525e-06 | -67 | -20 | -2.1465e-05 | -67 | -30 | -4.1534e-05 | -67 | -40 | -6.4221e-05 | -67 | -50 | -8.8527e-05 | -67
10 | -1.8519e-06 | -66 | 0 | -2.6742e-06 | -66 | -10 | -6.7298e-06 | -66 | -20 | -2.1373e-05 | -66 | -30 | -4.1323e-05 | -66 | -40 | -6.369e-05 | -66 | -50 | -8.7687e-05 | -66
10 | -1.8121e-06 | -65 | 0 | -2.6249e-06 | -65 | -10 | -6.6028e-06 | -65 | -20 | -2.1182e-05 | -65 | -30 | -4.0971e-05 | -65 | -40 | -6.3193e-05 | -65 | -50 | -8.6829e-05 | -65
10 | -1.7738e-06 | -64 | 0 | -2.5576e-06 | -64 | -10 | -6.5901e-06 | -64 | -20 | -2.1032e-05 | -64 | -30 | -4.0701e-05 | -64 | -40 | -6.2706e-05 | -64 | -50 | -8.5945e-05 | -64
10 | -1.7279e-06 | -63 | 0 | -2.5078e-06 | -63 | -10 | -6.5272e-06 | -63 | -20 | -2.0926e-05 | -63 | -30 | -4.0363e-05 | -63 | -40 | -6.2202e-05 | -63 | -50 | -8.5104e-05 | -63
10 | -1.688e-06 | -62 | 0 | -2.4748e-06 | -62 | -10 | -6.4199e-06 | -62 | -20 | -2.0726e-05 | -62 | -30 | -4.0019e-05 | -62 | -40 | -6.1743e-05 | -62 | -50 | -8.4186e-05 | -62
10 | -1.6496e-06 | -61 | 0 | -2.4037e-06 | -61 | -10 | -6.3228e-06 | -61 | -20 | -2.0604e-05 | -61 | -30 | -3.9673e-05 | -61 | -40 | -6.1162e-05 | -61 | -50 | -8.3208e-05 | -61
10 | -1.6056e-06 | -60 | 0 | -2.3404e-06 | -60 | -10 | -6.2319e-06 | -60 | -20 | -2.0463e-05 | -60 | -30 | -3.9365e-05 | -60 | -40 | -6.0595e-05 | -60 | -50 | -8.219e-05 | -60
10 | -1.567e-06 | -59 | 0 | -2.2775e-06 | -59 | -10 | -6.1956e-06 | -59 | -20 | -2.0258e-05 | -59 | -30 | -3.9059e-05 | -59 | -40 | -5.9932e-05 | -59 | -50 | -8.1244e-05 | -59
10 | -1.5295e-06 | -58 | 0 | -2.226e-06 | -58 | -10 | -6.1375e-06 | -58 | -20 | -2.0184e-05 | -58 | -30 | -3.8711e-05 | -58 | -40 | -5.9342e-05 | -58 | -50 | -8.0259e-05 | -58
10 | -1.4974e-06 | -57 | 0 | -2.1701e-06 | -57 | -10 | -6.0554e-06 | -57 | -20 | -2.0117e-05 | -57 | -30 | -3.8294e-05 | -57 | -40 | -5.8717e-05 | -57 | -50 | -7.9235e-05 | -57
10 | -1.4545e-06 | -56 | 0 | -2.1206e-06 | -56 | -10 | -5.9503e-06 | -56 | -20 | -2.0003e-05 | -56 | -30 | -3.7939e-05 | -56 | -40 | -5.8134e-05 | -56 | -50 | -7.8266e-05 | -56
10 | -1.4298e-06 | -55 | 0 | -2.0764e-06 | -55 | -10 | -5.9964e-06 | -55 | -20 | -1.9808e-05 | -55 | -30 | -3.7561e-05 | -55 | -40 | -5.7523e-05 | -55 | -50 | -7.7259e-05 | -55
10 | -1.3914e-06 | -54 | 0 | -2.0324e-06 | -54 | -10 | -5.835e-06 | -54 | -20 | -1.9566e-05 | -54 | -30 | -3.7164e-05 | -54 | -40 | -5.6867e-05 | -54 | -50 | -7.6181e-05 | -54
10 | -1.3515e-06 | -53 | 0 | -1.9728e-06 | -53 | -10 | -5.8423e-06 | -53 | -20 | -1.9386e-05 | -53 | -30 | -3.6903e-05 | -53 | -40 | -5.6273e-05 | -53 | -50 | -7.5076e-05 | -53
10 | -1.3184e-06 | -52 | 0 | -1.9171e-06 | -52 | -10 | -5.7767e-06 | -52 | -20 | -1.9234e-05 | -52 | -30 | -3.6555e-05 | -52 | -40 | -5.5587e-05 | -52 | -50 | -7.3953e-05 | -52
10 | -1.2941e-06 | -51 | 0 | -1.8688e-06 | -51 | -10 | -5.6574e-06 | -51 | -20 | -1.9133e-05 | -51 | -30 | -3.6168e-05 | -51 | -40 | -5.4952e-05 | -51 | -50 | -7.2694e-05 | -51
10 | -1.2531e-06 | -50 | 0 | -1.8365e-06 | -50 | -10 | -5.6406e-06 | -50 | -20 | -1.906e-05 | -50 | -30 | -3.5773e-05 | -50 | -40 | -5.4209e-05 | -50 | -50 | -7.1454e-05 | -50
10 | -1.2169e-06 | -49 | 0 | -1.7714e-06 | -49 | -10 | -5.5868e-06 | -49 | -20 | -1.8928e-05 | -49 | -30 | -3.539e-05 | -49 | -40 | -5.3544e-05 | -49 | -50 | -7.02e-05 | -49
10 | -1.1829e-06 | -48 | 0 | -1.7263e-06 | -48 | -10 | -5.466e-06 | -48 | -20 | -1.8682e-05 | -48 | -30 | -3.5044e-05 | -48 | -40 | -5.286e-05 | -48 | -50 | -6.8927e-05 | -48
10 | -1.1486e-06 | -47 | 0 | -1.6775e-06 | -47 | -10 | -5.4055e-06 | -47 | -20 | -1.8466e-05 | -47 | -30 | -3.47e-05 | -47 | -40 | -5.2094e-05 | -47 | -50 | -6.762e-05 | -47
10 | -1.1088e-06 | -46 | 0 | -1.6271e-06 | -46 | -10 | -5.2377e-06 | -46 | -20 | -1.8248e-05 | -46 | -30 | -3.4282e-05 | -46 | -40 | -5.1253e-05 | -46 | -50 | -6.6283e-05 | -46
10 | -1.0799e-06 | -45 | 0 | -1.5788e-06 | -45 | -10 | -5.1333e-06 | -45 | -20 | -1.8063e-05 | -45 | -30 | -3.3844e-05 | -45 | -40 | -5.041e-05 | -45 | -50 | -6.4895e-05 | -45
10 | -1.0438e-06 | -44 | 0 | -1.5419e-06 | -44 | -10 | -5.0328e-06 | -44 | -20 | -1.7876e-05 | -44 | -30 | -3.3464e-05 | -44 | -40 | -4.9595e-05 | -44 | -50 | -6.3518e-05 | -44
10 | -1.0119e-06 | -43 | 0 | -1.4907e-06 | -43 | -10 | -4.9707e-06 | -43 | -20 | -1.759e-05 | -43 | -30 | -3.3034e-05 | -43 | -40 | -4.8752e-05 | -43 | -50 | -6.2095e-05 | -43
10 | -9.7679e-07 | -42 | 0 | -1.4426e-06 | -42 | -10 | -4.8753e-06 | -42 | -20 | -1.7466e-05 | -42 | -30 | -3.2591e-05 | -42 | -40 | -4.7915e-05 | -42 | -50 | -6.0645e-05 | -42
10 | -9.4803e-07 | -41 | 0 | -1.4054e-06 | -41 | -10 | -4.8229e-06 | -41 | -20 | -1.7211e-05 | -41 | -30 | -3.2104e-05 | -41 | -40 | -4.6987e-05 | -41 | -50 | -5.917e-05 | -41
10 | -9.0994e-07 | -40 | 0 | -1.3616e-06 | -40 | -10 | -4.6787e-06 | -40 | -20 | -1.6935e-05 | -40 | -30 | -3.1605e-05 | -40 | -40 | -4.6045e-05 | -40 | -50 | -5.7679e-05 | -40
10 | -8.7518e-07 | -39 | 0 | -1.3283e-06 | -39 | -10 | -4.5922e-06 | -39 | -20 | -1.6682e-05 | -39 | -30 | -3.1128e-05 | -39 | -40 | -4.508e-05 | -39 | -50 | -5.6099e-05 | -39
10 | -8.4439e-07 | -38 | 0 | -1.2846e-06 | -38 | -10 | -4.6015e-06 | -38 | -20 | -1.6484e-05 | -38 | -30 | -3.0775e-05 | -38 | -40 | -4.4064e-05 | -38 | -50 | -5.4508e-05 | -38
10 | -8.1129e-07 | -37 | 0 | -1.2433e-06 | -37 | -10 | -4.4854e-06 | -37 | -20 | -1.6293e-05 | -37 | -30 | -3.0329e-05 | -37 | -40 | -4.3045e-05 | -37 | -50 | -5.2888e-05 | -37
10 | -7.7889e-07 | -36 | 0 | -1.1823e-06 | -36 | -10 | -4.3739e-06 | -36 | -20 | -1.6025e-05 | -36 | -30 | -2.9847e-05 | -36 | -40 | -4.1985e-05 | -36 | -50 | -5.1299e-05 | -36
10 | -7.4912e-07 | -35 | 0 | -1.1409e-06 | -35 | -10 | -4.4023e-06 | -35 | -20 | -1.5951e-05 | -35 | -30 | -2.9251e-05 | -35 | -40 | -4.0926e-05 | -35 | -50 | -4.9661e-05 | -35
10 | -7.1833e-07 | -34 | 0 | -1.0926e-06 | -34 | -10 | -4.269e-06 | -34 | -20 | -1.5711e-05 | -34 | -30 | -2.8654e-05 | -34 | -40 | -4.0456e-05 | -34 | -50 | -4.7978e-05 | -34
10 | -6.887e-07 | -33 | 0 | -1.0655e-06 | -33 | -10 | -4.1496e-06 | -33 | -20 | -1.555e-05 | -33 | -30 | -2.8143e-05 | -33 | -40 | -3.8888e-05 | -33 | -50 | -4.6268e-05 | -33
10 | -6.6219e-07 | -32 | 0 | -1.0327e-06 | -32 | -10 | -4.1514e-06 | -32 | -20 | -1.5322e-05 | -32 | -30 | -2.7536e-05 | -32 | -40 | -3.7546e-05 | -32 | -50 | -4.4542e-05 | -32
10 | -6.3343e-07 | -31 | 0 | -9.8147e-07 | -31 | -10 | -4.1284e-06 | -31 | -20 | -1.5049e-05 | -31 | -30 | -2.6883e-05 | -31 | -40 | -3.6269e-05 | -31 | -50 | -4.2811e-05 | -31
10 | -6.0334e-07 | -30 | 0 | -9.4188e-07 | -30 | -10 | -4.6229e-06 | -30 | -20 | -1.4773e-05 | -30 | -30 | -2.6216e-05 | -30 | -40 | -3.5008e-05 | -30 | -50 | -4.1062e-05 | -30
10 | -5.7501e-07 | -29 | 0 | -9.0161e-07 | -29 | -10 | -4.1741e-06 | -29 | -20 | -1.4428e-05 | -29 | -30 | -2.5502e-05 | -29 | -40 | -3.3715e-05 | -29 | -50 | -3.9729e-05 | -29
10 | -5.4653e-07 | -28 | 0 | -8.549e-07 | -28 | -10 | -3.9291e-06 | -28 | -20 | -1.4146e-05 | -28 | -30 | -2.48e-05 | -28 | -40 | -3.2407e-05 | -28 | -50 | -3.7687e-05 | -28
10 | -5.2088e-07 | -27 | 0 | -8.1473e-07 | -27 | -10 | -3.6883e-06 | -27 | -20 | -1.3847e-05 | -27 | -30 | -2.4059e-05 | -27 | -40 | -3.1082e-05 | -27 | -50 | -3.5808e-05 | -27
10 | -4.9528e-07 | -26 | 0 | -7.6954e-07 | -26 | -10 | -3.5883e-06 | -26 | -20 | -1.3558e-05 | -26 | -30 | -2.3305e-05 | -26 | -40 | -2.977e-05 | -26 | -50 | -3.4015e-05 | -26
10 | -4.7087e-07 | -25 | 0 | -7.3692e-07 | -25 | -10 | -3.5563e-06 | -25 | -20 | -1.3283e-05 | -25 | -30 | -2.2516e-05 | -25 | -40 | -2.8426e-05 | -25 | -50 | -3.2283e-05 | -25
10 | -4.417e-07 | -24 | 0 | -7.0415e-07 | -24 | -10 | -3.4376e-06 | -24 | -20 | -1.2955e-05 | -24 | -30 | -2.1692e-05 | -24 | -40 | -2.7058e-05 | -24 | -50 | -3.0568e-05 | -24
10 | -4.1477e-07 | -23 | 0 | -6.5706e-07 | -23 | -10 | -3.2989e-06 | -23 | -20 | -1.2624e-05 | -23 | -30 | -2.0868e-05 | -23 | -40 | -2.5691e-05 | -23 | -50 | -2.8859e-05 | -23
10 | -3.9638e-07 | -22 | 0 | -6.2661e-07 | -22 | -10 | -3.2569e-06 | -22 | -20 | -1.2302e-05 | -22 | -30 | -1.9984e-05 | -22 | -40 | -2.4324e-05 | -22 | -50 | -2.7173e-05 | -22
10 | -3.6562e-07 | -21 | 0 | -5.9467e-07 | -21 | -10 | -3.2163e-06 | -21 | -20 | -1.1979e-05 | -21 | -30 | -1.9071e-05 | -21 | -40 | -2.2956e-05 | -21 | -50 | -2.5517e-05 | -21
10 | -3.3938e-07 | -20 | 0 | -5.506e-07 | -20 | -10 | -3.0639e-06 | -20 | -20 | -1.1717e-05 | -20 | -30 | -1.8104e-05 | -20 | -40 | -2.1578e-05 | -20 | -50 | -2.387e-05 | -20
10 | -3.1439e-07 | -19 | 0 | -5.092e-07 | -19 | -10 | -2.966e-06 | -19 | -20 | -1.1335e-05 | -19 | -30 | -1.7114e-05 | -19 | -40 | -2.0213e-05 | -19 | -50 | -2.225e-05 | -19
10 | -2.9133e-07 | -18 | 0 | -4.7697e-07 | -18 | -10 | -2.9715e-06 | -18 | -20 | -1.0916e-05 | -18 | -30 | -1.6124e-05 | -18 | -40 | -1.8867e-05 | -18 | -50 | -2.0668e-05 | -18
10 | -2.6954e-07 | -17 | 0 | -4.4118e-07 | -17 | -10 | -2.8357e-06 | -17 | -20 | -1.0466e-05 | -17 | -30 | -1.5136e-05 | -17 | -40 | -1.7535e-05 | -17 | -50 | -1.9104e-05 | -17
10 | -2.4844e-07 | -16 | 0 | -4.0815e-07 | -16 | -10 | -2.7589e-06 | -16 | -20 | -9.9988e-06 | -16 | -30 | -1.4114e-05 | -16 | -40 | -1.6212e-05 | -16 | -50 | -1.7561e-05 | -16
10 | -2.2692e-07 | -15 | 0 | -3.9134e-07 | -15 | -10 | -2.7355e-06 | -15 | -20 | -9.4492e-06 | -15 | -30 | -1.3085e-05 | -15 | -40 | -1.4907e-05 | -15 | -50 | -1.6063e-05 | -15
10 | -2.0592e-07 | -14 | 0 | -3.4903e-07 | -14 | -10 | -2.5862e-06 | -14 | -20 | -8.909e-06 | -14 | -30 | -1.2064e-05 | -14 | -40 | -1.363e-05 | -14 | -50 | -1.4599e-05 | -14
10 | -1.8791e-07 | -13 | 0 | -3.1409e-07 | -13 | -10 | -2.4704e-06 | -13 | -20 | -8.3245e-06 | -13 | -30 | -1.1056e-05 | -13 | -40 | -1.2366e-05 | -13 | -50 | -1.3179e-05 | -13
10 | -1.6705e-07 | -12 | 0 | -2.8471e-07 | -12 | -10 | -2.3624e-06 | -12 | -20 | -7.7011e-06 | -12 | -30 | -1.0044e-05 | -12 | -40 | -1.1132e-05 | -12 | -50 | -1.1799e-05 | -12
10 | -1.4761e-07 | -11 | 0 | -2.5657e-07 | -11 | -10 | -2.2526e-06 | -11 | -20 | -7.0954e-06 | -11 | -30 | -9.0427e-06 | -11 | -40 | -9.9333e-06 | -11 | -50 | -1.047e-05 | -11
10 | -1.3062e-07 | -10 | 0 | -2.274e-07 | -10 | -10 | -2.1499e-06 | -10 | -20 | -6.4431e-06 | -10 | -30 | -8.0516e-06 | -10 | -40 | -8.7669e-06 | -10 | -50 | -9.1933e-06 | -10
10 | -1.1269e-07 | -9 | 0 | -2.01e-07 | -9 | -10 | -2.0575e-06 | -9 | -20 | -5.7628e-06 | -9 | -30 | -7.0802e-06 | -9 | -40 | -7.6471e-06 | -9 | -50 | -7.9709e-06 | -9
10 | -9.6158e-08 | -8 | 0 | -1.74e-07 | -8 | -10 | -1.9872e-06 | -8 | -20 | -5.0708e-06 | -8 | -30 | -6.1298e-06 | -8 | -40 | -6.5678e-06 | -8 | -50 | -6.8047e-06 | -8
10 | -8.0524e-08 | -7 | 0 | -1.4749e-07 | -7 | -10 | -1.8221e-06 | -7 | -20 | -4.3675e-06 | -7 | -30 | -5.2037e-06 | -7 | -40 | -5.5288e-06 | -7 | -50 | -5.6929e-06 | -7
10 | -6.585e-08 | -6 | 0 | -1.2283e-07 | -6 | -10 | -1.6311e-06 | -6 | -20 | -3.7354e-06 | -6 | -30 | -4.3103e-06 | -6 | -40 | -4.5382e-06 | -6 | -50 | -4.6435e-06 | -6
10 | -5.225e-08 | -5 | 0 | -1.0049e-07 | -5 | -10 | -1.4352e-06 | -5 | -20 | -3.0016e-06 | -5 | -30 | -3.5044e-06 | -5 | -40 | -3.6595e-06 | -5 | -50 | -3.7204e-06 | -5
10 | -4.0104e-08 | -4 | 0 | -7.9089e-08 | -4 | -10 | -1.1955e-06 | -4 | -20 | -2.3155e-06 | -4 | -30 | -2.6529e-06 | -4 | -40 | -2.7491e-06 | -4 | -50 | -2.777e-06 | -4
10 | -2.8306e-08 | -3 | 0 | -5.7269e-08 | -3 | -10 | -9.176e-07 | -3 | -20 | -1.655e-06 | -3 | -30 | -1.8665e-06 | -3 | -40 | -1.917e-06 | -3 | -50 | -1.9235e-06 | -3
10 | -1.7409e-08 | -2 | 0 | -3.7777e-08 | -2 | -10 | -6.0995e-07 | -2 | -20 | -1.034e-06 | -2 | -30 | -1.1459e-06 | -2 | -40 | -1.1651e-06 | -2 | -50 | -1.1599e-06 | -2
10 | -8.1383e-09 | -1 | 0 | -1.854e-08 | -1 | -10 | -3.2038e-07 | -1 | -20 | -4.6715e-07 | -1 | -30 | -5.0913e-07 | -1 | -40 | -5.1294e-07 | -1 | -50 | -5.0636e-07 | -1
10 | 1.8152e-11 | 0 | 0 | 4.6105e-11 | 0 | -10 | 7.1399e-10 | 0 | -20 | 1.0247e-09 | 0 | -30 | 1.1011e-09 | 0 | -40 | 1.1133e-09 | 0 | -50 | 1.0628e-09 | 0
10 | 7.8929e-09 | 1 | 0 | 2.0595e-08 | 1 | -10 | 3.2104e-07 | 1 | -20 | 4.563e-07 | 1 | -30 | 4.9154e-07 | 1 | -40 | 4.9453e-07 | 1 | -50 | 4.8544e-07 | 1
10 | 1.7781e-08 | 2 | 0 | 5.0308e-08 | 2 | -10 | 7.2098e-07 | 2 | -20 | 1.0135e-06 | 2 | -30 | 1.0996e-06 | 2 | -40 | 1.1164e-06 | 2 | -50 | 1.1008e-06 | 2
10 | 3.0129e-08 | 3 | 0 | 8.9033e-08 | 3 | -10 | 1.1738e-06 | 3 | -20 | 1.647e-06 | 3 | -30 | 1.7972e-06 | 3 | -40 | 1.836e-06 | 3 | -50 | 1.8199e-06 | 3
10 | 4.5087e-08 | 4 | 0 | 1.5877e-07 | 4 | -10 | 1.6976e-06 | 4 | -20 | 2.3553e-06 | 4 | -30 | 2.579e-06 | 4 | -40 | 2.6507e-06 | 4 | -50 | 2.6373e-06 | 4
10 | 6.1325e-08 | 5 | 0 | 2.9785e-07 | 5 | -10 | 2.2824e-06 | 5 | -20 | 3.1282e-06 | 5 | -30 | 3.4335e-06 | 5 | -40 | 3.5443e-06 | 5 | -50 | 3.5555e-06 | 5
10 | 8.1394e-08 | 6 | 0 | 6.3591e-07 | 6 | -10 | 2.9174e-06 | 6 | -20 | 3.9607e-06 | 6 | -30 | 4.3543e-06 | 6 | -40 | 4.5123e-06 | 6 | -50 | 4.5558e-06 | 6
10 | 1.0526e-07 | 7 | 0 | 8.9456e-07 | 7 | -10 | 3.6347e-06 | 7 | -20 | 4.8604e-06 | 7 | -30 | 5.3334e-06 | 7 | -40 | 5.5621e-06 | 7 | -50 | 5.6521e-06 | 7
10 | 1.3388e-07 | 8 | 0 | 1.2595e-06 | 8 | -10 | 4.4171e-06 | 8 | -20 | 5.8009e-06 | 8 | -30 | 6.372e-06 | 8 | -40 | 6.6848e-06 | 8 | -50 | 6.8212e-06 | 8
10 | 1.6739e-07 | 9 | 0 | 1.7472e-06 | 9 | -10 | 5.2451e-06 | 9 | -20 | 6.7737e-06 | 9 | -30 | 7.4941e-06 | 9 | -40 | 7.8911e-06 | 9 | -50 | 8.0757e-06 | 9
10 | 2.076e-07 | 10 | 0 | 2.2559e-06 | 10 | -10 | 6.0335e-06 | 10 | -20 | 7.8268e-06 | 10 | -30 | 8.6905e-06 | 10 | -40 | 9.1799e-06 | 10 | -50 | 9.4269e-06 | 10

## Settings
==================================
Latest Run
==================================
Test Name | vds-id#1@1
Mode | Sweeping
Speed | Normal
Sweep Delay | 0
Hold Time | 0
Site Coordinate | 0,0
Last Executed | 03/31/2016 10:33:34
KTEI Version | V9.1
Execution Time | 00:00:01:06
Interlock | High Voltage Enabled
Device Terminal | Source | Gate | Drain
Instrument | GNDU | SMU1 | SMU2
Name | N/A | GateV | DrainV
Forcing Function | Common | Voltage Step | Voltage Sweep
Master/Slave | N/A | Master | Master
Start/Level | 0 | 10 | 10
Stop | N/A | -50 | -80
Step | N/A | -10 | -1
Number of Points | N/A | 7 | 182
Compliance | N/A | 0.01 | 0.01
Measure I | N/A | No | Measured
Measure V | N/A | Programmed | Programmed
Range I | N/A | Limited Auto=1uA | Auto
Range V | N/A | Best Fixed | Best Fixed
Range C | N/A | N/A | N/A
Dual Sweep Mode | N/A | N/A | Enabled
Pulse Mode | N/A | N/A | Disabled
Hold | N/A | N/A | N/A
Frequency | N/A | N/A | N/A
Frequency 2 | N/A | N/A | N/A
Number of Pts. | N/A | N/A | N/A
AC Voltage | N/A | N/A | N/A
Over Voltage Setting | N/A | OFF | OFF

## Processed Data
Drain V (V) | Drain I - Vg 10V | Drain I - Vg 0V | Drain I - Vg -10V | Drain I - Vg -20V | Drain I - Vg -30V | Drain I - Vg -40V | Drain I - Vg -50V
10 | 1.5611e-07 | 2.3652e-06 | 6.3406e-06 | 8.0484e-06 | 8.9636e-06 | 9.5219e-06 | 9.845e-06
9 | 1.3053e-07 | 2.0045e-06 | 5.5019e-06 | 7.0265e-06 | 7.7652e-06 | 8.2088e-06 | 8.4581e-06
8 | 1.0527e-07 | 1.5886e-06 | 4.6759e-06 | 5.9981e-06 | 6.6017e-06 | 6.941e-06 | 7.1374e-06
7 | 8.2531e-08 | 1.1176e-06 | 3.7577e-06 | 5.008e-06 | 5.5016e-06 | 5.7605e-06 | 5.9067e-06
6 | 6.3768e-08 | 7.7902e-07 | 3.0909e-06 | 4.08e-06 | 4.4779e-06 | 4.6711e-06 | 4.7704e-06
5 | 4.7738e-08 | 4.7931e-07 | 2.4159e-06 | 3.1799e-06 | 3.506e-06 | 3.6524e-06 | 3.7185e-06
4 | 3.4063e-08 | 1.8403e-07 | 1.8066e-06 | 2.4059e-06 | 2.6457e-06 | 2.7423e-06 | 2.7773e-06
3 | 2.2833e-08 | 9.7912e-08 | 1.2609e-06 | 1.6862e-06 | 1.8545e-06 | 1.9133e-06 | 1.9301e-06
2 | 1.361e-08 | 5.2605e-08 | 7.6522e-07 | 1.0361e-06 | 1.1413e-06 | 1.1743e-06 | 1.1785e-06
1 | 5.9982e-09 | 1.9948e-08 | 3.2701e-07 | 4.6887e-07 | 5.1843e-07 | 5.3262e-07 | 5.3306e-07
0 | -1.6877e-11 | -1.4106e-10 | -8.3457e-10 | -9.3564e-10 | -9.781e-10 | -9.2292e-10 | -9.5975e-10
-1 | -6.4092e-09 | -1.7353e-08 | -3.2521e-07 | -4.94e-07 | -5.5821e-07 | -5.7959e-07 | -5.8065e-07
-2 | -1.3799e-08 | -3.521e-08 | -6.7615e-07 | -1.0858e-06 | -1.242e-06 | -1.2969e-06 | -1.3085e-06
-3 | -2.224e-08 | -5.6187e-08 | -1.0682e-06 | -1.7443e-06 | -2.0136e-06 | -2.1152e-06 | -2.1479e-06
-4 | -3.1713e-08 | -7.8002e-08 | -1.4506e-06 | -2.4329e-06 | -2.8415e-06 | -3.0071e-06 | -3.0733e-06
-5 | -4.214e-08 | -1.0055e-07 | -1.7902e-06 | -3.1415e-06 | -3.7131e-06 | -3.9591e-06 | -4.0734e-06
-6 | -5.4195e-08 | -1.2369e-07 | -2.0911e-06 | -3.8497e-06 | -4.6202e-06 | -4.9698e-06 | -5.1026e-06
-7 | -6.6441e-08 | -1.456e-07 | -2.3512e-06 | -4.5594e-06 | -5.4991e-06 | -5.9689e-06 | -6.2497e-06
-8 | -7.9265e-08 | -1.7135e-07 | -2.6025e-06 | -5.2004e-06 | -6.4889e-06 | -7.0922e-06 | -7.4551e-06
-9 | -9.2811e-08 | -1.9752e-07 | -2.7975e-06 | -5.9473e-06 | -7.4878e-06 | -8.2535e-06 | -8.7168e-06
-10 | -1.0737e-07 | -2.2847e-07 | -2.9406e-06 | -6.6284e-06 | -8.4976e-06 | -9.4415e-06 | -1.0029e-05
-11 | -1.215e-07 | -2.5213e-07 | -3.1329e-06 | -7.284e-06 | -9.5324e-06 | -1.0666e-05 | -1.1397e-05
-12 | -1.367e-07 | -2.8174e-07 | -3.3049e-06 | -7.8991e-06 | -1.0572e-05 | -1.1932e-05 | -1.2809e-05
-13 | -1.541e-07 | -3.092e-07 | -3.408e-06 | -8.4831e-06 | -1.1622e-05 | -1.3221e-05 | -1.4269e-05
-14 | -1.7186e-07 | -3.4154e-07 | -3.5573e-06 | -9.0429e-06 | -1.2665e-05 | -1.4539e-05 | -1.5766e-05
-15 | -1.8843e-07 | -3.6676e-07 | -3.702e-06 | -9.5927e-06 | -1.3701e-05 | -1.5877e-05 | -1.7301e-05
-16 | -2.0542e-07 | -3.9647e-07 | -3.8233e-06 | -1.0097e-05 | -1.4712e-05 | -1.7233e-05 | -1.8883e-05
-17 | -2.2516e-07 | -4.3394e-07 | -3.841e-06 | -1.059e-05 | -1.5715e-05 | -1.8619e-05 | -2.0501e-05
-18 | -2.4447e-07 | -4.665e-07 | -3.8929e-06 | -1.1043e-05 | -1.6705e-05 | -2.0014e-05 | -2.2146e-05
-19 | -2.6172e-07 | -4.9863e-07 | -4.0141e-06 | -1.1492e-05 | -1.7678e-05 | -2.1411e-05 | -2.3819e-05
-20 | -2.8426e-07 | -5.2249e-07 | -3.9473e-06 | -1.1862e-05 | -1.8655e-05 | -2.281e-05 | -2.5503e-05
-21 | -3.0656e-07 | -5.7421e-07 | -4.1542e-06 | -1.2233e-05 | -1.9623e-05 | -2.4231e-05 | -2.7231e-05
-22 | -3.2901e-07 | -6.1283e-07 | -4.2245e-06 | -1.2609e-05 | -2.0562e-05 | -2.5652e-05 | -2.8959e-05
-23 | -3.5249e-07 | -6.5037e-07 | -4.4122e-06 | -1.2941e-05 | -2.1462e-05 | -2.7083e-05 | -3.0713e-05
-24 | -3.7604e-07 | -6.8623e-07 | -4.5534e-06 | -1.3271e-05 | -2.2327e-05 | -2.8472e-05 | -3.246e-05
-25 | -3.9906e-07 | -7.2823e-07 | -4.7284e-06 | -1.3601e-05 | -2.3166e-05 | -2.9831e-05 | -3.4238e-05
-26 | -4.2347e-07 | -7.5812e-07 | -4.8093e-06 | -1.3867e-05 | -2.3979e-05 | -3.1135e-05 | -3.6004e-05
-27 | -4.4861e-07 | -8.032e-07 | -4.7103e-06 | -1.4215e-05 | -2.4656e-05 | -3.2502e-05 | -3.7773e-05
-28 | -4.7369e-07 | -8.4603e-07 | -4.8883e-06 | -1.4495e-05 | -2.5424e-05 | -3.3867e-05 | -3.9522e-05
-29 | -4.9947e-07 | -8.772e-07 | -4.5976e-06 | -1.4804e-05 | -2.6185e-05 | -3.521e-05 | -4.1323e-05
-30 | -5.2349e-07 | -9.1587e-07 | -4.996e-06 | -1.5075e-05 | -2.688e-05 | -3.6502e-05 | -4.3132e-05
-31 | -5.5706e-07 | -9.6326e-07 | -5.2947e-06 | -1.537e-05 | -2.7547e-05 | -3.7676e-05 | -4.4909e-05
-32 | -5.8719e-07 | -1.0039e-06 | -5.4654e-06 | -1.5643e-05 | -2.8194e-05 | -3.8911e-05 | -4.6651e-05
-33 | -6.1583e-07 | -1.0395e-06 | -5.5348e-06 | -1.5951e-05 | -2.8764e-05 | -4.0089e-05 | -4.8385e-05
-34 | -6.4235e-07 | -1.093e-06 | -5.6743e-06 | -1.6235e-05 | -2.9201e-05 | -4.128e-05 | -4.922e-05
-35 | -6.7143e-07 | -1.1343e-06 | -5.7958e-06 | -1.6491e-05 | -2.976e-05 | -4.2429e-05 | -5.1285e-05
-36 | -7.0155e-07 | -1.1642e-06 | -5.7801e-06 | -1.6645e-05 | -3.031e-05 | -4.3538e-05 | -5.3156e-05
-37 | -7.2603e-07 | -1.2141e-06 | -5.6191e-06 | -1.6947e-05 | -3.0907e-05 | -4.4594e-05 | -5.4864e-05
-38 | -7.5855e-07 | -1.2712e-06 | -5.9056e-06 | -1.7189e-05 | -3.1445e-05 | -4.5556e-05 | -5.6486e-05
-39 | -7.911e-07 | -1.3007e-06 | -6.1225e-06 | -1.7324e-05 | -3.1926e-05 | -4.6603e-05 | -5.8054e-05
-40 | -8.2359e-07 | -1.3503e-06 | -6.3313e-06 | -1.7526e-05 | -3.2471e-05 | -4.7617e-05 | -5.9629e-05
-41 | -8.57e-07 | -1.4049e-06 | -6.1356e-06 | -1.7857e-05 | -3.3041e-05 | -4.8581e-05 | -6.1149e-05
-42 | -8.8732e-07 | -1.4511e-06 | -6.3596e-06 | -1.8084e-05 | -3.355e-05 | -4.9514e-05 | -6.2605e-05
-43 | -9.1991e-07 | -1.4796e-06 | -6.4788e-06 | -1.8305e-05 | -3.4097e-05 | -4.9267e-05 | -6.4056e-05
-44 | -9.4838e-07 | -1.5436e-06 | -6.5039e-06 | -1.8498e-05 | -3.4611e-05 | -5.0745e-05 | -6.5541e-05
-45 | -9.8533e-07 | -1.6018e-06 | -6.5166e-06 | -1.8703e-05 | -3.5116e-05 | -5.1856e-05 | -6.6978e-05
-46 | -1.0213e-06 | -1.6346e-06 | -6.6981e-06 | -1.8925e-05 | -3.5594e-05 | -5.277e-05 | -6.8321e-05
-47 | -1.0605e-06 | -1.6857e-06 | -6.8798e-06 | -1.9137e-05 | -3.5905e-05 | -5.3624e-05 | -6.9652e-05
-48 | -1.0991e-06 | -1.7493e-06 | -6.9302e-06 | -1.931e-05 | -3.6358e-05 | -5.4466e-05 | -7.096e-05
-49 | -1.1364e-06 | -1.7911e-06 | -7.2118e-06 | -1.9589e-05 | -3.6825e-05 | -5.5279e-05 | -7.2254e-05
-50 | -1.1699e-06 | -1.8512e-06 | -7.3851e-06 | -1.9798e-05 | -3.7267e-05 | -5.5873e-05 | -7.3523e-05
-51 | -1.2037e-06 | -1.9118e-06 | -7.2669e-06 | -2.0022e-05 | -3.7732e-05 | -5.6588e-05 | -7.4763e-05
-52 | -1.2437e-06 | -1.9423e-06 | -7.4279e-06 | -2.0234e-05 | -3.8097e-05 | -5.7383e-05 | -7.5947e-05
-53 | -1.2853e-06 | -1.9849e-06 | -7.6037e-06 | -2.0302e-05 | -3.8497e-05 | -5.8173e-05 | -7.7108e-05
-54 | -1.3093e-06 | -2.0573e-06 | -7.5961e-06 | -2.0449e-05 | -3.8915e-05 | -5.8847e-05 | -7.8202e-05
-55 | -1.3532e-06 | -2.1094e-06 | -7.5561e-06 | -2.0647e-05 | -3.9272e-05 | -5.9543e-05 | -7.9375e-05
-56 | -1.399e-06 | -2.1565e-06 | -7.7046e-06 | -2.0882e-05 | -3.9679e-05 | -6.0274e-05 | -8.0419e-05
-57 | -1.4434e-06 | -2.2202e-06 | -7.7692e-06 | -2.1118e-05 | -4.0078e-05 | -6.088e-05 | -8.1542e-05
-58 | -1.4866e-06 | -2.278e-06 | -7.7069e-06 | -2.141e-05 | -4.0282e-05 | -6.1576e-05 | -8.2631e-05
-59 | -1.5294e-06 | -2.2984e-06 | -7.8582e-06 | -2.1659e-05 | -4.0571e-05 | -6.2259e-05 | -8.3695e-05
-60 | -1.5724e-06 | -2.3566e-06 | -8.048e-06 | -2.1871e-05 | -4.0859e-05 | -6.2929e-05 | -8.4675e-05
-61 | -1.6154e-06 | -2.4296e-06 | -8.1316e-06 | -2.2036e-05 | -4.1274e-05 | -6.3581e-05 | -8.5599e-05
-62 | -1.6607e-06 | -2.4625e-06 | -8.3111e-06 | -2.2203e-05 | -4.1732e-05 | -6.4171e-05 | -8.66e-05
-63 | -1.7027e-06 | -2.5191e-06 | -8.4699e-06 | -2.235e-05 | -4.2045e-05 | -6.4759e-05 | -8.7605e-05
-64 | -1.7366e-06 | -2.5964e-06 | -8.4703e-06 | -2.2476e-05 | -4.2258e-05 | -6.5379e-05 | -8.858e-05
-65 | -1.7785e-06 | -2.6375e-06 | -8.5486e-06 | -2.2698e-05 | -4.2647e-05 | -6.6069e-05 | -8.9614e-05
-66 | -1.8232e-06 | -2.7069e-06 | -8.7368e-06 | -2.2911e-05 | -4.3044e-05 | -6.6703e-05 | -9.0363e-05
-67 | -1.8639e-06 | -2.7733e-06 | -8.8191e-06 | -2.3052e-05 | -4.3328e-05 | -6.7312e-05 | -9.1305e-05
-68 | -1.9219e-06 | -2.8316e-06 | -8.8793e-06 | -2.3116e-05 | -4.3667e-05 | -6.7945e-05 | -9.2344e-05
-69 | -1.9696e-06 | -2.8933e-06 | -8.8594e-06 | -2.3339e-05 | -4.4015e-05 | -6.8538e-05 | -9.3264e-05
-70 | -2.0153e-06 | -2.963e-06 | -8.7952e-06 | -2.3576e-05 | -4.4275e-05 | -6.9072e-05 | -9.423e-05
-71 | -2.0654e-06 | -3.0238e-06 | -8.8654e-06 | -2.354e-05 | -4.4617e-05 | -6.9616e-05 | -9.5168e-05
-72 | -2.1037e-06 | -3.0825e-06 | -9.0738e-06 | -2.3705e-05 | -4.4996e-05 | -7.0182e-05 | -9.6018e-05
-73 | -2.1473e-06 | -3.1393e-06 | -9.2306e-06 | -2.3945e-05 | -4.5271e-05 | -7.0732e-05 | -9.6874e-05
-74 | -2.2862e-06 | -3.192e-06 | -9.3713e-06 | -2.4175e-05 | -4.5542e-05 | -7.1179e-05 | -9.7579e-05
-75 | -2.2818e-06 | -3.2603e-06 | -9.4079e-06 | -2.4433e-05 | -4.5862e-05 | -7.1695e-05 | -9.8443e-05
-76 | -2.3166e-06 | -3.3398e-06 | -9.6329e-06 | -2.4541e-05 | -4.6213e-05 | -7.2326e-05 | -9.9276e-05
-77 | -2.3649e-06 | -3.4049e-06 | -9.7888e-06 | -2.4619e-05 | -4.6633e-05 | -7.2864e-05 | -0.00010017
-78 | -2.4225e-06 | -3.4668e-06 | -9.7446e-06 | -2.4951e-05 | -4.6962e-05 | -7.3407e-05 | -0.00010102
-79 | -2.4734e-06 | -3.526e-06 | -9.9441e-06 | -2.5199e-05 | -4.7311e-05 | -7.3879e-05 | -0.00010172
-80 | -2.521e-06 | -3.6116e-06 | -1.0101e-05 | -2.5388e-05 | -4.7702e-05 | -7.4294e-05 | -0.00010252
-80 | -2.5115e-06 | -3.5713e-06 | -9.6224e-06 | -2.4797e-05 | -4.6883e-05 | -7.3329e-05 | -0.00010149
-79 | -2.4246e-06 | -3.428e-06 | -8.8215e-06 | -2.3706e-05 | -4.5343e-05 | -7.1197e-05 | -9.8933e-05
-78 | -2.3631e-06 | -3.327e-06 | -8.186e-06 | -2.329e-05 | -4.4544e-05 | -6.9929e-05 | -9.7264e-05
-77 | -2.3101e-06 | -3.2738e-06 | -7.785e-06 | -2.3081e-05 | -4.4222e-05 | -6.9119e-05 | -9.6158e-05
-76 | -2.2625e-06 | -3.2153e-06 | -7.5902e-06 | -2.2921e-05 | -4.3957e-05 | -6.8522e-05 | -9.5493e-05
-75 | -2.2177e-06 | -3.1712e-06 | -7.357e-06 | -2.276e-05 | -4.3672e-05 | -6.8033e-05 | -9.4642e-05
-74 | -2.181e-06 | -3.1257e-06 | -7.2658e-06 | -2.2585e-05 | -4.3554e-05 | -6.75e-05 | -9.384e-05
-73 | -2.1335e-06 | -3.0553e-06 | -7.3206e-06 | -2.2384e-05 | -4.3354e-05 | -6.7037e-05 | -9.3142e-05
-72 | -2.0918e-06 | -2.9887e-06 | -7.2078e-06 | -2.2177e-05 | -4.3055e-05 | -6.6601e-05 | -9.2409e-05
-71 | -2.05e-06 | -2.9431e-06 | -7.055e-06 | -2.2049e-05 | -4.2742e-05 | -6.6113e-05 | -9.1587e-05
-70 | -2.011e-06 | -2.8872e-06 | -7.1428e-06 | -2.1918e-05 | -4.2471e-05 | -6.567e-05 | -9.0902e-05
-69 | -1.9702e-06 | -2.8291e-06 | -6.9925e-06 | -2.1752e-05 | -4.2222e-05 | -6.5254e-05 | -9.0065e-05
-68 | -1.9306e-06 | -2.7769e-06 | -6.8853e-06 | -2.1592e-05 | -4.186e-05 | -6.473e-05 | -8.9232e-05
-67 | -1.8962e-06 | -2.7091e-06 | -6.8525e-06 | -2.1465e-05 | -4.1534e-05 | -6.4221e-05 | -8.8527e-05
-66 | -1.8519e-06 | -2.6742e-06 | -6.7298e-06 | -2.1373e-05 | -4.1323e-05 | -6.369e-05 | -8.7687e-05
-65 | -1.8121e-06 | -2.6249e-06 | -6.6028e-06 | -2.1182e-05 | -4.0971e-05 | -6.3193e-05 | -8.6829e-05
-64 | -1.7738e-06 | -2.5576e-06 | -6.5901e-06 | -2.1032e-05 | -4.0701e-05 | -6.2706e-05 | -8.5945e-05
-63 | -1.7279e-06 | -2.5078e-06 | -6.5272e-06 | -2.0926e-05 | -4.0363e-05 | -6.2202e-05 | -8.5104e-05
-62 | -1.688e-06 | -2.4748e-06 | -6.4199e-06 | -2.0726e-05 | -4.0019e-05 | -6.1743e-05 | -8.4186e-05
-61 | -1.6496e-06 | -2.4037e-06 | -6.3228e-06 | -2.0604e-05 | -3.9673e-05 | -6.1162e-05 | -8.3208e-05
-60 | -1.6056e-06 | -2.3404e-06 | -6.2319e-06 | -2.0463e-05 | -3.9365e-05 | -6.0595e-05 | -8.219e-05
-59 | -1.567e-06 | -2.2775e-06 | -6.1956e-06 | -2.0258e-05 | -3.9059e-05 | -5.9932e-05 | -8.1244e-05
-58 | -1.5295e-06 | -2.226e-06 | -6.1375e-06 | -2.0184e-05 | -3.8711e-05 | -5.9342e-05 | -8.0259e-05
-57 | -1.4974e-06 | -2.1701e-06 | -6.0554e-06 | -2.0117e-05 | -3.8294e-05 | -5.8717e-05 | -7.9235e-05
-56 | -1.4545e-06 | -2.1206e-06 | -5.9503e-06 | -2.0003e-05 | -3.7939e-05 | -5.8134e-05 | -7.8266e-05
-55 | -1.4298e-06 | -2.0764e-06 | -5.9964e-06 | -1.9808e-05 | -3.7561e-05 | -5.7523e-05 | -7.7259e-05
-54 | -1.3914e-06 | -2.0324e-06 | -5.835e-06 | -1.9566e-05 | -3.7164e-05 | -5.6867e-05 | -7.6181e-05
-53 | -1.3515e-06 | -1.9728e-06 | -5.8423e-06 | -1.9386e-05 | -3.6903e-05 | -5.6273e-05 | -7.5076e-05
-52 | -1.3184e-06 | -1.9171e-06 | -5.7767e-06 | -1.9234e-05 | -3.6555e-05 | -5.5587e-05 | -7.3953e-05
-51 | -1.2941e-06 | -1.8688e-06 | -5.6574e-06 | -1.9133e-05 | -3.6168e-05 | -5.4952e-05 | -7.2694e-05
-50 | -1.2531e-06 | -1.8365e-06 | -5.6406e-06 | -1.906e-05 | -3.5773e-05 | -5.4209e-05 | -7.1454e-05
-49 | -1.2169e-06 | -1.7714e-06 | -5.5868e-06 | -1.8928e-05 | -3.539e-05 | -5.3544e-05 | -7.02e-05
-48 | -1.1829e-06 | -1.7263e-06 | -5.466e-06 | -1.8682e-05 | -3.5044e-05 | -5.286e-05 | -6.8927e-05
-47 | -1.1486e-06 | -1.6775e-06 | -5.4055e-06 | -1.8466e-05 | -3.47e-05 | -5.2094e-05 | -6.762e-05
-46 | -1.1088e-06 | -1.6271e-06 | -5.2377e-06 | -1.8248e-05 | -3.4282e-05 | -5.1253e-05 | -6.6283e-05
-45 | -1.0799e-06 | -1.5788e-06 | -5.1333e-06 | -1.8063e-05 | -3.3844e-05 | -5.041e-05 | -6.4895e-05
-44 | -1.0438e-06 | -1.5419e-06 | -5.0328e-06 | -1.7876e-05 | -3.3464e-05 | -4.9595e-05 | -6.3518e-05
-43 | -1.0119e-06 | -1.4907e-06 | -4.9707e-06 | -1.759e-05 | -3.3034e-05 | -4.8752e-05 | -6.2095e-05
-42 | -9.7679e-07 | -1.4426e-06 | -4.8753e-06 | -1.7466e-05 | -3.2591e-05 | -4.7915e-05 | -6.0645e-05
-41 | -9.4803e-07 | -1.4054e-06 | -4.8229e-06 | -1.7211e-05 | -3.2104e-05 | -4.6987e-05 | -5.917e-05
-40 | -9.0994e-07 | -1.3616e-06 | -4.6787e-06 | -1.6935e-05 | -3.1605e-05 | -4.6045e-05 | -5.7679e-05
-39 | -8.7518e-07 | -1.3283e-06 | -4.5922e-06 | -1.6682e-05 | -3.1128e-05 | -4.508e-05 | -5.6099e-05
-38 | -8.4439e-07 | -1.2846e-06 | -4.6015e-06 | -1.6484e-05 | -3.0775e-05 | -4.4064e-05 | -5.4508e-05
-37 | -8.1129e-07 | -1.2433e-06 | -4.4854e-06 | -1.6293e-05 | -3.0329e-05 | -4.3045e-05 | -5.2888e-05
-36 | -7.7889e-07 | -1.1823e-06 | -4.3739e-06 | -1.6025e-05 | -2.9847e-05 | -4.1985e-05 | -5.1299e-05
-35 | -7.4912e-07 | -1.1409e-06 | -4.4023e-06 | -1.5951e-05 | -2.9251e-05 | -4.0926e-05 | -4.9661e-05
-34 | -7.1833e-07 | -1.0926e-06 | -4.269e-06 | -1.5711e-05 | -2.8654e-05 | -4.0456e-05 | -4.7978e-05
-33 | -6.887e-07 | -1.0655e-06 | -4.1496e-06 | -1.555e-05 | -2.8143e-05 | -3.8888e-05 | -4.6268e-05
-32 | -6.6219e-07 | -1.0327e-06 | -4.1514e-06 | -1.5322e-05 | -2.7536e-05 | -3.7546e-05 | -4.4542e-05
-31 | -6.3343e-07 | -9.8147e-07 | -4.1284e-06 | -1.5049e-05 | -2.6883e-05 | -3.6269e-05 | -4.2811e-05
-30 | -6.0334e-07 | -9.4188e-07 | -4.6229e-06 | -1.4773e-05 | -2.6216e-05 | -3.5008e-05 | -4.1062e-05
-29 | -5.7501e-07 | -9.0161e-07 | -4.1741e-06 | -1.4428e-05 | -2.5502e-05 | -3.3715e-05 | -3.9729e-05
-28 | -5.4653e-07 | -8.549e-07 | -3.9291e-06 | -1.4146e-05 | -2.48e-05 | -3.2407e-05 | -3.7687e-05
-27 | -5.2088e-07 | -8.1473e-07 | -3.6883e-06 | -1.3847e-05 | -2.4059e-05 | -3.1082e-05 | -3.5808e-05
-26 | -4.9528e-07 | -7.6954e-07 | -3.5883e-06 | -1.3558e-05 | -2.3305e-05 | -2.977e-05 | -3.4015e-05
-25 | -4.7087e-07 | -7.3692e-07 | -3.5563e-06 | -1.3283e-05 | -2.2516e-05 | -2.8426e-05 | -3.2283e-05
-24 | -4.417e-07 | -7.0415e-07 | -3.4376e-06 | -1.2955e-05 | -2.1692e-05 | -2.7058e-05 | -3.0568e-05
-23 | -4.1477e-07 | -6.5706e-07 | -3.2989e-06 | -1.2624e-05 | -2.0868e-05 | -2.5691e-05 | -2.8859e-05
-22 | -3.9638e-07 | -6.2661e-07 | -3.2569e-06 | -1.2302e-05 | -1.9984e-05 | -2.4324e-05 | -2.7173e-05
-21 | -3.6562e-07 | -5.9467e-07 | -3.2163e-06 | -1.1979e-05 | -1.9071e-05 | -2.2956e-05 | -2.5517e-05
-20 | -3.3938e-07 | -5.506e-07 | -3.0639e-06 | -1.1717e-05 | -1.8104e-05 | -2.1578e-05 | -2.387e-05
-19 | -3.1439e-07 | -5.092e-07 | -2.966e-06 | -1.1335e-05 | -1.7114e-05 | -2.0213e-05 | -2.225e-05
-18 | -2.9133e-07 | -4.7697e-07 | -2.9715e-06 | -1.0916e-05 | -1.6124e-05 | -1.8867e-05 | -2.0668e-05
-17 | -2.6954e-07 | -4.4118e-07 | -2.8357e-06 | -1.0466e-05 | -1.5136e-05 | -1.7535e-05 | -1.9104e-05
-16 | -2.4844e-07 | -4.0815e-07 | -2.7589e-06 | -9.9988e-06 | -1.4114e-05 | -1.6212e-05 | -1.7561e-05
-15 | -2.2692e-07 | -3.9134e-07 | -2.7355e-06 | -9.4492e-06 | -1.3085e-05 | -1.4907e-05 | -1.6063e-05
-14 | -2.0592e-07 | -3.4903e-07 | -2.5862e-06 | -8.909e-06 | -1.2064e-05 | -1.363e-05 | -1.4599e-05
-13 | -1.8791e-07 | -3.1409e-07 | -2.4704e-06 | -8.3245e-06 | -1.1056e-05 | -1.2366e-05 | -1.3179e-05
-12 | -1.6705e-07 | -2.8471e-07 | -2.3624e-06 | -7.7011e-06 | -1.0044e-05 | -1.1132e-05 | -1.1799e-05
-11 | -1.4761e-07 | -2.5657e-07 | -2.2526e-06 | -7.0954e-06 | -9.0427e-06 | -9.9333e-06 | -1.047e-05
-10 | -1.3062e-07 | -2.274e-07 | -2.1499e-06 | -6.4431e-06 | -8.0516e-06 | -8.7669e-06 | -9.1933e-06
-9 | -1.1269e-07 | -2.01e-07 | -2.0575e-06 | -5.7628e-06 | -7.0802e-06 | -7.6471e-06 | -7.9709e-06
-8 | -9.6158e-08 | -1.74e-07 | -1.9872e-06 | -5.0708e-06 | -6.1298e-06 | -6.5678e-06 | -6.8047e-06
-7 | -8.0524e-08 | -1.4749e-07 | -1.8221e-06 | -4.3675e-06 | -5.2037e-06 | -5.5288e-06 | -5.6929e-06
-6 | -6.585e-08 | -1.2283e-07 | -1.6311e-06 | -3.7354e-06 | -4.3103e-06 | -4.5382e-06 | -4.6435e-06
-5 | -5.225e-08 | -1.0049e-07 | -1.4352e-06 | -3.0016e-06 | -3.5044e-06 | -3.6595e-06 | -3.7204e-06
-4 | -4.0104e-08 | -7.9089e-08 | -1.1955e-06 | -2.3155e-06 | -2.6529e-06 | -2.7491e-06 | -2.777e-06
-3 | -2.8306e-08 | -5.7269e-08 | -9.176e-07 | -1.655e-06 | -1.8665e-06 | -1.917e-06 | -1.9235e-06
-2 | -1.7409e-08 | -3.7777e-08 | -6.0995e-07 | -1.034e-06 | -1.1459e-06 | -1.1651e-06 | -1.1599e-06
-1 | -8.1383e-09 | -1.854e-08 | -3.2038e-07 | -4.6715e-07 | -5.0913e-07 | -5.1294e-07 | -5.0636e-07
0 | 1.8152e-11 | 4.6105e-11 | 7.1399e-10 | 1.0247e-09 | 1.1011e-09 | 1.1133e-09 | 1.0628e-09
1 | 7.8929e-09 | 2.0595e-08 | 3.2104e-07 | 4.563e-07 | 4.9154e-07 | 4.9453e-07 | 4.8544e-07
2 | 1.7781e-08 | 5.0308e-08 | 7.2098e-07 | 1.0135e-06 | 1.0996e-06 | 1.1164e-06 | 1.1008e-06
3 | 3.0129e-08 | 8.9033e-08 | 1.1738e-06 | 1.647e-06 | 1.7972e-06 | 1.836e-06 | 1.8199e-06
4 | 4.5087e-08 | 1.5877e-07 | 1.6976e-06 | 2.3553e-06 | 2.579e-06 | 2.6507e-06 | 2.6373e-06
5 | 6.1325e-08 | 2.9785e-07 | 2.2824e-06 | 3.1282e-06 | 3.4335e-06 | 3.5443e-06 | 3.5555e-06
6 | 8.1394e-08 | 6.3591e-07 | 2.9174e-06 | 3.9607e-06 | 4.3543e-06 | 4.5123e-06 | 4.5558e-06
7 | 1.0526e-07 | 8.9456e-07 | 3.6347e-06 | 4.8604e-06 | 5.3334e-06 | 5.5621e-06 | 5.6521e-06
8 | 1.3388e-07 | 1.2595e-06 | 4.4171e-06 | 5.8009e-06 | 6.372e-06 | 6.6848e-06 | 6.8212e-06
9 | 1.6739e-07 | 1.7472e-06 | 5.2451e-06 | 6.7737e-06 | 7.4941e-06 | 7.8911e-06 | 8.0757e-06
10 | 2.076e-07 | 2.2559e-06 | 6.0335e-06 | 7.8268e-06 | 8.6905e-06 | 9.1799e-06 | 9.4269e-06