## Data
GateV(1) | DrainI(1) | DrainV(1) | GateV(2) | DrainI(2) | DrainV(2) | GateV(3) | DrainI(3) | DrainV(3) | GateV(4) | DrainI(4) | DrainV(4) | GateV(5) | DrainI(5) | DrainV(5) | GateV(6) | DrainI(6) | DrainV(6) | GateV(7) | DrainI(7) | DrainV(7)
10 | 2.5884e-08 | 10 | 0 | 5.2807e-06 | 10 | -10 | 9.4472e-06 | 10 | -20 | 1.3236e-05 | 10 | -30 | 1.6154e-05 | 10 | -40 | 1.7943e-05 | 10 | -50 | 1.8542e-05 | 10
10 | 1.3777e-08 | 9 | 0 | 4.2109e-06 | 9 | -10 | 7.8702e-06 | 9 | -20 | 1.0978e-05 | 9 | -30 | 1.3387e-05 | 9 | -40 | 1.4857e-05 | 9 | -50 | 1.5326e-05 | 9
10 | 9.5126e-09 | 8 | 0 | 3.2831e-06 | 8 | -10 | 6.4497e-06 | 8 | -20 | 8.9864e-06 | 8 | -30 | 1.0965e-05 | 8 | -40 | 1.214e-05 | 8 | -50 | 1.2492e-05 | 8
10 | 6.519e-09 | 7 | 0 | 2.4859e-06 | 7 | -10 | 5.1675e-06 | 7 | -20 | 7.2127e-06 | 7 | -30 | 8.7964e-06 | 7 | -40 | 9.7057e-06 | 7 | -50 | 9.9728e-06 | 7
10 | 4.5757e-09 | 6 | 0 | 1.808e-06 | 6 | -10 | 4.026e-06 | 6 | -20 | 5.6277e-06 | 6 | -30 | 6.8506e-06 | 6 | -40 | 7.5358e-06 | 6 | -50 | 7.7089e-06 | 6
10 | 2.9927e-09 | 5 | 0 | 1.2451e-06 | 5 | -10 | 3.0227e-06 | 5 | -20 | 4.2195e-06 | 5 | -30 | 5.1285e-06 | 5 | -40 | 5.6197e-06 | 5 | -50 | 5.7262e-06 | 5
10 | 1.8201e-09 | 4 | 0 | 7.8925e-07 | 4 | -10 | 2.127e-06 | 4 | -20 | 2.9931e-06 | 4 | -30 | 3.6062e-06 | 4 | -40 | 3.9509e-06 | 4 | -50 | 4.0003e-06 | 4
10 | 1.2632e-09 | 3 | 0 | 4.3941e-07 | 3 | -10 | 1.3668e-06 | 3 | -20 | 1.9195e-06 | 3 | -30 | 2.3031e-06 | 3 | -40 | 2.5093e-06 | 3 | -50 | 2.5507e-06 | 3
10 | 5.4898e-10 | 2 | 0 | 1.969e-07 | 2 | -10 | 7.5005e-07 | 2 | -20 | 1.0518e-06 | 2 | -30 | 1.2513e-06 | 2 | -40 | 1.3555e-06 | 2 | -50 | 1.3663e-06 | 2
10 | 2.3834e-10 | 1 | 0 | 4.6371e-08 | 1 | -10 | 2.9898e-07 | 1 | -20 | 4.0237e-07 | 1 | -30 | 4.7566e-07 | 1 | -40 | 5.0968e-07 | 1 | -50 | 5.1355e-07 | 1
10 | 9.6707e-11 | 0 | 0 | -2.3162e-11 | 0 | -10 | -6.571e-10 | 0 | -20 | -8.6575e-10 | 0 | -30 | -9.1094e-10 | 0 | -40 | -9.4178e-10 | 0 | -50 | -9.1946e-10 | 0
10 | -2.6235e-10 | -1 | 0 | -5.3067e-09 | -1 | -10 | -3.4654e-07 | -1 | -20 | -5.0776e-07 | -1 | -30 | -6.0459e-07 | -1 | -40 | -6.4778e-07 | -1 | -50 | -6.5625e-07 | -1
10 | -4.5598e-10 | -2 | 0 | -1.0499e-08 | -2 | -10 | -8.6572e-07 | -2 | -20 | -1.3122e-06 | -2 | -30 | -1.5888e-06 | -2 | -40 | -1.7343e-06 | -2 | -50 | -1.7773e-06 | -2
10 | -6.4735e-10 | -3 | 0 | -1.5674e-08 | -3 | -10 | -1.4575e-06 | -3 | -20 | -2.2817e-06 | -3 | -30 | -2.8173e-06 | -3 | -40 | -3.1117e-06 | -3 | -50 | -3.2132e-06 | -3
10 | -1.2149e-09 | -4 | 0 | -2.1048e-08 | -4 | -10 | -2.0902e-06 | -4 | -20 | -3.3743e-06 | -4 | -30 | -4.2194e-06 | -4 | -40 | -4.7078e-06 | -4 | -50 | -4.9016e-06 | -4
10 | -1.4925e-09 | -5 | 0 | -2.6298e-08 | -5 | -10 | -2.7291e-06 | -5 | -20 | -4.5546e-06 | -5 | -30 | -5.7227e-06 | -5 | -40 | -6.4156e-06 | -5 | -50 | -6.7322e-06 | -5
10 | -1.9734e-09 | -6 | 0 | -3.1623e-08 | -6 | -10 | -3.3494e-06 | -6 | -20 | -5.7378e-06 | -6 | -30 | -7.3408e-06 | -6 | -40 | -8.2842e-06 | -6 | -50 | -8.7485e-06 | -6
10 | -2.6142e-09 | -7 | 0 | -3.6946e-08 | -7 | -10 | -3.9321e-06 | -7 | -20 | -6.9919e-06 | -7 | -30 | -9.0272e-06 | -7 | -40 | -1.0278e-05 | -7 | -50 | -1.0908e-05 | -7
10 | -3.0125e-09 | -8 | 0 | -4.2302e-08 | -8 | -10 | -4.4596e-06 | -8 | -20 | -8.2723e-06 | -8 | -30 | -1.08e-05 | -8 | -40 | -1.2369e-05 | -8 | -50 | -1.3158e-05 | -8
10 | -3.6346e-09 | -9 | 0 | -4.6443e-08 | -9 | -10 | -4.926e-06 | -9 | -20 | -9.5542e-06 | -9 | -30 | -1.2614e-05 | -9 | -40 | -1.4515e-05 | -9 | -50 | -1.552e-05 | -9
10 | -4.3394e-09 | -10 | 0 | -5.157e-08 | -10 | -10 | -5.3264e-06 | -10 | -20 | -1.0833e-05 | -10 | -30 | -1.4463e-05 | -10 | -40 | -1.6724e-05 | -10 | -50 | -1.7964e-05 | -10
10 | -4.9027e-09 | -11 | 0 | -5.6611e-08 | -11 | -10 | -5.6443e-06 | -11 | -20 | -1.2085e-05 | -11 | -30 | -1.6341e-05 | -11 | -40 | -1.8998e-05 | -11 | -50 | -2.0466e-05 | -11
10 | -5.6034e-09 | -12 | 0 | -6.1683e-08 | -12 | -10 | -5.9242e-06 | -12 | -20 | -1.3351e-05 | -12 | -30 | -1.8258e-05 | -12 | -40 | -2.1309e-05 | -12 | -50 | -2.3034e-05 | -12
10 | -6.1939e-09 | -13 | 0 | -6.6701e-08 | -13 | -10 | -6.1627e-06 | -13 | -20 | -1.4559e-05 | -13 | -30 | -2.0166e-05 | -13 | -40 | -2.3651e-05 | -13 | -50 | -2.5674e-05 | -13
10 | -6.9441e-09 | -14 | 0 | -7.1846e-08 | -14 | -10 | -6.3634e-06 | -14 | -20 | -1.5733e-05 | -14 | -30 | -2.2061e-05 | -14 | -40 | -2.6046e-05 | -14 | -50 | -2.8328e-05 | -14
10 | -7.6308e-09 | -15 | 0 | -7.6663e-08 | -15 | -10 | -6.5397e-06 | -15 | -20 | -1.686e-05 | -15 | -30 | -2.3965e-05 | -15 | -40 | -2.8433e-05 | -15 | -50 | -3.1049e-05 | -15
10 | -8.3942e-09 | -16 | 0 | -8.1792e-08 | -16 | -10 | -6.6979e-06 | -16 | -20 | -1.7916e-05 | -16 | -30 | -2.5835e-05 | -16 | -40 | -3.0838e-05 | -16 | -50 | -3.3755e-05 | -16
10 | -9.0959e-09 | -17 | 0 | -8.6742e-08 | -17 | -10 | -6.8321e-06 | -17 | -20 | -1.8906e-05 | -17 | -30 | -2.7702e-05 | -17 | -40 | -3.3238e-05 | -17 | -50 | -3.6504e-05 | -17
10 | -9.8767e-09 | -18 | 0 | -9.1649e-08 | -18 | -10 | -6.9559e-06 | -18 | -20 | -1.9853e-05 | -18 | -30 | -2.9516e-05 | -18 | -40 | -3.562e-05 | -18 | -50 | -3.9189e-05 | -18
10 | -1.0621e-08 | -19 | 0 | -9.6458e-08 | -19 | -10 | -7.0793e-06 | -19 | -20 | -2.0714e-05 | -19 | -30 | -3.1318e-05 | -19 | -40 | -3.7985e-05 | -19 | -50 | -4.1961e-05 | -19
10 | -1.1441e-08 | -20 | 0 | -1.0121e-07 | -20 | -10 | -7.1825e-06 | -20 | -20 | -2.1499e-05 | -20 | -30 | -3.3083e-05 | -20 | -40 | -4.035e-05 | -20 | -50 | -4.4736e-05 | -20
10 | -1.2225e-08 | -21 | 0 | -1.0609e-07 | -21 | -10 | -7.2851e-06 | -21 | -20 | -2.2188e-05 | -21 | -30 | -3.4785e-05 | -21 | -40 | -4.27e-05 | -21 | -50 | -4.7425e-05 | -21
10 | -1.3085e-08 | -22 | 0 | -1.1085e-07 | -22 | -10 | -7.364e-06 | -22 | -20 | -2.2819e-05 | -22 | -30 | -3.6443e-05 | -22 | -40 | -4.5041e-05 | -22 | -50 | -4.9158e-05 | -22
10 | -1.387e-08 | -23 | 0 | -1.1536e-07 | -23 | -10 | -7.4436e-06 | -23 | -20 | -2.3419e-05 | -23 | -30 | -3.8009e-05 | -23 | -40 | -4.7357e-05 | -23 | -50 | -5.189e-05 | -23
10 | -1.4821e-08 | -24 | 0 | -1.2003e-07 | -24 | -10 | -7.53e-06 | -24 | -20 | -2.3949e-05 | -24 | -30 | -3.9507e-05 | -24 | -40 | -4.9592e-05 | -24 | -50 | -5.4566e-05 | -24
10 | -1.5615e-08 | -25 | 0 | -1.2468e-07 | -25 | -10 | -7.6038e-06 | -25 | -20 | -2.4435e-05 | -25 | -30 | -4.0971e-05 | -25 | -40 | -5.0957e-05 | -25 | -50 | -5.7213e-05 | -25
10 | -1.6536e-08 | -26 | 0 | -1.2917e-07 | -26 | -10 | -7.6667e-06 | -26 | -20 | -2.4847e-05 | -26 | -30 | -4.2334e-05 | -26 | -40 | -5.3042e-05 | -26 | -50 | -5.9821e-05 | -26
10 | -1.7381e-08 | -27 | 0 | -1.3379e-07 | -27 | -10 | -7.7335e-06 | -27 | -20 | -2.5272e-05 | -27 | -30 | -4.3652e-05 | -27 | -40 | -5.5181e-05 | -27 | -50 | -6.2446e-05 | -27
10 | -1.8405e-08 | -28 | 0 | -1.3788e-07 | -28 | -10 | -7.8084e-06 | -28 | -20 | -2.5631e-05 | -28 | -30 | -4.4901e-05 | -28 | -40 | -5.7198e-05 | -28 | -50 | -6.5023e-05 | -28
10 | -1.9223e-08 | -29 | 0 | -1.4211e-07 | -29 | -10 | -7.8708e-06 | -29 | -20 | -2.5977e-05 | -29 | -30 | -4.6084e-05 | -29 | -40 | -5.9144e-05 | -29 | -50 | -6.7438e-05 | -29
10 | -2.0292e-08 | -30 | 0 | -1.4616e-07 | -30 | -10 | -7.9334e-06 | -30 | -20 | -2.6285e-05 | -30 | -30 | -4.7163e-05 | -30 | -40 | -6.1035e-05 | -30 | -50 | -6.9911e-05 | -30
10 | -2.1082e-08 | -31 | 0 | -1.5059e-07 | -31 | -10 | -7.9912e-06 | -31 | -20 | -2.6554e-05 | -31 | -30 | -4.8173e-05 | -31 | -40 | -6.2921e-05 | -31 | -50 | -7.2344e-05 | -31
10 | -2.2237e-08 | -32 | 0 | -1.5494e-07 | -32 | -10 | -8.0484e-06 | -32 | -20 | -2.6826e-05 | -32 | -30 | -4.9141e-05 | -32 | -40 | -6.4687e-05 | -32 | -50 | -7.4672e-05 | -32
10 | -2.3099e-08 | -33 | 0 | -1.5924e-07 | -33 | -10 | -8.1075e-06 | -33 | -20 | -2.7072e-05 | -33 | -30 | -4.9541e-05 | -33 | -40 | -6.641e-05 | -33 | -50 | -7.6896e-05 | -33
10 | -2.426e-08 | -34 | 0 | -1.6325e-07 | -34 | -10 | -8.1578e-06 | -34 | -20 | -2.7327e-05 | -34 | -30 | -5.0397e-05 | -34 | -40 | -6.8081e-05 | -34 | -50 | -7.9146e-05 | -34
10 | -2.5115e-08 | -35 | 0 | -1.6709e-07 | -35 | -10 | -8.2092e-06 | -35 | -20 | -2.7539e-05 | -35 | -30 | -5.118e-05 | -35 | -40 | -6.9658e-05 | -35 | -50 | -8.1176e-05 | -35
10 | -2.6313e-08 | -36 | 0 | -1.7127e-07 | -36 | -10 | -8.2567e-06 | -36 | -20 | -2.7746e-05 | -36 | -30 | -5.1896e-05 | -36 | -40 | -7.1202e-05 | -36 | -50 | -8.3254e-05 | -36
10 | -2.7273e-08 | -37 | 0 | -1.7516e-07 | -37 | -10 | -8.3064e-06 | -37 | -20 | -2.7908e-05 | -37 | -30 | -5.253e-05 | -37 | -40 | -7.2593e-05 | -37 | -50 | -8.5318e-05 | -37
10 | -2.855e-08 | -38 | 0 | -1.7891e-07 | -38 | -10 | -8.3438e-06 | -38 | -20 | -2.8103e-05 | -38 | -30 | -5.3112e-05 | -38 | -40 | -7.3909e-05 | -38 | -50 | -8.7227e-05 | -38
10 | -2.9379e-08 | -39 | 0 | -1.8264e-07 | -39 | -10 | -8.3842e-06 | -39 | -20 | -2.827e-05 | -39 | -30 | -5.362e-05 | -39 | -40 | -7.5273e-05 | -39 | -50 | -8.9079e-05 | -39
10 | -3.0677e-08 | -40 | 0 | -1.8684e-07 | -40 | -10 | -8.4313e-06 | -40 | -20 | -2.8432e-05 | -40 | -30 | -5.4143e-05 | -40 | -40 | -7.6501e-05 | -40 | -50 | -9.0964e-05 | -40
10 | -3.1667e-08 | -41 | 0 | -1.9075e-07 | -41 | -10 | -8.4804e-06 | -41 | -20 | -2.8611e-05 | -41 | -30 | -5.4623e-05 | -41 | -40 | -7.7645e-05 | -41 | -50 | -9.2716e-05 | -41
10 | -3.2891e-08 | -42 | 0 | -1.9456e-07 | -42 | -10 | -8.5175e-06 | -42 | -20 | -2.8747e-05 | -42 | -30 | -5.5177e-05 | -42 | -40 | -7.8731e-05 | -42 | -50 | -9.4381e-05 | -42
10 | -3.3947e-08 | -43 | 0 | -1.9821e-07 | -43 | -10 | -8.563e-06 | -43 | -20 | -2.8915e-05 | -43 | -30 | -5.5578e-05 | -43 | -40 | -7.9708e-05 | -43 | -50 | -9.604e-05 | -43
10 | -3.5155e-08 | -44 | 0 | -2.0176e-07 | -44 | -10 | -8.5985e-06 | -44 | -20 | -2.9053e-05 | -44 | -30 | -5.6023e-05 | -44 | -40 | -8.0629e-05 | -44 | -50 | -9.7558e-05 | -44
10 | -3.6347e-08 | -45 | 0 | -2.0553e-07 | -45 | -10 | -8.6456e-06 | -45 | -20 | -2.9196e-05 | -45 | -30 | -5.6394e-05 | -45 | -40 | -8.1573e-05 | -45 | -50 | -9.9091e-05 | -45
10 | -3.7596e-08 | -46 | 0 | -2.09e-07 | -46 | -10 | -8.6853e-06 | -46 | -20 | -2.9346e-05 | -46 | -30 | -5.6713e-05 | -46 | -40 | -8.2372e-05 | -46 | -50 | -0.00010045 | -46
10 | -3.8729e-08 | -47 | 0 | -2.1279e-07 | -47 | -10 | -8.7131e-06 | -47 | -20 | -2.943e-05 | -47 | -30 | -5.705e-05 | -47 | -40 | -8.3183e-05 | -47 | -50 | -0.0001017 | -47
10 | -3.9998e-08 | -48 | 0 | -2.1614e-07 | -48 | -10 | -8.7476e-06 | -48 | -20 | -2.9556e-05 | -48 | -30 | -5.7361e-05 | -48 | -40 | -8.3913e-05 | -48 | -50 | -0.00010307 | -48
10 | -4.0118e-08 | -49 | 0 | -2.1994e-07 | -49 | -10 | -8.7979e-06 | -49 | -20 | -2.9692e-05 | -49 | -30 | -5.7687e-05 | -49 | -40 | -8.47e-05 | -49 | -50 | -0.00010412 | -49
10 | -4.1132e-08 | -50 | 0 | -2.2322e-07 | -50 | -10 | -8.8348e-06 | -50 | -20 | -2.9799e-05 | -50 | -30 | -5.7935e-05 | -50 | -40 | -8.5384e-05 | -50 | -50 | -0.00010518 | -50
10 | -4.2147e-08 | -51 | 0 | -2.2666e-07 | -51 | -10 | -8.8652e-06 | -51 | -20 | -2.9911e-05 | -51 | -30 | -5.822e-05 | -51 | -40 | -8.6065e-05 | -51 | -50 | -0.00010622 | -51
10 | -4.3194e-08 | -52 | 0 | -2.3005e-07 | -52 | -10 | -8.8898e-06 | -52 | -20 | -3.0006e-05 | -52 | -30 | -5.8495e-05 | -52 | -40 | -8.6639e-05 | -52 | -50 | -0.00010717 | -52
10 | -4.4329e-08 | -53 | 0 | -2.3342e-07 | -53 | -10 | -8.9291e-06 | -53 | -20 | -3.0128e-05 | -53 | -30 | -5.8723e-05 | -53 | -40 | -8.7262e-05 | -53 | -50 | -0.00010811 | -53
10 | -4.5399e-08 | -54 | 0 | -2.3705e-07 | -54 | -10 | -8.9703e-06 | -54 | -20 | -3.0206e-05 | -54 | -30 | -5.908e-05 | -54 | -40 | -8.7843e-05 | -54 | -50 | -0.00010914 | -54
10 | -4.6516e-08 | -55 | 0 | -2.4033e-07 | -55 | -10 | -8.9958e-06 | -55 | -20 | -3.0288e-05 | -55 | -30 | -5.9314e-05 | -55 | -40 | -8.8334e-05 | -55 | -50 | -0.00010998 | -55
10 | -4.7592e-08 | -56 | 0 | -2.4342e-07 | -56 | -10 | -9.0224e-06 | -56 | -20 | -3.0409e-05 | -56 | -30 | -5.9546e-05 | -56 | -40 | -8.8906e-05 | -56 | -50 | -0.00011084 | -56
10 | -4.8684e-08 | -57 | 0 | -2.4672e-07 | -57 | -10 | -9.0502e-06 | -57 | -20 | -3.0488e-05 | -57 | -30 | -5.9764e-05 | -57 | -40 | -8.9409e-05 | -57 | -50 | -0.00011169 | -57
10 | -4.9885e-08 | -58 | 0 | -2.4967e-07 | -58 | -10 | -9.0828e-06 | -58 | -20 | -3.059e-05 | -58 | -30 | -6.0043e-05 | -58 | -40 | -8.9857e-05 | -58 | -50 | -0.00011248 | -58
10 | -5.0945e-08 | -59 | 0 | -2.541e-07 | -59 | -10 | -9.1089e-06 | -59 | -20 | -3.0692e-05 | -59 | -30 | -6.0171e-05 | -59 | -40 | -9.0376e-05 | -59 | -50 | -0.00011317 | -59
10 | -5.207e-08 | -60 | 0 | -2.575e-07 | -60 | -10 | -9.1359e-06 | -60 | -20 | -3.0806e-05 | -60 | -30 | -6.0406e-05 | -60 | -40 | -9.0742e-05 | -60 | -50 | -0.00011386 | -60
10 | -5.3138e-08 | -61 | 0 | -2.6096e-07 | -61 | -10 | -9.1698e-06 | -61 | -20 | -3.0881e-05 | -61 | -30 | -6.0756e-05 | -61 | -40 | -9.1146e-05 | -61 | -50 | -0.00011453 | -61
10 | -5.4307e-08 | -62 | 0 | -2.6402e-07 | -62 | -10 | -9.1987e-06 | -62 | -20 | -3.0986e-05 | -62 | -30 | -6.0883e-05 | -62 | -40 | -9.1637e-05 | -62 | -50 | -0.00011522 | -62
10 | -5.5456e-08 | -63 | 0 | -2.6704e-07 | -63 | -10 | -9.2255e-06 | -63 | -20 | -3.1093e-05 | -63 | -30 | -6.1022e-05 | -63 | -40 | -9.2026e-05 | -63 | -50 | -0.00011575 | -63
10 | -5.6676e-08 | -64 | 0 | -2.7009e-07 | -64 | -10 | -9.256e-06 | -64 | -20 | -3.1139e-05 | -64 | -30 | -6.1298e-05 | -64 | -40 | -9.2323e-05 | -64 | -50 | -0.00011639 | -64
10 | -5.7949e-08 | -65 | 0 | -2.7383e-07 | -65 | -10 | -9.2829e-06 | -65 | -20 | -3.1216e-05 | -65 | -30 | -6.1509e-05 | -65 | -40 | -9.2711e-05 | -65 | -50 | -0.00011709 | -65
10 | -5.9038e-08 | -66 | 0 | -2.7685e-07 | -66 | -10 | -9.3081e-06 | -66 | -20 | -3.1307e-05 | -66 | -30 | -6.1711e-05 | -66 | -40 | -9.307e-05 | -66 | -50 | -0.00011773 | -66
10 | -6.0418e-08 | -67 | 0 | -2.8045e-07 | -67 | -10 | -9.3446e-06 | -67 | -20 | -3.1389e-05 | -67 | -30 | -6.1907e-05 | -67 | -40 | -9.3366e-05 | -67 | -50 | -0.00011833 | -67
10 | -6.1569e-08 | -68 | 0 | -2.8383e-07 | -68 | -10 | -9.3726e-06 | -68 | -20 | -3.1452e-05 | -68 | -30 | -6.2145e-05 | -68 | -40 | -9.3745e-05 | -68 | -50 | -0.00011886 | -68
10 | -6.2794e-08 | -69 | 0 | -2.8672e-07 | -69 | -10 | -9.389e-06 | -69 | -20 | -3.1536e-05 | -69 | -30 | -6.2354e-05 | -69 | -40 | -9.4126e-05 | -69 | -50 | -0.00011937 | -69
10 | -6.4152e-08 | -70 | 0 | -2.8993e-07 | -70 | -10 | -9.4149e-06 | -70 | -20 | -3.1632e-05 | -70 | -30 | -6.2511e-05 | -70 | -40 | -9.4414e-05 | -70 | -50 | -0.00011991 | -70
10 | -6.5362e-08 | -71 | 0 | -2.9351e-07 | -71 | -10 | -9.4445e-06 | -71 | -20 | -3.1698e-05 | -71 | -30 | -6.2688e-05 | -71 | -40 | -9.4783e-05 | -71 | -50 | -0.00012037 | -71
10 | -6.6656e-08 | -72 | 0 | -2.9635e-07 | -72 | -10 | -9.4737e-06 | -72 | -20 | -3.1757e-05 | -72 | -30 | -6.2812e-05 | -72 | -40 | -9.5148e-05 | -72 | -50 | -0.00012074 | -72
10 | -6.799e-08 | -73 | 0 | -3.0017e-07 | -73 | -10 | -9.508e-06 | -73 | -20 | -3.1851e-05 | -73 | -30 | -6.2999e-05 | -73 | -40 | -9.5469e-05 | -73 | -50 | -0.00012125 | -73
10 | -6.9317e-08 | -74 | 0 | -3.0392e-07 | -74 | -10 | -9.5201e-06 | -74 | -20 | -3.1891e-05 | -74 | -30 | -6.3187e-05 | -74 | -40 | -9.5815e-05 | -74 | -50 | -0.00012159 | -74
10 | -7.0704e-08 | -75 | 0 | -3.0693e-07 | -75 | -10 | -9.5482e-06 | -75 | -20 | -3.1963e-05 | -75 | -30 | -6.3342e-05 | -75 | -40 | -9.6198e-05 | -75 | -50 | -0.00012208 | -75
10 | -7.2086e-08 | -76 | 0 | -3.1046e-07 | -76 | -10 | -9.5779e-06 | -76 | -20 | -3.2041e-05 | -76 | -30 | -6.3591e-05 | -76 | -40 | -9.637e-05 | -76 | -50 | -0.00012269 | -76
10 | -7.3414e-08 | -77 | 0 | -3.1375e-07 | -77 | -10 | -9.6129e-06 | -77 | -20 | -3.2073e-05 | -77 | -30 | -6.3739e-05 | -77 | -40 | -9.6758e-05 | -77 | -50 | -0.00012318 | -77
10 | -7.4736e-08 | -78 | 0 | -3.1683e-07 | -78 | -10 | -9.6452e-06 | -78 | -20 | -3.2186e-05 | -78 | -30 | -6.3885e-05 | -78 | -40 | -9.7121e-05 | -78 | -50 | -0.00012374 | -78
10 | -7.6165e-08 | -79 | 0 | -3.203e-07 | -79 | -10 | -9.6602e-06 | -79 | -20 | -3.226e-05 | -79 | -30 | -6.4056e-05 | -79 | -40 | -9.7363e-05 | -79 | -50 | -0.00012425 | -79
10 | -7.7546e-08 | -80 | 0 | -3.2325e-07 | -80 | -10 | -9.6902e-06 | -80 | -20 | -3.2293e-05 | -80 | -30 | -6.42e-05 | -80 | -40 | -9.7512e-05 | -80 | -50 | -0.00012466 | -80
10 | -7.8567e-08 | -80 | 0 | -3.2548e-07 | -80 | -10 | -9.6957e-06 | -80 | -20 | -3.2309e-05 | -80 | -30 | -6.4144e-05 | -80 | -40 | -9.762e-05 | -80 | -50 | -0.00012462 | -80
10 | -7.8619e-08 | -79 | 0 | -3.2394e-07 | -79 | -10 | -9.6658e-06 | -79 | -20 | -3.227e-05 | -79 | -30 | -6.3996e-05 | -79 | -40 | -9.7308e-05 | -79 | -50 | -0.00012408 | -79
10 | -7.7697e-08 | -78 | 0 | -3.2201e-07 | -78 | -10 | -9.6345e-06 | -78 | -20 | -3.2185e-05 | -78 | -30 | -6.3805e-05 | -78 | -40 | -9.6907e-05 | -78 | -50 | -0.00012353 | -78
10 | -7.6668e-08 | -77 | 0 | -3.1971e-07 | -77 | -10 | -9.6122e-06 | -77 | -20 | -3.209e-05 | -77 | -30 | -6.3625e-05 | -77 | -40 | -9.6616e-05 | -77 | -50 | -0.00012287 | -77
10 | -7.5541e-08 | -76 | 0 | -3.1619e-07 | -76 | -10 | -9.6068e-06 | -76 | -20 | -3.2024e-05 | -76 | -30 | -6.3475e-05 | -76 | -40 | -9.6202e-05 | -76 | -50 | -0.00012227 | -76
10 | -7.4601e-08 | -75 | 0 | -3.1373e-07 | -75 | -10 | -9.5763e-06 | -75 | -20 | -3.196e-05 | -75 | -30 | -6.3282e-05 | -75 | -40 | -9.5879e-05 | -75 | -50 | -0.00012177 | -75
10 | -7.3676e-08 | -74 | 0 | -3.1106e-07 | -74 | -10 | -9.543e-06 | -74 | -20 | -3.1854e-05 | -74 | -30 | -6.3025e-05 | -74 | -40 | -9.556e-05 | -74 | -50 | -0.00012106 | -74
10 | -7.2697e-08 | -73 | 0 | -3.0881e-07 | -73 | -10 | -9.5235e-06 | -73 | -20 | -3.1775e-05 | -73 | -30 | -6.2819e-05 | -73 | -40 | -9.5059e-05 | -73 | -50 | -0.00012045 | -73
10 | -7.1548e-08 | -72 | 0 | -3.0576e-07 | -72 | -10 | -9.495e-06 | -72 | -20 | -3.1733e-05 | -72 | -30 | -6.2548e-05 | -72 | -40 | -9.462e-05 | -72 | -50 | -0.00011992 | -72
10 | -7.0466e-08 | -71 | 0 | -3.0311e-07 | -71 | -10 | -9.477e-06 | -71 | -20 | -3.1618e-05 | -71 | -30 | -6.2351e-05 | -71 | -40 | -9.4066e-05 | -71 | -50 | -0.00011905 | -71
10 | -6.9471e-08 | -70 | 0 | -3.0015e-07 | -70 | -10 | -9.4488e-06 | -70 | -20 | -3.1517e-05 | -70 | -30 | -6.2132e-05 | -70 | -40 | -9.3778e-05 | -70 | -50 | -0.00011843 | -70
10 | -6.858e-08 | -69 | 0 | -2.975e-07 | -69 | -10 | -9.4221e-06 | -69 | -20 | -3.1417e-05 | -69 | -30 | -6.1942e-05 | -69 | -40 | -9.3299e-05 | -69 | -50 | -0.00011789 | -69
10 | -6.7503e-08 | -68 | 0 | -2.9431e-07 | -68 | -10 | -9.3964e-06 | -68 | -20 | -3.1323e-05 | -68 | -30 | -6.1692e-05 | -68 | -40 | -9.2859e-05 | -68 | -50 | -0.00011709 | -68
10 | -6.6477e-08 | -67 | 0 | -2.9151e-07 | -67 | -10 | -9.3652e-06 | -67 | -20 | -3.1202e-05 | -67 | -30 | -6.1445e-05 | -67 | -40 | -9.2336e-05 | -67 | -50 | -0.00011639 | -67
10 | -6.5407e-08 | -66 | 0 | -2.8807e-07 | -66 | -10 | -9.3427e-06 | -66 | -20 | -3.111e-05 | -66 | -30 | -6.1184e-05 | -66 | -40 | -9.1916e-05 | -66 | -50 | -0.00011571 | -66
10 | -6.4311e-08 | -65 | 0 | -2.855e-07 | -65 | -10 | -9.3041e-06 | -65 | -20 | -3.1025e-05 | -65 | -30 | -6.0911e-05 | -65 | -40 | -9.1352e-05 | -65 | -50 | -0.00011502 | -65
10 | -6.3412e-08 | -64 | 0 | -2.8265e-07 | -64 | -10 | -9.2728e-06 | -64 | -20 | -3.0899e-05 | -64 | -30 | -6.065e-05 | -64 | -40 | -9.0883e-05 | -64 | -50 | -0.0001142 | -64
10 | -6.2171e-08 | -63 | 0 | -2.7941e-07 | -63 | -10 | -9.2449e-06 | -63 | -20 | -3.0799e-05 | -63 | -30 | -6.0446e-05 | -63 | -40 | -9.0396e-05 | -63 | -50 | -0.00011344 | -63
10 | -6.1059e-08 | -62 | 0 | -2.7702e-07 | -62 | -10 | -9.2138e-06 | -62 | -20 | -3.0731e-05 | -62 | -30 | -6.0145e-05 | -62 | -40 | -8.9736e-05 | -62 | -50 | -0.00011265 | -62
10 | -5.9866e-08 | -61 | 0 | -2.7371e-07 | -61 | -10 | -9.1874e-06 | -61 | -20 | -3.061e-05 | -61 | -30 | -5.9856e-05 | -61 | -40 | -8.9242e-05 | -61 | -50 | -0.00011178 | -61
10 | -5.8896e-08 | -60 | 0 | -2.7078e-07 | -60 | -10 | -9.1534e-06 | -60 | -20 | -3.0473e-05 | -60 | -30 | -5.9555e-05 | -60 | -40 | -8.8738e-05 | -60 | -50 | -0.00011093 | -60
10 | -5.7765e-08 | -59 | 0 | -2.6768e-07 | -59 | -10 | -9.124e-06 | -59 | -20 | -3.0362e-05 | -59 | -30 | -5.9272e-05 | -59 | -40 | -8.8263e-05 | -59 | -50 | -0.00010994 | -59
10 | -5.6659e-08 | -58 | 0 | -2.6432e-07 | -58 | -10 | -9.0858e-06 | -58 | -20 | -3.0262e-05 | -58 | -30 | -5.9004e-05 | -58 | -40 | -8.7703e-05 | -58 | -50 | -0.00010902 | -58
10 | -5.5678e-08 | -57 | 0 | -2.6189e-07 | -57 | -10 | -9.0528e-06 | -57 | -20 | -3.0142e-05 | -57 | -30 | -5.8785e-05 | -57 | -40 | -8.7049e-05 | -57 | -50 | -0.00010807 | -57
10 | -5.4543e-08 | -56 | 0 | -2.5879e-07 | -56 | -10 | -9.0207e-06 | -56 | -20 | -3.0019e-05 | -56 | -30 | -5.8457e-05 | -56 | -40 | -8.6473e-05 | -56 | -50 | -0.00010718 | -56
10 | -5.347e-08 | -55 | 0 | -2.5566e-07 | -55 | -10 | -8.9831e-06 | -55 | -20 | -2.9888e-05 | -55 | -30 | -5.8097e-05 | -55 | -40 | -8.5914e-05 | -55 | -50 | -0.00010608 | -55
10 | -5.2399e-08 | -54 | 0 | -2.5267e-07 | -54 | -10 | -8.9532e-06 | -54 | -20 | -2.9763e-05 | -54 | -30 | -5.7809e-05 | -54 | -40 | -8.5186e-05 | -54 | -50 | -0.00010498 | -54
10 | -5.1311e-08 | -53 | 0 | -2.497e-07 | -53 | -10 | -8.9211e-06 | -53 | -20 | -2.9653e-05 | -53 | -30 | -5.7445e-05 | -53 | -40 | -8.4537e-05 | -53 | -50 | -0.00010383 | -53
10 | -5.026e-08 | -52 | 0 | -2.458e-07 | -52 | -10 | -8.8789e-06 | -52 | -20 | -2.9516e-05 | -52 | -30 | -5.7088e-05 | -52 | -40 | -8.3853e-05 | -52 | -50 | -0.00010268 | -52
10 | -4.9051e-08 | -51 | 0 | -2.4262e-07 | -51 | -10 | -8.8617e-06 | -51 | -20 | -2.9393e-05 | -51 | -30 | -5.6748e-05 | -51 | -40 | -8.3049e-05 | -51 | -50 | -0.00010143 | -51
10 | -4.8052e-08 | -50 | 0 | -2.3892e-07 | -50 | -10 | -8.8074e-06 | -50 | -20 | -2.9299e-05 | -50 | -30 | -5.635e-05 | -50 | -40 | -8.2308e-05 | -50 | -50 | -0.00010026 | -50
10 | -4.6901e-08 | -49 | 0 | -2.3566e-07 | -49 | -10 | -8.7831e-06 | -49 | -20 | -2.9134e-05 | -49 | -30 | -5.5995e-05 | -49 | -40 | -8.1455e-05 | -49 | -50 | -9.8858e-05 | -49
10 | -4.5773e-08 | -48 | 0 | -2.3226e-07 | -48 | -10 | -8.7433e-06 | -48 | -20 | -2.8975e-05 | -48 | -30 | -5.5626e-05 | -48 | -40 | -8.0612e-05 | -48 | -50 | -9.7461e-05 | -48
10 | -4.4592e-08 | -47 | 0 | -2.2807e-07 | -47 | -10 | -8.7052e-06 | -47 | -20 | -2.8815e-05 | -47 | -30 | -5.5209e-05 | -47 | -40 | -7.9755e-05 | -47 | -50 | -9.6084e-05 | -47
10 | -4.3502e-08 | -46 | 0 | -2.2469e-07 | -46 | -10 | -8.674e-06 | -46 | -20 | -2.8685e-05 | -46 | -30 | -5.4833e-05 | -46 | -40 | -7.8798e-05 | -46 | -50 | -9.4642e-05 | -46
10 | -4.2475e-08 | -45 | 0 | -2.2079e-07 | -45 | -10 | -8.6264e-06 | -45 | -20 | -2.8501e-05 | -45 | -30 | -5.4366e-05 | -45 | -40 | -7.7849e-05 | -45 | -50 | -9.2948e-05 | -45
10 | -4.1327e-08 | -44 | 0 | -2.174e-07 | -44 | -10 | -8.5879e-06 | -44 | -20 | -2.8353e-05 | -44 | -30 | -5.3908e-05 | -44 | -40 | -7.6791e-05 | -44 | -50 | -9.1328e-05 | -44
10 | -4.0339e-08 | -43 | 0 | -2.1375e-07 | -43 | -10 | -8.5391e-06 | -43 | -20 | -2.8188e-05 | -43 | -30 | -5.3447e-05 | -43 | -40 | -7.5647e-05 | -43 | -50 | -8.9603e-05 | -43
10 | -3.8308e-08 | -42 | 0 | -2.104e-07 | -42 | -10 | -8.4929e-06 | -42 | -20 | -2.7983e-05 | -42 | -30 | -5.2916e-05 | -42 | -40 | -7.458e-05 | -42 | -50 | -8.7871e-05 | -42
10 | -3.7244e-08 | -41 | 0 | -2.067e-07 | -41 | -10 | -8.441e-06 | -41 | -20 | -2.7806e-05 | -41 | -30 | -5.2381e-05 | -41 | -40 | -7.3407e-05 | -41 | -50 | -8.6073e-05 | -41
10 | -3.6171e-08 | -40 | 0 | -2.0253e-07 | -40 | -10 | -8.391e-06 | -40 | -20 | -2.7604e-05 | -40 | -30 | -5.18e-05 | -40 | -40 | -7.2163e-05 | -40 | -50 | -8.4129e-05 | -40
10 | -3.5248e-08 | -39 | 0 | -1.9877e-07 | -39 | -10 | -8.3481e-06 | -39 | -20 | -2.7426e-05 | -39 | -30 | -5.1164e-05 | -39 | -40 | -7.0827e-05 | -39 | -50 | -8.2238e-05 | -39
10 | -3.4138e-08 | -38 | 0 | -1.9497e-07 | -38 | -10 | -8.3054e-06 | -38 | -20 | -2.7219e-05 | -38 | -30 | -5.0563e-05 | -38 | -40 | -6.9421e-05 | -38 | -50 | -8.0246e-05 | -38
10 | -3.3162e-08 | -37 | 0 | -1.9065e-07 | -37 | -10 | -8.2538e-06 | -37 | -20 | -2.6994e-05 | -37 | -30 | -4.989e-05 | -37 | -40 | -6.797e-05 | -37 | -50 | -7.8165e-05 | -37
10 | -3.1966e-08 | -36 | 0 | -1.8666e-07 | -36 | -10 | -8.2092e-06 | -36 | -20 | -2.68e-05 | -36 | -30 | -4.9132e-05 | -36 | -40 | -6.6413e-05 | -36 | -50 | -7.6047e-05 | -36
10 | -3.1113e-08 | -35 | 0 | -1.8257e-07 | -35 | -10 | -8.1508e-06 | -35 | -20 | -2.6557e-05 | -35 | -30 | -4.842e-05 | -35 | -40 | -6.4812e-05 | -35 | -50 | -7.3852e-05 | -35
10 | -2.9888e-08 | -34 | 0 | -1.7868e-07 | -34 | -10 | -8.1004e-06 | -34 | -20 | -2.6345e-05 | -34 | -30 | -4.7604e-05 | -34 | -40 | -6.3121e-05 | -34 | -50 | -7.1633e-05 | -34
10 | -2.901e-08 | -33 | 0 | -1.7471e-07 | -33 | -10 | -8.0452e-06 | -33 | -20 | -2.6104e-05 | -33 | -30 | -4.6731e-05 | -33 | -40 | -6.143e-05 | -33 | -50 | -6.9298e-05 | -33
10 | -2.767e-08 | -32 | 0 | -1.705e-07 | -32 | -10 | -7.9878e-06 | -32 | -20 | -2.583e-05 | -32 | -30 | -4.5768e-05 | -32 | -40 | -5.9637e-05 | -32 | -50 | -6.697e-05 | -32
10 | -2.6826e-08 | -31 | 0 | -1.6607e-07 | -31 | -10 | -7.9288e-06 | -31 | -20 | -2.5549e-05 | -31 | -30 | -4.4773e-05 | -31 | -40 | -5.7799e-05 | -31 | -50 | -6.4596e-05 | -31
10 | -2.561e-08 | -30 | 0 | -1.6186e-07 | -30 | -10 | -7.8679e-06 | -30 | -20 | -2.5245e-05 | -30 | -30 | -4.3728e-05 | -30 | -40 | -5.5901e-05 | -30 | -50 | -6.2201e-05 | -30
10 | -2.4774e-08 | -29 | 0 | -1.5719e-07 | -29 | -10 | -7.8067e-06 | -29 | -20 | -2.494e-05 | -29 | -30 | -4.2639e-05 | -29 | -40 | -5.3962e-05 | -29 | -50 | -5.9735e-05 | -29
10 | -2.3571e-08 | -28 | 0 | -1.5287e-07 | -28 | -10 | -7.7453e-06 | -28 | -20 | -2.4584e-05 | -28 | -30 | -4.1456e-05 | -28 | -40 | -5.1943e-05 | -28 | -50 | -5.7279e-05 | -28
10 | -2.2684e-08 | -27 | 0 | -1.4863e-07 | -27 | -10 | -7.6745e-06 | -27 | -20 | -2.4203e-05 | -27 | -30 | -4.0185e-05 | -27 | -40 | -4.9843e-05 | -27 | -50 | -5.4812e-05 | -27
10 | -2.1568e-08 | -26 | 0 | -1.4388e-07 | -26 | -10 | -7.6081e-06 | -26 | -20 | -2.3784e-05 | -26 | -30 | -3.8661e-05 | -26 | -40 | -4.7729e-05 | -26 | -50 | -5.2306e-05 | -26
10 | -2.0673e-08 | -25 | 0 | -1.3888e-07 | -25 | -10 | -7.5366e-06 | -25 | -20 | -2.3359e-05 | -25 | -30 | -3.726e-05 | -25 | -40 | -4.562e-05 | -25 | -50 | -4.9744e-05 | -25
10 | -1.9552e-08 | -24 | 0 | -1.3429e-07 | -24 | -10 | -7.4542e-06 | -24 | -20 | -2.2876e-05 | -24 | -30 | -3.5822e-05 | -24 | -40 | -4.3457e-05 | -24 | -50 | -4.723e-05 | -24
10 | -1.8598e-08 | -23 | 0 | -1.2908e-07 | -23 | -10 | -7.3671e-06 | -23 | -20 | -2.234e-05 | -23 | -30 | -3.4329e-05 | -23 | -40 | -4.1224e-05 | -23 | -50 | -4.4676e-05 | -23
10 | -1.7594e-08 | -22 | 0 | -1.2383e-07 | -22 | -10 | -7.2809e-06 | -22 | -20 | -2.1757e-05 | -22 | -30 | -3.2753e-05 | -22 | -40 | -3.8926e-05 | -22 | -50 | -4.2127e-05 | -22
10 | -1.6632e-08 | -21 | 0 | -1.1879e-07 | -21 | -10 | -7.1837e-06 | -21 | -20 | -2.1105e-05 | -21 | -30 | -3.1139e-05 | -21 | -40 | -3.6688e-05 | -21 | -50 | -3.9529e-05 | -21
10 | -1.5545e-08 | -20 | 0 | -1.137e-07 | -20 | -10 | -7.0845e-06 | -20 | -20 | -2.0379e-05 | -20 | -30 | -2.9482e-05 | -20 | -40 | -3.4464e-05 | -20 | -50 | -3.6995e-05 | -20
10 | -1.4608e-08 | -19 | 0 | -1.0842e-07 | -19 | -10 | -6.9808e-06 | -19 | -20 | -1.9589e-05 | -19 | -30 | -2.7776e-05 | -19 | -40 | -3.2259e-05 | -19 | -50 | -3.4491e-05 | -19
10 | -1.3528e-08 | -18 | 0 | -1.0306e-07 | -18 | -10 | -6.8644e-06 | -18 | -20 | -1.8755e-05 | -18 | -30 | -2.6067e-05 | -18 | -40 | -3.0039e-05 | -18 | -50 | -3.2002e-05 | -18
10 | -1.2647e-08 | -17 | 0 | -9.775e-08 | -17 | -10 | -6.7503e-06 | -17 | -20 | -1.7845e-05 | -17 | -30 | -2.4328e-05 | -17 | -40 | -2.7861e-05 | -17 | -50 | -2.9591e-05 | -17
10 | -1.161e-08 | -16 | 0 | -9.2338e-08 | -16 | -10 | -6.6151e-06 | -16 | -20 | -1.6855e-05 | -16 | -30 | -2.2566e-05 | -16 | -40 | -2.5666e-05 | -16 | -50 | -2.7172e-05 | -16
10 | -1.0703e-08 | -15 | 0 | -8.6823e-08 | -15 | -10 | -6.4687e-06 | -15 | -20 | -1.5818e-05 | -15 | -30 | -2.0809e-05 | -15 | -40 | -2.3506e-05 | -15 | -50 | -2.4803e-05 | -15
10 | -9.7238e-09 | -14 | 0 | -8.136e-08 | -14 | -10 | -6.2996e-06 | -14 | -20 | -1.4728e-05 | -14 | -30 | -1.9049e-05 | -14 | -40 | -2.1378e-05 | -14 | -50 | -2.2497e-05 | -14
10 | -8.8368e-09 | -13 | 0 | -7.5613e-08 | -13 | -10 | -6.1063e-06 | -13 | -20 | -1.3585e-05 | -13 | -30 | -1.73e-05 | -13 | -40 | -1.928e-05 | -13 | -50 | -2.0219e-05 | -13
10 | -7.8746e-09 | -12 | 0 | -7.0011e-08 | -12 | -10 | -5.8778e-06 | -12 | -20 | -1.2407e-05 | -12 | -30 | -1.5561e-05 | -12 | -40 | -1.7241e-05 | -12 | -50 | -1.8022e-05 | -12
10 | -7.0131e-09 | -11 | 0 | -6.4183e-08 | -11 | -10 | -5.6142e-06 | -11 | -20 | -1.1214e-05 | -11 | -30 | -1.3861e-05 | -11 | -40 | -1.5258e-05 | -11 | -50 | -1.5888e-05 | -11
10 | -6.103e-09 | -10 | 0 | -5.8433e-08 | -10 | -10 | -5.2979e-06 | -10 | -20 | -1.0008e-05 | -10 | -30 | -1.2198e-05 | -10 | -40 | -1.3333e-05 | -10 | -50 | -1.3844e-05 | -10
10 | -5.312e-09 | -9 | 0 | -5.2613e-08 | -9 | -10 | -4.9153e-06 | -9 | -20 | -8.7937e-06 | -9 | -30 | -1.0563e-05 | -9 | -40 | -1.1479e-05 | -9 | -50 | -1.1876e-05 | -9
10 | -4.4352e-09 | -8 | 0 | -4.6989e-08 | -8 | -10 | -4.4735e-06 | -8 | -20 | -7.585e-06 | -8 | -30 | -8.9893e-06 | -8 | -40 | -9.7088e-06 | -8 | -50 | -9.9958e-06 | -8
10 | -3.7439e-09 | -7 | 0 | -4.1163e-08 | -7 | -10 | -3.9473e-06 | -7 | -20 | -6.3883e-06 | -7 | -30 | -7.4644e-06 | -7 | -40 | -8.0069e-06 | -7 | -50 | -8.2077e-06 | -7
10 | -2.902e-09 | -6 | 0 | -3.3974e-08 | -6 | -10 | -3.383e-06 | -6 | -20 | -5.2272e-06 | -6 | -30 | -6.0252e-06 | -6 | -40 | -6.412e-06 | -6 | -50 | -6.5423e-06 | -6
10 | -2.4e-09 | -5 | 0 | -2.815e-08 | -5 | -10 | -2.7724e-06 | -5 | -20 | -4.1046e-06 | -5 | -30 | -4.6677e-06 | -5 | -40 | -4.9233e-06 | -5 | -50 | -5.0031e-06 | -5
10 | -1.7328e-09 | -4 | 0 | -2.231e-08 | -4 | -10 | -2.1419e-06 | -4 | -20 | -3.0815e-06 | -4 | -30 | -3.4771e-06 | -4 | -40 | -3.6378e-06 | -4 | -50 | -3.6894e-06 | -4
10 | -1.0703e-09 | -3 | 0 | -1.6753e-08 | -3 | -10 | -1.5093e-06 | -3 | -20 | -2.0847e-06 | -3 | -30 | -2.3102e-06 | -3 | -40 | -2.3907e-06 | -3 | -50 | -2.4061e-06 | -3
10 | -7.7723e-10 | -2 | 0 | -1.115e-08 | -2 | -10 | -9.0668e-07 | -2 | -20 | -1.2011e-06 | -2 | -30 | -1.3035e-06 | -2 | -40 | -1.3311e-06 | -2 | -50 | -1.3263e-06 | -2
10 | -3.7058e-10 | -1 | 0 | -5.9034e-09 | -1 | -10 | -3.8363e-07 | -1 | -20 | -4.7841e-07 | -1 | -30 | -5.0488e-07 | -1 | -40 | -5.0631e-07 | -1 | -50 | -4.9883e-07 | -1
10 | 1.655e-12 | 0 | 0 | 1.7886e-11 | 0 | -10 | 6.103e-10 | 0 | -20 | 7.3578e-10 | 0 | -30 | 7.4339e-10 | 0 | -40 | 7.536e-10 | 0 | -50 | 7.1684e-10 | 0
10 | 5.2879e-11 | 1 | 0 | 4.8765e-08 | 1 | -10 | 3.4044e-07 | 1 | -20 | 4.1941e-07 | 1 | -30 | 4.3709e-07 | 1 | -40 | 4.2851e-07 | 1 | -50 | 4.1247e-07 | 1
10 | 1.0086e-09 | 2 | 0 | 1.979e-07 | 2 | -10 | 8.4914e-07 | 2 | -20 | 1.0773e-06 | 2 | -30 | 1.158e-06 | 2 | -40 | 1.1612e-06 | 2 | -50 | 1.1308e-06 | 2
10 | 2.0499e-09 | 3 | 0 | 4.4686e-07 | 3 | -10 | 1.5222e-06 | 3 | -20 | 1.9571e-06 | 3 | -30 | 2.1447e-06 | 3 | -40 | 2.1802e-06 | 3 | -50 | 2.1409e-06 | 3
10 | 3.5599e-09 | 4 | 0 | 7.7616e-07 | 4 | -10 | 2.3387e-06 | 4 | -20 | 3.035e-06 | 4 | -30 | 3.3702e-06 | 4 | -40 | 3.4668e-06 | 4 | -50 | 3.4389e-06 | 4
10 | 5.9888e-09 | 5 | 0 | 1.2235e-06 | 5 | -10 | 3.2811e-06 | 5 | -20 | 4.2867e-06 | 5 | -30 | 4.8347e-06 | 5 | -40 | 4.9999e-06 | 5 | -50 | 4.9797e-06 | 5
10 | 9.1281e-09 | 6 | 0 | 1.7674e-06 | 6 | -10 | 4.3474e-06 | 6 | -20 | 5.6347e-06 | 6 | -30 | 6.4336e-06 | 6 | -40 | 6.72e-06 | 6 | -50 | 6.7794e-06 | 6
10 | 1.3872e-08 | 7 | 0 | 2.4156e-06 | 7 | -10 | 5.4223e-06 | 7 | -20 | 7.227e-06 | 7 | -30 | 8.2867e-06 | 7 | -40 | 8.6969e-06 | 7 | -50 | 8.801e-06 | 7
10 | 2.0637e-08 | 8 | 0 | 3.161e-06 | 8 | -10 | 6.7207e-06 | 8 | -20 | 8.9585e-06 | 8 | -30 | 1.0325e-05 | 8 | -40 | 1.0886e-05 | 8 | -50 | 1.1068e-05 | 8
10 | 3.2349e-08 | 9 | 0 | 4.0134e-06 | 9 | -10 | 8.1403e-06 | 9 | -20 | 1.0878e-05 | 9 | -30 | 1.257e-05 | 9 | -40 | 1.3297e-05 | 9 | -50 | 1.3552e-05 | 9
10 | 6.6035e-08 | 10 | 0 | 4.9556e-06 | 10 | -10 | 9.6722e-06 | 10 | -20 | 1.2926e-05 | 10 | -30 | 1.5006e-05 | 10 | -40 | 1.5911e-05 | 10 | -50 | 1.6273e-05 | 10

## Settings
==================================
Latest Run
==================================
Test Name | vds-id#1@1
Mode | Sweeping
Speed | Normal
Sweep Delay | 0
Hold Time | 0
Site Coordinate | 0,0
Last Executed | 03/30/2016 17:12:09
KTEI Version | V9.1
Execution Time | 00:00:01:31
Interlock | High Voltage Enabled
Device Terminal | Source | Gate | Drain
Instrument | GNDU | SMU1 | SMU2
Name | N/A | GateV | DrainV
Forcing Function | Common | Voltage Step | Voltage Sweep
Master/Slave | N/A | Master | Master
Start/Level | 0 | 10 | 10
Stop | N/A | -50 | -80
Step | N/A | -10 | -1
Number of Points | N/A | 7 | 182
Compliance | N/A | 0.01 | 0.01
Measure I | N/A | No | Measured
Measure V | N/A | Programmed | Programmed
Range I | N/A | Limited Auto=1uA | Auto
Range V | N/A | Best Fixed | Best Fixed
Range C | N/A | N/A | N/A
Dual Sweep Mode | N/A | N/A | Enabled
Pulse Mode | N/A | N/A | Disabled
Hold | N/A | N/A | N/A
Frequency | N/A | N/A | N/A
Frequency 2 | N/A | N/A | N/A
Number of Pts. | N/A | N/A | N/A
AC Voltage | N/A | N/A | N/A
Over Voltage Setting | N/A | OFF | OFF