## Data
GateV(1) | DrainI(1) | DrainV(1) | GateV(2) | DrainI(2) | DrainV(2) | GateV(3) | DrainI(3) | DrainV(3) | GateV(4) | DrainI(4) | DrainV(4) | GateV(5) | DrainI(5) | DrainV(5) | GateV(6) | DrainI(6) | DrainV(6) | GateV(7) | DrainI(7) | DrainV(7)
10 | 3.0888e-08 | 10 | 0 | 3.9398e-06 | 10 | -10 | 7.4186e-06 | 10 | -20 | 1.0259e-05 | 10 | -30 | 1.2046e-05 | 10 | -40 | 1.2927e-05 | 10 | -50 | 1.3229e-05 | 10
10 | 1.9105e-08 | 9 | 0 | 3.1315e-06 | 9 | -10 | 6.2093e-06 | 9 | -20 | 8.5737e-06 | 9 | -30 | 1.0065e-05 | 9 | -40 | 1.0769e-05 | 9 | -50 | 1.0974e-05 | 9
10 | 1.3231e-08 | 8 | 0 | 2.4229e-06 | 8 | -10 | 5.1064e-06 | 8 | -20 | 7.0741e-06 | 8 | -30 | 8.2849e-06 | 8 | -40 | 8.8419e-06 | 8 | -50 | 8.997e-06 | 8
10 | 9.0177e-09 | 7 | 0 | 1.813e-06 | 7 | -10 | 4.1114e-06 | 7 | -20 | 5.709e-06 | 7 | -30 | 6.6717e-06 | 7 | -40 | 7.1013e-06 | 7 | -50 | 7.1934e-06 | 7
10 | 6.1264e-09 | 6 | 0 | 1.2967e-06 | 6 | -10 | 3.2012e-06 | 6 | -20 | 4.4818e-06 | 6 | -30 | 5.2202e-06 | 6 | -40 | 5.5364e-06 | 6 | -50 | 5.5834e-06 | 6
10 | 3.9316e-09 | 5 | 0 | 8.697e-07 | 5 | -10 | 2.3946e-06 | 5 | -20 | 3.3565e-06 | 5 | -30 | 3.9071e-06 | 5 | -40 | 4.1499e-06 | 5 | -50 | 4.165e-06 | 5
10 | 2.3651e-09 | 4 | 0 | 5.2956e-07 | 4 | -10 | 1.6908e-06 | 4 | -20 | 2.3803e-06 | 4 | -30 | 2.7643e-06 | 4 | -40 | 2.931e-06 | 4 | -50 | 2.9272e-06 | 4
10 | 1.5546e-09 | 3 | 0 | 2.784e-07 | 3 | -10 | 1.089e-06 | 3 | -20 | 1.5434e-06 | 3 | -30 | 1.7925e-06 | 3 | -40 | 1.8878e-06 | 3 | -50 | 1.8802e-06 | 3
10 | 6.9008e-10 | 2 | 0 | 1.0572e-07 | 2 | -10 | 5.9813e-07 | 2 | -20 | 8.5323e-07 | 2 | -30 | 9.9058e-07 | 2 | -40 | 1.0429e-06 | 2 | -50 | 1.0332e-06 | 2
10 | 3.035e-10 | 1 | 0 | 1.8179e-08 | 1 | -10 | 2.3677e-07 | 1 | -20 | 3.3698e-07 | 1 | -30 | 3.9206e-07 | 1 | -40 | 4.0542e-07 | 1 | -50 | 4.0141e-07 | 1
10 | 9.6152e-11 | 0 | 0 | -5.4076e-11 | 0 | -10 | -5.0688e-10 | 0 | -20 | -7.0967e-10 | 0 | -30 | -8.024e-10 | 0 | -40 | -8.3639e-10 | 0 | -50 | -8.0958e-10 | 0
10 | -3.2694e-10 | -1 | 0 | -3.8028e-09 | -1 | -10 | -2.585e-07 | -1 | -20 | -3.803e-07 | -1 | -30 | -4.4807e-07 | -1 | -40 | -4.7259e-07 | -1 | -50 | -4.7408e-07 | -1
10 | -5.5341e-10 | -2 | 0 | -7.9814e-09 | -2 | -10 | -6.5903e-07 | -2 | -20 | -9.9626e-07 | -2 | -30 | -1.1834e-06 | -2 | -40 | -1.2628e-06 | -2 | -50 | -1.2723e-06 | -2
10 | -9.8357e-10 | -3 | 0 | -1.2872e-08 | -3 | -10 | -1.1233e-06 | -3 | -20 | -1.7547e-06 | -3 | -30 | -2.1104e-06 | -3 | -40 | -2.2773e-06 | -3 | -50 | -2.3095e-06 | -3
10 | -1.6167e-09 | -4 | 0 | -1.8065e-08 | -4 | -10 | -1.6248e-06 | -4 | -20 | -2.6195e-06 | -4 | -30 | -3.1856e-06 | -4 | -40 | -3.4714e-06 | -4 | -50 | -3.5424e-06 | -4
10 | -2.07e-09 | -5 | 0 | -2.3729e-08 | -5 | -10 | -2.1384e-06 | -5 | -20 | -3.5634e-06 | -5 | -30 | -4.3735e-06 | -5 | -40 | -4.8061e-06 | -5 | -50 | -4.9369e-06 | -5
10 | -2.7867e-09 | -6 | 0 | -2.9633e-08 | -6 | -10 | -2.6425e-06 | -6 | -20 | -4.5585e-06 | -6 | -30 | -5.6544e-06 | -6 | -40 | -6.2326e-06 | -6 | -50 | -6.43e-06 | -6
10 | -3.6575e-09 | -7 | 0 | -3.5826e-08 | -7 | -10 | -3.1237e-06 | -7 | -20 | -5.5907e-06 | -7 | -30 | -6.9916e-06 | -7 | -40 | -7.7632e-06 | -7 | -50 | -8.0508e-06 | -7
10 | -4.4635e-09 | -8 | 0 | -4.1005e-08 | -8 | -10 | -3.5679e-06 | -8 | -20 | -6.6305e-06 | -8 | -30 | -8.3882e-06 | -8 | -40 | -9.3807e-06 | -8 | -50 | -9.7752e-06 | -8
10 | -5.3803e-09 | -9 | 0 | -4.7146e-08 | -9 | -10 | -3.9672e-06 | -9 | -20 | -7.6784e-06 | -9 | -30 | -9.8285e-06 | -9 | -40 | -1.107e-05 | -9 | -50 | -1.1587e-05 | -9
10 | -6.4427e-09 | -10 | 0 | -5.3446e-08 | -10 | -10 | -4.3141e-06 | -10 | -20 | -8.738e-06 | -10 | -30 | -1.1311e-05 | -10 | -40 | -1.2808e-05 | -10 | -50 | -1.3464e-05 | -10
10 | -7.4961e-09 | -11 | 0 | -5.9821e-08 | -11 | -10 | -4.621e-06 | -11 | -20 | -9.8009e-06 | -11 | -30 | -1.2812e-05 | -11 | -40 | -1.4601e-05 | -11 | -50 | -1.5398e-05 | -11
10 | -8.713e-09 | -12 | 0 | -6.6391e-08 | -12 | -10 | -4.8882e-06 | -12 | -20 | -1.0833e-05 | -12 | -30 | -1.4337e-05 | -12 | -40 | -1.644e-05 | -12 | -50 | -1.7394e-05 | -12
10 | -9.8957e-09 | -13 | 0 | -7.2986e-08 | -13 | -10 | -5.1435e-06 | -13 | -20 | -1.1832e-05 | -13 | -30 | -1.5853e-05 | -13 | -40 | -1.8285e-05 | -13 | -50 | -1.9431e-05 | -13
10 | -1.1239e-08 | -14 | 0 | -7.9706e-08 | -14 | -10 | -5.3391e-06 | -14 | -20 | -1.2807e-05 | -14 | -30 | -1.7372e-05 | -14 | -40 | -2.0165e-05 | -14 | -50 | -2.1511e-05 | -14
10 | -1.2579e-08 | -15 | 0 | -8.6401e-08 | -15 | -10 | -5.5058e-06 | -15 | -20 | -1.3749e-05 | -15 | -30 | -1.8912e-05 | -15 | -40 | -2.2055e-05 | -15 | -50 | -2.3602e-05 | -15
10 | -1.4063e-08 | -16 | 0 | -9.3245e-08 | -16 | -10 | -5.6614e-06 | -16 | -20 | -1.4632e-05 | -16 | -30 | -2.0414e-05 | -16 | -40 | -2.3964e-05 | -16 | -50 | -2.5725e-05 | -16
10 | -1.5542e-08 | -17 | 0 | -1.0009e-07 | -17 | -10 | -5.8037e-06 | -17 | -20 | -1.5487e-05 | -17 | -30 | -2.1928e-05 | -17 | -40 | -2.5856e-05 | -17 | -50 | -2.786e-05 | -17
10 | -1.7184e-08 | -18 | 0 | -1.0705e-07 | -18 | -10 | -5.9351e-06 | -18 | -20 | -1.627e-05 | -18 | -30 | -2.3391e-05 | -18 | -40 | -2.7762e-05 | -18 | -50 | -2.9983e-05 | -18
10 | -1.8781e-08 | -19 | 0 | -1.1373e-07 | -19 | -10 | -6.0526e-06 | -19 | -20 | -1.7011e-05 | -19 | -30 | -2.4846e-05 | -19 | -40 | -2.9657e-05 | -19 | -50 | -3.2139e-05 | -19
10 | -2.059e-08 | -20 | 0 | -1.2084e-07 | -20 | -10 | -6.159e-06 | -20 | -20 | -1.7709e-05 | -20 | -30 | -2.6262e-05 | -20 | -40 | -3.1534e-05 | -20 | -50 | -3.4305e-05 | -20
10 | -2.228e-08 | -21 | 0 | -1.2776e-07 | -21 | -10 | -6.2597e-06 | -21 | -20 | -1.8342e-05 | -21 | -30 | -2.7655e-05 | -21 | -40 | -3.3388e-05 | -21 | -50 | -3.6449e-05 | -21
10 | -2.4223e-08 | -22 | 0 | -1.3453e-07 | -22 | -10 | -6.3619e-06 | -22 | -20 | -1.8943e-05 | -22 | -30 | -2.8975e-05 | -22 | -40 | -3.5237e-05 | -22 | -50 | -3.8583e-05 | -22
10 | -2.5948e-08 | -23 | 0 | -1.4133e-07 | -23 | -10 | -6.4486e-06 | -23 | -20 | -1.95e-05 | -23 | -30 | -3.0279e-05 | -23 | -40 | -3.7062e-05 | -23 | -50 | -4.0723e-05 | -23
10 | -2.8059e-08 | -24 | 0 | -1.4798e-07 | -24 | -10 | -6.5337e-06 | -24 | -20 | -1.9993e-05 | -24 | -30 | -3.1538e-05 | -24 | -40 | -3.8839e-05 | -24 | -50 | -4.2844e-05 | -24
10 | -3.0057e-08 | -25 | 0 | -1.5483e-07 | -25 | -10 | -6.6093e-06 | -25 | -20 | -2.0476e-05 | -25 | -30 | -3.2737e-05 | -25 | -40 | -4.0573e-05 | -25 | -50 | -4.492e-05 | -25
10 | -3.2339e-08 | -26 | 0 | -1.6187e-07 | -26 | -10 | -6.6877e-06 | -26 | -20 | -2.0912e-05 | -26 | -30 | -3.3885e-05 | -26 | -40 | -4.2271e-05 | -26 | -50 | -4.6932e-05 | -26
10 | -3.4404e-08 | -27 | 0 | -1.6872e-07 | -27 | -10 | -6.7618e-06 | -27 | -20 | -2.1309e-05 | -27 | -30 | -3.4988e-05 | -27 | -40 | -4.3925e-05 | -27 | -50 | -4.8977e-05 | -27
10 | -3.6688e-08 | -28 | 0 | -1.7543e-07 | -28 | -10 | -6.8237e-06 | -28 | -20 | -2.1626e-05 | -28 | -30 | -3.6026e-05 | -28 | -40 | -4.5604e-05 | -28 | -50 | -5.0161e-05 | -28
10 | -3.9065e-08 | -29 | 0 | -1.8219e-07 | -29 | -10 | -6.8828e-06 | -29 | -20 | -2.1974e-05 | -29 | -30 | -3.7027e-05 | -29 | -40 | -4.7202e-05 | -29 | -50 | -5.2138e-05 | -29
10 | -4.1444e-08 | -30 | 0 | -1.8863e-07 | -30 | -10 | -6.9427e-06 | -30 | -20 | -2.2271e-05 | -30 | -30 | -3.7948e-05 | -30 | -40 | -4.8732e-05 | -30 | -50 | -5.4065e-05 | -30
10 | -4.2582e-08 | -31 | 0 | -1.9524e-07 | -31 | -10 | -6.9994e-06 | -31 | -20 | -2.2556e-05 | -31 | -30 | -3.8854e-05 | -31 | -40 | -4.9699e-05 | -31 | -50 | -5.5957e-05 | -31
10 | -4.4727e-08 | -32 | 0 | -2.0238e-07 | -32 | -10 | -7.0511e-06 | -32 | -20 | -2.2837e-05 | -32 | -30 | -3.9699e-05 | -32 | -40 | -5.1163e-05 | -32 | -50 | -5.7842e-05 | -32
10 | -4.6666e-08 | -33 | 0 | -2.0941e-07 | -33 | -10 | -7.1106e-06 | -33 | -20 | -2.312e-05 | -33 | -30 | -4.045e-05 | -33 | -40 | -5.2584e-05 | -33 | -50 | -5.966e-05 | -33
10 | -4.8974e-08 | -34 | 0 | -2.1621e-07 | -34 | -10 | -7.1603e-06 | -34 | -20 | -2.3338e-05 | -34 | -30 | -4.1191e-05 | -34 | -40 | -5.3919e-05 | -34 | -50 | -6.144e-05 | -34
10 | -5.1206e-08 | -35 | 0 | -2.2276e-07 | -35 | -10 | -7.2117e-06 | -35 | -20 | -2.3549e-05 | -35 | -30 | -4.1886e-05 | -35 | -40 | -5.5194e-05 | -35 | -50 | -6.3133e-05 | -35
10 | -5.3265e-08 | -36 | 0 | -2.2939e-07 | -36 | -10 | -7.2595e-06 | -36 | -20 | -2.3778e-05 | -36 | -30 | -4.2525e-05 | -36 | -40 | -5.6472e-05 | -36 | -50 | -6.4784e-05 | -36
10 | -5.5613e-08 | -37 | 0 | -2.3636e-07 | -37 | -10 | -7.3099e-06 | -37 | -20 | -2.4001e-05 | -37 | -30 | -4.3138e-05 | -37 | -40 | -5.766e-05 | -37 | -50 | -6.6398e-05 | -37
10 | -5.8049e-08 | -38 | 0 | -2.431e-07 | -38 | -10 | -7.3538e-06 | -38 | -20 | -2.4195e-05 | -38 | -30 | -4.3672e-05 | -38 | -40 | -5.8757e-05 | -38 | -50 | -6.7992e-05 | -38
10 | -6.0502e-08 | -39 | 0 | -2.5098e-07 | -39 | -10 | -7.392e-06 | -39 | -20 | -2.4354e-05 | -39 | -30 | -4.4191e-05 | -39 | -40 | -5.9845e-05 | -39 | -50 | -6.9499e-05 | -39
10 | -6.2907e-08 | -40 | 0 | -2.5661e-07 | -40 | -10 | -7.4338e-06 | -40 | -20 | -2.4487e-05 | -40 | -30 | -4.4684e-05 | -40 | -40 | -6.0835e-05 | -40 | -50 | -7.097e-05 | -40
10 | -6.5431e-08 | -41 | 0 | -2.6268e-07 | -41 | -10 | -7.4724e-06 | -41 | -20 | -2.463e-05 | -41 | -30 | -4.5157e-05 | -41 | -40 | -6.183e-05 | -41 | -50 | -7.2364e-05 | -41
10 | -6.7644e-08 | -42 | 0 | -2.6962e-07 | -42 | -10 | -7.5165e-06 | -42 | -20 | -2.4771e-05 | -42 | -30 | -4.5594e-05 | -42 | -40 | -6.2683e-05 | -42 | -50 | -7.3749e-05 | -42
10 | -7.0333e-08 | -43 | 0 | -2.7646e-07 | -43 | -10 | -7.547e-06 | -43 | -20 | -2.495e-05 | -43 | -30 | -4.6014e-05 | -43 | -40 | -6.3522e-05 | -43 | -50 | -7.5082e-05 | -43
10 | -7.2836e-08 | -44 | 0 | -2.8356e-07 | -44 | -10 | -7.5873e-06 | -44 | -20 | -2.5079e-05 | -44 | -30 | -4.6464e-05 | -44 | -40 | -6.4435e-05 | -44 | -50 | -7.6402e-05 | -44
10 | -7.5e-08 | -45 | 0 | -2.8956e-07 | -45 | -10 | -7.6259e-06 | -45 | -20 | -2.5228e-05 | -45 | -30 | -4.6813e-05 | -45 | -40 | -6.5137e-05 | -45 | -50 | -7.759e-05 | -45
10 | -7.7337e-08 | -46 | 0 | -2.9655e-07 | -46 | -10 | -7.6656e-06 | -46 | -20 | -2.5352e-05 | -46 | -30 | -4.7166e-05 | -46 | -40 | -6.596e-05 | -46 | -50 | -7.8759e-05 | -46
10 | -8.0358e-08 | -47 | 0 | -3.0312e-07 | -47 | -10 | -7.7003e-06 | -47 | -20 | -2.5508e-05 | -47 | -30 | -4.7523e-05 | -47 | -40 | -6.6706e-05 | -47 | -50 | -7.9851e-05 | -47
10 | -8.3175e-08 | -48 | 0 | -3.1006e-07 | -48 | -10 | -7.7424e-06 | -48 | -20 | -2.5606e-05 | -48 | -30 | -4.782e-05 | -48 | -40 | -6.7474e-05 | -48 | -50 | -8.0978e-05 | -48
10 | -8.5958e-08 | -49 | 0 | -3.1662e-07 | -49 | -10 | -7.7714e-06 | -49 | -20 | -2.5715e-05 | -49 | -30 | -4.809e-05 | -49 | -40 | -6.8169e-05 | -49 | -50 | -8.1998e-05 | -49
10 | -8.85e-08 | -50 | 0 | -3.2227e-07 | -50 | -10 | -7.7944e-06 | -50 | -20 | -2.582e-05 | -50 | -30 | -4.839e-05 | -50 | -40 | -6.8769e-05 | -50 | -50 | -8.2995e-05 | -50
10 | -9.1294e-08 | -51 | 0 | -3.2891e-07 | -51 | -10 | -7.8381e-06 | -51 | -20 | -2.593e-05 | -51 | -30 | -4.8624e-05 | -51 | -40 | -6.9304e-05 | -51 | -50 | -8.3997e-05 | -51
10 | -9.3969e-08 | -52 | 0 | -3.3538e-07 | -52 | -10 | -7.8712e-06 | -52 | -20 | -2.6013e-05 | -52 | -30 | -4.8859e-05 | -52 | -40 | -6.9825e-05 | -52 | -50 | -8.4843e-05 | -52
10 | -9.6943e-08 | -53 | 0 | -3.4198e-07 | -53 | -10 | -7.9042e-06 | -53 | -20 | -2.6106e-05 | -53 | -30 | -4.9143e-05 | -53 | -40 | -7.0352e-05 | -53 | -50 | -8.5689e-05 | -53
10 | -9.9492e-08 | -54 | 0 | -3.4795e-07 | -54 | -10 | -7.9343e-06 | -54 | -20 | -2.6197e-05 | -54 | -30 | -4.9354e-05 | -54 | -40 | -7.0927e-05 | -54 | -50 | -8.6557e-05 | -54
10 | -1.0281e-07 | -55 | 0 | -3.5312e-07 | -55 | -10 | -7.951e-06 | -55 | -20 | -2.6293e-05 | -55 | -30 | -4.9603e-05 | -55 | -40 | -7.1448e-05 | -55 | -50 | -8.739e-05 | -55
10 | -1.0593e-07 | -56 | 0 | -3.5947e-07 | -56 | -10 | -7.9866e-06 | -56 | -20 | -2.6336e-05 | -56 | -30 | -4.9848e-05 | -56 | -40 | -7.2022e-05 | -56 | -50 | -8.8153e-05 | -56
10 | -1.0904e-07 | -57 | 0 | -3.6522e-07 | -57 | -10 | -8.0149e-06 | -57 | -20 | -2.6468e-05 | -57 | -30 | -4.9859e-05 | -57 | -40 | -7.2393e-05 | -57 | -50 | -8.8882e-05 | -57
10 | -1.1177e-07 | -58 | 0 | -3.7253e-07 | -58 | -10 | -8.0498e-06 | -58 | -20 | -2.6515e-05 | -58 | -30 | -5.0046e-05 | -58 | -40 | -7.275e-05 | -58 | -50 | -8.9547e-05 | -58
10 | -1.1393e-07 | -59 | 0 | -3.7868e-07 | -59 | -10 | -8.0824e-06 | -59 | -20 | -2.659e-05 | -59 | -30 | -5.0254e-05 | -59 | -40 | -7.3243e-05 | -59 | -50 | -9.0232e-05 | -59
10 | -1.1675e-07 | -60 | 0 | -3.8524e-07 | -60 | -10 | -8.1161e-06 | -60 | -20 | -2.6696e-05 | -60 | -30 | -5.0414e-05 | -60 | -40 | -7.3506e-05 | -60 | -50 | -9.0932e-05 | -60
10 | -1.1987e-07 | -61 | 0 | -3.9104e-07 | -61 | -10 | -8.1394e-06 | -61 | -20 | -2.6775e-05 | -61 | -30 | -5.062e-05 | -61 | -40 | -7.3887e-05 | -61 | -50 | -9.1705e-05 | -61
10 | -1.2282e-07 | -62 | 0 | -3.9716e-07 | -62 | -10 | -8.1631e-06 | -62 | -20 | -2.6854e-05 | -62 | -30 | -5.0755e-05 | -62 | -40 | -7.4331e-05 | -62 | -50 | -9.2168e-05 | -62
10 | -1.2627e-07 | -63 | 0 | -4.0439e-07 | -63 | -10 | -8.1884e-06 | -63 | -20 | -2.6894e-05 | -63 | -30 | -5.0911e-05 | -63 | -40 | -7.4671e-05 | -63 | -50 | -9.2682e-05 | -63
10 | -1.2935e-07 | -64 | 0 | -4.0962e-07 | -64 | -10 | -8.2288e-06 | -64 | -20 | -2.695e-05 | -64 | -30 | -5.1087e-05 | -64 | -40 | -7.5054e-05 | -64 | -50 | -9.3276e-05 | -64
10 | -1.3204e-07 | -65 | 0 | -4.1595e-07 | -65 | -10 | -8.2437e-06 | -65 | -20 | -2.7025e-05 | -65 | -30 | -5.1197e-05 | -65 | -40 | -7.5373e-05 | -65 | -50 | -9.385e-05 | -65
10 | -1.3557e-07 | -66 | 0 | -4.234e-07 | -66 | -10 | -8.2722e-06 | -66 | -20 | -2.7098e-05 | -66 | -30 | -5.1375e-05 | -66 | -40 | -7.5697e-05 | -66 | -50 | -9.4406e-05 | -66
10 | -1.3894e-07 | -67 | 0 | -4.2951e-07 | -67 | -10 | -8.3008e-06 | -67 | -20 | -2.7183e-05 | -67 | -30 | -5.1489e-05 | -67 | -40 | -7.597e-05 | -67 | -50 | -9.5009e-05 | -67
10 | -1.4189e-07 | -68 | 0 | -4.3531e-07 | -68 | -10 | -8.3292e-06 | -68 | -20 | -2.7234e-05 | -68 | -30 | -5.1654e-05 | -68 | -40 | -7.6298e-05 | -68 | -50 | -9.5508e-05 | -68
10 | -1.4499e-07 | -69 | 0 | -4.4166e-07 | -69 | -10 | -8.3642e-06 | -69 | -20 | -2.7321e-05 | -69 | -30 | -5.1796e-05 | -69 | -40 | -7.6628e-05 | -69 | -50 | -9.5925e-05 | -69
10 | -1.4786e-07 | -70 | 0 | -4.4848e-07 | -70 | -10 | -8.3935e-06 | -70 | -20 | -2.7398e-05 | -70 | -30 | -5.1997e-05 | -70 | -40 | -7.694e-05 | -70 | -50 | -9.6341e-05 | -70
10 | -1.5066e-07 | -71 | 0 | -4.5499e-07 | -71 | -10 | -8.4178e-06 | -71 | -20 | -2.7432e-05 | -71 | -30 | -5.2136e-05 | -71 | -40 | -7.7231e-05 | -71 | -50 | -9.6786e-05 | -71
10 | -1.5407e-07 | -72 | 0 | -4.6111e-07 | -72 | -10 | -8.4395e-06 | -72 | -20 | -2.7503e-05 | -72 | -30 | -5.2264e-05 | -72 | -40 | -7.7515e-05 | -72 | -50 | -9.7162e-05 | -72
10 | -1.5809e-07 | -73 | 0 | -4.6751e-07 | -73 | -10 | -8.4653e-06 | -73 | -20 | -2.755e-05 | -73 | -30 | -5.2394e-05 | -73 | -40 | -7.7731e-05 | -73 | -50 | -9.7599e-05 | -73
10 | -1.6183e-07 | -74 | 0 | -4.7442e-07 | -74 | -10 | -8.4903e-06 | -74 | -20 | -2.7597e-05 | -74 | -30 | -5.2508e-05 | -74 | -40 | -7.8007e-05 | -74 | -50 | -9.8067e-05 | -74
10 | -1.6426e-07 | -75 | 0 | -4.802e-07 | -75 | -10 | -8.5229e-06 | -75 | -20 | -2.7664e-05 | -75 | -30 | -5.2668e-05 | -75 | -40 | -7.828e-05 | -75 | -50 | -9.8434e-05 | -75
10 | -1.6678e-07 | -76 | 0 | -4.8621e-07 | -76 | -10 | -8.5465e-06 | -76 | -20 | -2.7714e-05 | -76 | -30 | -5.2779e-05 | -76 | -40 | -7.855e-05 | -76 | -50 | -9.8821e-05 | -76
10 | -1.7071e-07 | -77 | 0 | -4.912e-07 | -77 | -10 | -8.5602e-06 | -77 | -20 | -2.7759e-05 | -77 | -30 | -5.2902e-05 | -77 | -40 | -7.8792e-05 | -77 | -50 | -9.9264e-05 | -77
10 | -1.7461e-07 | -78 | 0 | -4.9856e-07 | -78 | -10 | -8.5856e-06 | -78 | -20 | -2.7842e-05 | -78 | -30 | -5.3016e-05 | -78 | -40 | -7.9017e-05 | -78 | -50 | -9.9572e-05 | -78
10 | -1.7813e-07 | -79 | 0 | -5.1199e-07 | -79 | -10 | -8.6157e-06 | -79 | -20 | -2.7901e-05 | -79 | -30 | -5.3135e-05 | -79 | -40 | -7.9266e-05 | -79 | -50 | -9.9897e-05 | -79
10 | -1.8175e-07 | -80 | 0 | -5.1736e-07 | -80 | -10 | -8.6468e-06 | -80 | -20 | -2.7959e-05 | -80 | -30 | -5.3275e-05 | -80 | -40 | -7.9503e-05 | -80 | -50 | -0.00010021 | -80
10 | -1.8319e-07 | -80 | 0 | -5.1701e-07 | -80 | -10 | -8.6399e-06 | -80 | -20 | -2.7935e-05 | -80 | -30 | -5.3237e-05 | -80 | -40 | -7.9511e-05 | -80 | -50 | -0.00010023 | -80
10 | -1.8242e-07 | -79 | 0 | -5.1213e-07 | -79 | -10 | -8.6182e-06 | -79 | -20 | -2.7884e-05 | -79 | -30 | -5.3103e-05 | -79 | -40 | -7.9225e-05 | -79 | -50 | -9.988e-05 | -79
10 | -1.8034e-07 | -78 | 0 | -5.0427e-07 | -78 | -10 | -8.595e-06 | -78 | -20 | -2.7825e-05 | -78 | -30 | -5.2943e-05 | -78 | -40 | -7.8954e-05 | -78 | -50 | -9.9401e-05 | -78
10 | -1.7808e-07 | -77 | 0 | -4.9903e-07 | -77 | -10 | -8.5667e-06 | -77 | -20 | -2.7745e-05 | -77 | -30 | -5.2772e-05 | -77 | -40 | -7.8697e-05 | -77 | -50 | -9.8976e-05 | -77
10 | -1.755e-07 | -76 | 0 | -4.9538e-07 | -76 | -10 | -8.5393e-06 | -76 | -20 | -2.7655e-05 | -76 | -30 | -5.263e-05 | -76 | -40 | -7.843e-05 | -76 | -50 | -9.8453e-05 | -76
10 | -1.7303e-07 | -75 | 0 | -4.907e-07 | -75 | -10 | -8.516e-06 | -75 | -20 | -2.7579e-05 | -75 | -30 | -5.2453e-05 | -75 | -40 | -7.8098e-05 | -75 | -50 | -9.7935e-05 | -75
10 | -1.7012e-07 | -74 | 0 | -4.8559e-07 | -74 | -10 | -8.4945e-06 | -74 | -20 | -2.7501e-05 | -74 | -30 | -5.2293e-05 | -74 | -40 | -7.7692e-05 | -74 | -50 | -9.7507e-05 | -74
10 | -1.6837e-07 | -73 | 0 | -4.7994e-07 | -73 | -10 | -8.4723e-06 | -73 | -20 | -2.7423e-05 | -73 | -30 | -5.2111e-05 | -73 | -40 | -7.7427e-05 | -73 | -50 | -9.6971e-05 | -73
10 | -1.6512e-07 | -72 | 0 | -4.7519e-07 | -72 | -10 | -8.4406e-06 | -72 | -20 | -2.7346e-05 | -72 | -30 | -5.1937e-05 | -72 | -40 | -7.7034e-05 | -72 | -50 | -9.644e-05 | -72
10 | -1.621e-07 | -71 | 0 | -4.6692e-07 | -71 | -10 | -8.411e-06 | -71 | -20 | -2.7245e-05 | -71 | -30 | -5.1785e-05 | -71 | -40 | -7.6708e-05 | -71 | -50 | -9.5928e-05 | -71
10 | -1.5979e-07 | -70 | 0 | -4.6237e-07 | -70 | -10 | -8.3789e-06 | -70 | -20 | -2.7156e-05 | -70 | -30 | -5.1605e-05 | -70 | -40 | -7.6359e-05 | -70 | -50 | -9.5412e-05 | -70
10 | -1.5692e-07 | -69 | 0 | -4.5878e-07 | -69 | -10 | -8.3554e-06 | -69 | -20 | -2.7054e-05 | -69 | -30 | -5.1452e-05 | -69 | -40 | -7.5887e-05 | -69 | -50 | -9.4833e-05 | -69
10 | -1.5521e-07 | -68 | 0 | -4.5322e-07 | -68 | -10 | -8.3224e-06 | -68 | -20 | -2.697e-05 | -68 | -30 | -5.1247e-05 | -68 | -40 | -7.5461e-05 | -68 | -50 | -9.4239e-05 | -68
10 | -1.5145e-07 | -67 | 0 | -4.4809e-07 | -67 | -10 | -8.2981e-06 | -67 | -20 | -2.689e-05 | -67 | -30 | -5.1004e-05 | -67 | -40 | -7.5021e-05 | -67 | -50 | -9.3672e-05 | -67
10 | -1.4965e-07 | -66 | 0 | -4.4225e-07 | -66 | -10 | -8.2662e-06 | -66 | -20 | -2.6778e-05 | -66 | -30 | -5.081e-05 | -66 | -40 | -7.4717e-05 | -66 | -50 | -9.2979e-05 | -66
10 | -1.4713e-07 | -65 | 0 | -4.3652e-07 | -65 | -10 | -8.2391e-06 | -65 | -20 | -2.6672e-05 | -65 | -30 | -5.0618e-05 | -65 | -40 | -7.429e-05 | -65 | -50 | -9.2354e-05 | -65
10 | -1.4508e-07 | -64 | 0 | -4.3012e-07 | -64 | -10 | -8.202e-06 | -64 | -20 | -2.6607e-05 | -64 | -30 | -5.0394e-05 | -64 | -40 | -7.3877e-05 | -64 | -50 | -9.1746e-05 | -64
10 | -1.428e-07 | -63 | 0 | -4.2424e-07 | -63 | -10 | -8.1572e-06 | -63 | -20 | -2.6514e-05 | -63 | -30 | -5.0203e-05 | -63 | -40 | -7.3422e-05 | -63 | -50 | -9.1053e-05 | -63
10 | -1.397e-07 | -62 | 0 | -4.1759e-07 | -62 | -10 | -8.1304e-06 | -62 | -20 | -2.641e-05 | -62 | -30 | -4.9985e-05 | -62 | -40 | -7.3043e-05 | -62 | -50 | -9.0364e-05 | -62
10 | -1.3711e-07 | -61 | 0 | -4.115e-07 | -61 | -10 | -8.1038e-06 | -61 | -20 | -2.6324e-05 | -61 | -30 | -4.9744e-05 | -61 | -40 | -7.2571e-05 | -61 | -50 | -8.9633e-05 | -61
10 | -1.3428e-07 | -60 | 0 | -4.058e-07 | -60 | -10 | -8.0695e-06 | -60 | -20 | -2.6234e-05 | -60 | -30 | -4.9511e-05 | -60 | -40 | -7.2073e-05 | -60 | -50 | -8.8887e-05 | -60
10 | -1.3201e-07 | -59 | 0 | -3.9733e-07 | -59 | -10 | -8.0386e-06 | -59 | -20 | -2.6163e-05 | -59 | -30 | -4.9278e-05 | -59 | -40 | -7.1574e-05 | -59 | -50 | -8.8111e-05 | -59
10 | -1.2896e-07 | -58 | 0 | -3.9291e-07 | -58 | -10 | -7.9949e-06 | -58 | -20 | -2.602e-05 | -58 | -30 | -4.8993e-05 | -58 | -40 | -7.1087e-05 | -58 | -50 | -8.7342e-05 | -58
10 | -1.2644e-07 | -57 | 0 | -3.8793e-07 | -57 | -10 | -7.9684e-06 | -57 | -20 | -2.5895e-05 | -57 | -30 | -4.8713e-05 | -57 | -40 | -7.0577e-05 | -57 | -50 | -8.6504e-05 | -57
10 | -1.2351e-07 | -56 | 0 | -3.8203e-07 | -56 | -10 | -7.9406e-06 | -56 | -20 | -2.5795e-05 | -56 | -30 | -4.8452e-05 | -56 | -40 | -7.0019e-05 | -56 | -50 | -8.5623e-05 | -56
10 | -1.21e-07 | -55 | 0 | -3.7612e-07 | -55 | -10 | -7.9006e-06 | -55 | -20 | -2.5692e-05 | -55 | -30 | -4.818e-05 | -55 | -40 | -6.9468e-05 | -55 | -50 | -8.4787e-05 | -55
10 | -1.1837e-07 | -54 | 0 | -3.6958e-07 | -54 | -10 | -7.8693e-06 | -54 | -20 | -2.5619e-05 | -54 | -30 | -4.7882e-05 | -54 | -40 | -6.8902e-05 | -54 | -50 | -8.3875e-05 | -54
10 | -1.1584e-07 | -53 | 0 | -3.6307e-07 | -53 | -10 | -7.833e-06 | -53 | -20 | -2.5511e-05 | -53 | -30 | -4.757e-05 | -53 | -40 | -6.8325e-05 | -53 | -50 | -8.2958e-05 | -53
10 | -1.1329e-07 | -52 | 0 | -3.5785e-07 | -52 | -10 | -7.7987e-06 | -52 | -20 | -2.5378e-05 | -52 | -30 | -4.7264e-05 | -52 | -40 | -6.7663e-05 | -52 | -50 | -8.196e-05 | -52
10 | -1.1021e-07 | -51 | 0 | -3.5125e-07 | -51 | -10 | -7.7676e-06 | -51 | -20 | -2.5252e-05 | -51 | -30 | -4.6986e-05 | -51 | -40 | -6.7037e-05 | -51 | -50 | -8.0925e-05 | -51
10 | -1.0764e-07 | -50 | 0 | -3.4611e-07 | -50 | -10 | -7.741e-06 | -50 | -20 | -2.5137e-05 | -50 | -30 | -4.6663e-05 | -50 | -40 | -6.6331e-05 | -50 | -50 | -7.9844e-05 | -50
10 | -1.0469e-07 | -49 | 0 | -3.3943e-07 | -49 | -10 | -7.7002e-06 | -49 | -20 | -2.4998e-05 | -49 | -30 | -4.6338e-05 | -49 | -40 | -6.5622e-05 | -49 | -50 | -7.872e-05 | -49
10 | -1.0185e-07 | -48 | 0 | -3.3313e-07 | -48 | -10 | -7.6665e-06 | -48 | -20 | -2.4875e-05 | -48 | -30 | -4.599e-05 | -48 | -40 | -6.4958e-05 | -48 | -50 | -7.7584e-05 | -48
10 | -9.917e-08 | -47 | 0 | -3.2622e-07 | -47 | -10 | -7.6348e-06 | -47 | -20 | -2.4706e-05 | -47 | -30 | -4.5618e-05 | -47 | -40 | -6.4146e-05 | -47 | -50 | -7.6361e-05 | -47
10 | -9.6447e-08 | -46 | 0 | -3.1994e-07 | -46 | -10 | -7.5945e-06 | -46 | -20 | -2.4603e-05 | -46 | -30 | -4.5208e-05 | -46 | -40 | -6.3324e-05 | -46 | -50 | -7.5077e-05 | -46
10 | -9.3628e-08 | -45 | 0 | -3.1272e-07 | -45 | -10 | -7.5567e-06 | -45 | -20 | -2.4446e-05 | -45 | -30 | -4.4802e-05 | -45 | -40 | -6.2473e-05 | -45 | -50 | -7.3754e-05 | -45
10 | -9.1345e-08 | -44 | 0 | -3.0666e-07 | -44 | -10 | -7.5178e-06 | -44 | -20 | -2.4318e-05 | -44 | -30 | -4.4417e-05 | -44 | -40 | -6.1551e-05 | -44 | -50 | -7.2396e-05 | -44
10 | -8.8203e-08 | -43 | 0 | -3.0068e-07 | -43 | -10 | -7.4862e-06 | -43 | -20 | -2.4145e-05 | -43 | -30 | -4.3928e-05 | -43 | -40 | -6.0636e-05 | -43 | -50 | -7.1001e-05 | -43
10 | -8.5733e-08 | -42 | 0 | -2.9366e-07 | -42 | -10 | -7.4439e-06 | -42 | -20 | -2.3989e-05 | -42 | -30 | -4.345e-05 | -42 | -40 | -5.9662e-05 | -42 | -50 | -6.9489e-05 | -42
10 | -8.3076e-08 | -41 | 0 | -2.8722e-07 | -41 | -10 | -7.3929e-06 | -41 | -20 | -2.383e-05 | -41 | -30 | -4.2996e-05 | -41 | -40 | -5.8652e-05 | -41 | -50 | -6.8002e-05 | -41
10 | -8.0132e-08 | -40 | 0 | -2.8062e-07 | -40 | -10 | -7.3403e-06 | -40 | -20 | -2.3639e-05 | -40 | -30 | -4.2482e-05 | -40 | -40 | -5.7546e-05 | -40 | -50 | -6.643e-05 | -40
10 | -7.7375e-08 | -39 | 0 | -2.7289e-07 | -39 | -10 | -7.293e-06 | -39 | -20 | -2.3455e-05 | -39 | -30 | -4.1929e-05 | -39 | -40 | -5.6427e-05 | -39 | -50 | -6.4808e-05 | -39
10 | -7.4628e-08 | -38 | 0 | -2.664e-07 | -38 | -10 | -7.2534e-06 | -38 | -20 | -2.3288e-05 | -38 | -30 | -4.1367e-05 | -38 | -40 | -5.5239e-05 | -38 | -50 | -6.3149e-05 | -38
10 | -7.1911e-08 | -37 | 0 | -2.5956e-07 | -37 | -10 | -7.2077e-06 | -37 | -20 | -2.3109e-05 | -37 | -30 | -4.0762e-05 | -37 | -40 | -5.3982e-05 | -37 | -50 | -6.1415e-05 | -37
10 | -6.9365e-08 | -36 | 0 | -2.5245e-07 | -36 | -10 | -7.157e-06 | -36 | -20 | -2.2877e-05 | -36 | -30 | -4.0171e-05 | -36 | -40 | -5.2669e-05 | -36 | -50 | -5.9722e-05 | -36
10 | -6.6639e-08 | -35 | 0 | -2.4526e-07 | -35 | -10 | -7.1136e-06 | -35 | -20 | -2.266e-05 | -35 | -30 | -3.9215e-05 | -35 | -40 | -5.1375e-05 | -35 | -50 | -5.7933e-05 | -35
10 | -6.3737e-08 | -34 | 0 | -2.3788e-07 | -34 | -10 | -7.0562e-06 | -34 | -20 | -2.2429e-05 | -34 | -30 | -3.8488e-05 | -34 | -40 | -4.9985e-05 | -34 | -50 | -5.6072e-05 | -34
10 | -6.1187e-08 | -33 | 0 | -2.3097e-07 | -33 | -10 | -7.0101e-06 | -33 | -20 | -2.2181e-05 | -33 | -30 | -3.7725e-05 | -33 | -40 | -4.8564e-05 | -33 | -50 | -5.4202e-05 | -33
10 | -5.848e-08 | -32 | 0 | -2.2418e-07 | -32 | -10 | -6.9575e-06 | -32 | -20 | -2.1908e-05 | -32 | -30 | -3.691e-05 | -32 | -40 | -4.7117e-05 | -32 | -50 | -5.2322e-05 | -32
10 | -5.5974e-08 | -31 | 0 | -2.1663e-07 | -31 | -10 | -6.8996e-06 | -31 | -20 | -2.1636e-05 | -31 | -30 | -3.6082e-05 | -31 | -40 | -4.5575e-05 | -31 | -50 | -5.038e-05 | -31
10 | -5.3225e-08 | -30 | 0 | -2.0953e-07 | -30 | -10 | -6.8431e-06 | -30 | -20 | -2.1354e-05 | -30 | -30 | -3.5166e-05 | -30 | -40 | -4.4002e-05 | -30 | -50 | -4.8425e-05 | -30
10 | -5.074e-08 | -29 | 0 | -2.0187e-07 | -29 | -10 | -6.7814e-06 | -29 | -20 | -2.1058e-05 | -29 | -30 | -3.4206e-05 | -29 | -40 | -4.2384e-05 | -29 | -50 | -4.6435e-05 | -29
10 | -4.8093e-08 | -28 | 0 | -1.9394e-07 | -28 | -10 | -6.7078e-06 | -28 | -20 | -2.0678e-05 | -28 | -30 | -3.3179e-05 | -28 | -40 | -4.0736e-05 | -28 | -50 | -4.4456e-05 | -28
10 | -4.5471e-08 | -27 | 0 | -1.866e-07 | -27 | -10 | -6.6462e-06 | -27 | -20 | -2.0305e-05 | -27 | -30 | -3.2123e-05 | -27 | -40 | -3.8889e-05 | -27 | -50 | -4.2454e-05 | -27
10 | -4.3148e-08 | -26 | 0 | -1.7897e-07 | -26 | -10 | -6.5845e-06 | -26 | -20 | -1.9923e-05 | -26 | -30 | -3.101e-05 | -26 | -40 | -3.7204e-05 | -26 | -50 | -4.043e-05 | -26
10 | -4.0617e-08 | -25 | 0 | -1.7171e-07 | -25 | -10 | -6.5113e-06 | -25 | -20 | -1.9513e-05 | -25 | -30 | -2.9846e-05 | -25 | -40 | -3.5499e-05 | -25 | -50 | -3.8318e-05 | -25
10 | -3.7186e-08 | -24 | 0 | -1.6458e-07 | -24 | -10 | -6.4349e-06 | -24 | -20 | -1.9067e-05 | -24 | -30 | -2.8639e-05 | -24 | -40 | -3.3765e-05 | -24 | -50 | -3.6328e-05 | -24
10 | -3.4869e-08 | -23 | 0 | -1.5687e-07 | -23 | -10 | -6.3526e-06 | -23 | -20 | -1.8563e-05 | -23 | -30 | -2.7378e-05 | -23 | -40 | -3.2015e-05 | -23 | -50 | -3.4297e-05 | -23
10 | -3.2561e-08 | -22 | 0 | -1.4911e-07 | -22 | -10 | -6.2716e-06 | -22 | -20 | -1.8014e-05 | -22 | -30 | -2.6097e-05 | -22 | -40 | -3.0257e-05 | -22 | -50 | -3.2303e-05 | -22
10 | -3.0357e-08 | -21 | 0 | -1.4157e-07 | -21 | -10 | -6.1852e-06 | -21 | -20 | -1.7425e-05 | -21 | -30 | -2.477e-05 | -21 | -40 | -2.8504e-05 | -21 | -50 | -3.0303e-05 | -21
10 | -2.7926e-08 | -20 | 0 | -1.3398e-07 | -20 | -10 | -6.0934e-06 | -20 | -20 | -1.6804e-05 | -20 | -30 | -2.3428e-05 | -20 | -40 | -2.6749e-05 | -20 | -50 | -2.831e-05 | -20
10 | -2.5898e-08 | -19 | 0 | -1.2659e-07 | -19 | -10 | -5.9874e-06 | -19 | -20 | -1.6109e-05 | -19 | -30 | -2.2054e-05 | -19 | -40 | -2.4984e-05 | -19 | -50 | -2.6354e-05 | -19
10 | -2.363e-08 | -18 | 0 | -1.1891e-07 | -18 | -10 | -5.8756e-06 | -18 | -20 | -1.5373e-05 | -18 | -30 | -2.0658e-05 | -18 | -40 | -2.3243e-05 | -18 | -50 | -2.441e-05 | -18
10 | -2.1739e-08 | -17 | 0 | -1.1134e-07 | -17 | -10 | -5.7518e-06 | -17 | -20 | -1.4607e-05 | -17 | -30 | -1.9271e-05 | -17 | -40 | -2.1513e-05 | -17 | -50 | -2.2498e-05 | -17
10 | -1.9617e-08 | -16 | 0 | -1.039e-07 | -16 | -10 | -5.62e-06 | -16 | -20 | -1.3778e-05 | -16 | -30 | -1.7863e-05 | -16 | -40 | -1.978e-05 | -16 | -50 | -2.0626e-05 | -16
10 | -1.7762e-08 | -15 | 0 | -9.6566e-08 | -15 | -10 | -5.4746e-06 | -15 | -20 | -1.2886e-05 | -15 | -30 | -1.6439e-05 | -15 | -40 | -1.8088e-05 | -15 | -50 | -1.8796e-05 | -15
10 | -1.5812e-08 | -14 | 0 | -8.9172e-08 | -14 | -10 | -5.3097e-06 | -14 | -20 | -1.1974e-05 | -14 | -30 | -1.5025e-05 | -14 | -40 | -1.6415e-05 | -14 | -50 | -1.6981e-05 | -14
10 | -1.4072e-08 | -13 | 0 | -8.1632e-08 | -13 | -10 | -5.1206e-06 | -13 | -20 | -1.1038e-05 | -13 | -30 | -1.3626e-05 | -13 | -40 | -1.4786e-05 | -13 | -50 | -1.5225e-05 | -13
10 | -1.2317e-08 | -12 | 0 | -7.4428e-08 | -12 | -10 | -4.913e-06 | -12 | -20 | -1.0066e-05 | -12 | -30 | -1.2239e-05 | -12 | -40 | -1.3183e-05 | -12 | -50 | -1.3524e-05 | -12
10 | -1.0732e-08 | -11 | 0 | -6.7163e-08 | -11 | -10 | -4.6697e-06 | -11 | -20 | -9.0885e-06 | -11 | -30 | -1.0878e-05 | -11 | -40 | -1.1631e-05 | -11 | -50 | -1.1892e-05 | -11
10 | -9.1289e-09 | -10 | 0 | -6.0192e-08 | -10 | -10 | -4.3875e-06 | -10 | -20 | -8.0912e-06 | -10 | -30 | -9.5505e-06 | -10 | -40 | -1.0122e-05 | -10 | -50 | -1.032e-05 | -10
10 | -7.7636e-09 | -9 | 0 | -5.3051e-08 | -9 | -10 | -4.0602e-06 | -9 | -20 | -7.0989e-06 | -9 | -30 | -8.2582e-06 | -9 | -40 | -8.6918e-06 | -9 | -50 | -8.8165e-06 | -9
10 | -6.3835e-09 | -8 | 0 | -4.621e-08 | -8 | -10 | -3.6613e-06 | -8 | -20 | -6.1142e-06 | -8 | -30 | -7.0049e-06 | -8 | -40 | -7.319e-06 | -8 | -50 | -7.3865e-06 | -8
10 | -5.2255e-09 | -7 | 0 | -3.8074e-08 | -7 | -10 | -3.2366e-06 | -7 | -20 | -5.1414e-06 | -7 | -30 | -5.8053e-06 | -7 | -40 | -6.0169e-06 | -7 | -50 | -6.0416e-06 | -7
10 | -4.062e-09 | -6 | 0 | -3.1464e-08 | -6 | -10 | -2.7649e-06 | -6 | -20 | -4.1948e-06 | -6 | -30 | -4.6624e-06 | -6 | -40 | -4.7945e-06 | -6 | -50 | -4.791e-06 | -6
10 | -3.1299e-09 | -5 | 0 | -2.5061e-08 | -5 | -10 | -2.2623e-06 | -5 | -20 | -3.3059e-06 | -5 | -30 | -3.6435e-06 | -5 | -40 | -3.724e-06 | -5 | -50 | -3.7008e-06 | -5
10 | -2.1433e-09 | -4 | 0 | -1.9114e-08 | -4 | -10 | -1.7414e-06 | -4 | -20 | -2.4355e-06 | -4 | -30 | -2.6387e-06 | -4 | -40 | -2.6721e-06 | -4 | -50 | -2.6401e-06 | -4
10 | -1.5918e-09 | -3 | 0 | -1.3459e-08 | -3 | -10 | -1.2205e-06 | -3 | -20 | -1.6358e-06 | -3 | -30 | -1.7397e-06 | -3 | -40 | -1.7419e-06 | -3 | -50 | -1.7142e-06 | -3
10 | -9.221e-10 | -2 | 0 | -8.4278e-09 | -2 | -10 | -7.2575e-07 | -2 | -20 | -9.2927e-07 | -2 | -30 | -9.6786e-07 | -2 | -40 | -9.5961e-07 | -2 | -50 | -9.3984e-07 | -2
10 | -3.8422e-10 | -1 | 0 | -3.9354e-09 | -1 | -10 | -2.9907e-07 | -1 | -20 | -3.6748e-07 | -1 | -30 | -3.7574e-07 | -1 | -40 | -3.695e-07 | -1 | -50 | -3.6089e-07 | -1
10 | -9.6481e-11 | 0 | 0 | -6.1634e-11 | 0 | -10 | 4.3631e-10 | 0 | -20 | 5.1645e-10 | 0 | -30 | 5.0812e-10 | 0 | -40 | 5.0775e-10 | 0 | -50 | 4.8631e-10 | 0
10 | 4.1107e-10 | 1 | 0 | 2.0336e-08 | 1 | -10 | 2.5371e-07 | 1 | -20 | 3.0334e-07 | 1 | -30 | 3.0642e-07 | 1 | -40 | 2.9836e-07 | 1 | -50 | 2.8504e-07 | 1
10 | 9.0017e-10 | 2 | 0 | 1.1517e-07 | 2 | -10 | 6.537e-07 | 2 | -20 | 7.9731e-07 | 2 | -30 | 8.2568e-07 | 2 | -40 | 8.1381e-07 | 2 | -50 | 7.8935e-07 | 2
10 | 2.3111e-09 | 3 | 0 | 2.9099e-07 | 3 | -10 | 1.172e-06 | 3 | -20 | 1.4521e-06 | 3 | -30 | 1.5241e-06 | 3 | -40 | 1.5207e-06 | 3 | -50 | 1.4853e-06 | 3
10 | 4.0451e-09 | 4 | 0 | 5.3541e-07 | 4 | -10 | 1.8057e-06 | 4 | -20 | 2.2618e-06 | 4 | -30 | 2.4043e-06 | 4 | -40 | 2.4252e-06 | 4 | -50 | 2.3877e-06 | 4
10 | 6.7295e-09 | 5 | 0 | 8.7432e-07 | 5 | -10 | 2.5435e-06 | 5 | -20 | 3.2097e-06 | 5 | -30 | 3.455e-06 | 5 | -40 | 3.5193e-06 | 5 | -50 | 3.4843e-06 | 5
10 | 1.036e-08 | 6 | 0 | 1.2948e-06 | 6 | -10 | 3.3772e-06 | 6 | -20 | 4.2933e-06 | 6 | -30 | 4.6619e-06 | 6 | -40 | 4.7846e-06 | 6 | -50 | 4.7629e-06 | 6
10 | 1.5745e-08 | 7 | 0 | 1.7972e-06 | 7 | -10 | 4.3108e-06 | 7 | -20 | 5.494e-06 | 7 | -30 | 6.0448e-06 | 7 | -40 | 6.2601e-06 | 7 | -50 | 6.2523e-06 | 7
10 | 2.323e-08 | 8 | 0 | 2.3772e-06 | 8 | -10 | 5.2821e-06 | 8 | -20 | 6.817e-06 | 8 | -30 | 7.5426e-06 | 8 | -40 | 7.8392e-06 | 8 | -50 | 7.8633e-06 | 8
10 | 3.5055e-08 | 9 | 0 | 3.0461e-06 | 9 | -10 | 6.3877e-06 | 9 | -20 | 8.2531e-06 | 9 | -30 | 9.1877e-06 | 9 | -40 | 9.5881e-06 | 9 | -50 | 9.6498e-06 | 9
10 | 5.9399e-08 | 10 | 0 | 3.7906e-06 | 10 | -10 | 7.5993e-06 | 10 | -20 | 9.8056e-06 | 10 | -30 | 1.0963e-05 | 10 | -40 | 1.149e-05 | 10 | -50 | 1.1602e-05 | 10

## Settings
==================================
Latest Run
==================================
Test Name | vds-id#1@1
Mode | Sweeping
Speed | Normal
Sweep Delay | 0
Hold Time | 0
Site Coordinate | 0,0
Last Executed | 03/30/2016 17:05:09
KTEI Version | V9.1
Execution Time | 00:00:01:09
Interlock | High Voltage Enabled
Device Terminal | Source | Gate | Drain
Instrument | GNDU | SMU1 | SMU2
Name | N/A | GateV | DrainV
Forcing Function | Common | Voltage Step | Voltage Sweep
Master/Slave | N/A | Master | Master
Start/Level | 0 | 10 | 10
Stop | N/A | -50 | -80
Step | N/A | -10 | -1
Number of Points | N/A | 7 | 182
Compliance | N/A | 0.01 | 0.01
Measure I | N/A | No | Measured
Measure V | N/A | Programmed | Programmed
Range I | N/A | Limited Auto=1uA | Auto
Range V | N/A | Best Fixed | Best Fixed
Range C | N/A | N/A | N/A
Dual Sweep Mode | N/A | N/A | Enabled
Pulse Mode | N/A | N/A | Disabled
Hold | N/A | N/A | N/A
Frequency | N/A | N/A | N/A
Frequency 2 | N/A | N/A | N/A
Number of Pts. | N/A | N/A | N/A
AC Voltage | N/A | N/A | N/A
Over Voltage Setting | N/A | OFF | OFF