## Data
GateV(1) | DrainI(1) | DrainV(1) | GateV(2) | DrainI(2) | DrainV(2) | GateV(3) | DrainI(3) | DrainV(3) | GateV(4) | DrainI(4) | DrainV(4) | GateV(5) | DrainI(5) | DrainV(5) | GateV(6) | DrainI(6) | DrainV(6) | GateV(7) | DrainI(7) | DrainV(7)
10 | 9.2497e-09 | 10 | 0 | 1.9863e-06 | 10 | -10 | 3.6168e-06 | 10 | -20 | 4.7804e-06 | 10 | -30 | 5.3916e-06 | 10 | -40 | 5.7315e-06 | 10 | -50 | 6.034e-06 | 10
10 | 5.2307e-09 | 9 | 0 | 1.5933e-06 | 9 | -10 | 2.9958e-06 | 9 | -20 | 3.9707e-06 | 9 | -30 | 4.5054e-06 | 9 | -40 | 4.7716e-06 | 9 | -50 | 4.994e-06 | 9
10 | 3.3522e-09 | 8 | 0 | 1.2497e-06 | 8 | -10 | 2.4486e-06 | 8 | -20 | 3.2559e-06 | 8 | -30 | 3.683e-06 | 8 | -40 | 3.8754e-06 | 8 | -50 | 4.0611e-06 | 8
10 | 2.4737e-09 | 7 | 0 | 9.5185e-07 | 7 | -10 | 1.9599e-06 | 7 | -20 | 2.6072e-06 | 7 | -30 | 2.9521e-06 | 7 | -40 | 3.0903e-06 | 7 | -50 | 3.1975e-06 | 7
10 | 1.5209e-09 | 6 | 0 | 6.9407e-07 | 6 | -10 | 1.5233e-06 | 6 | -20 | 2.0237e-06 | 6 | -30 | 2.2927e-06 | 6 | -40 | 2.3866e-06 | 6 | -50 | 2.4657e-06 | 6
10 | 8.4392e-10 | 5 | 0 | 4.8002e-07 | 5 | -10 | 1.1357e-06 | 5 | -20 | 1.5094e-06 | 5 | -30 | 1.7105e-06 | 5 | -40 | 1.7692e-06 | 5 | -50 | 1.8197e-06 | 5
10 | 7.1172e-10 | 4 | 0 | 3.0561e-07 | 4 | -10 | 7.9704e-07 | 4 | -20 | 1.0605e-06 | 4 | -30 | 1.1997e-06 | 4 | -40 | 1.2325e-06 | 4 | -50 | 1.2618e-06 | 4
10 | 2.6273e-10 | 3 | 0 | 1.696e-07 | 3 | -10 | 5.089e-07 | 3 | -20 | 6.78e-07 | 3 | -30 | 7.6582e-07 | 3 | -40 | 7.8141e-07 | 3 | -50 | 7.9771e-07 | 3
10 | 1.5515e-10 | 2 | 0 | 7.4572e-08 | 2 | -10 | 2.7675e-07 | 2 | -20 | 3.7274e-07 | 2 | -30 | 4.1372e-07 | 2 | -40 | 4.206e-07 | 2 | -50 | 4.2774e-07 | 2
10 | 1.4234e-10 | 1 | 0 | 1.8215e-08 | 1 | -10 | 1.0253e-07 | 1 | -20 | 1.3942e-07 | 1 | -30 | 1.5777e-07 | 1 | -40 | 1.6052e-07 | 1 | -50 | 1.6361e-07 | 1
10 | -5.618e-11 | 0 | 0 | -7.2172e-11 | 0 | -10 | -2.0459e-10 | 0 | -20 | -2.7992e-10 | 0 | -30 | -3.2403e-10 | 0 | -40 | -3.4222e-10 | 0 | -50 | -3.4609e-10 | 0
10 | -4.5282e-11 | -1 | 0 | -4.2496e-09 | -1 | -10 | -9.9126e-08 | -1 | -20 | -1.458e-07 | -1 | -30 | -1.6585e-07 | -1 | -40 | -1.7433e-07 | -1 | -50 | -1.7776e-07 | -1
10 | -1.2247e-10 | -2 | 0 | -7.9933e-09 | -2 | -10 | -2.5646e-07 | -2 | -20 | -3.8287e-07 | -2 | -30 | -4.4109e-07 | -2 | -40 | -4.6956e-07 | -2 | -50 | -4.8025e-07 | -2
10 | -2.7842e-10 | -3 | 0 | -1.1708e-08 | -3 | -10 | -4.4988e-07 | -3 | -20 | -6.9527e-07 | -3 | -30 | -8.0988e-07 | -3 | -40 | -8.6935e-07 | -3 | -50 | -8.945e-07 | -3
10 | -3.5091e-10 | -4 | 0 | -1.5066e-08 | -4 | -10 | -6.7724e-07 | -4 | -20 | -1.0501e-06 | -4 | -30 | -1.2333e-06 | -4 | -40 | -1.3362e-06 | -4 | -50 | -1.3816e-06 | -4
10 | -3.5079e-10 | -5 | 0 | -1.8349e-08 | -5 | -10 | -9.026e-07 | -5 | -20 | -1.4428e-06 | -5 | -30 | -1.7118e-06 | -5 | -40 | -1.8665e-06 | -5 | -50 | -1.9394e-06 | -5
10 | -6.8703e-10 | -6 | 0 | -2.1384e-08 | -6 | -10 | -1.1299e-06 | -6 | -20 | -1.8643e-06 | -6 | -30 | -2.2305e-06 | -6 | -40 | -2.4517e-06 | -6 | -50 | -2.5551e-06 | -6
10 | -1.0728e-09 | -7 | 0 | -2.4375e-08 | -7 | -10 | -1.3546e-06 | -7 | -20 | -2.3062e-06 | -7 | -30 | -2.7924e-06 | -7 | -40 | -3.0836e-06 | -7 | -50 | -3.2266e-06 | -7
10 | -1.0283e-09 | -8 | 0 | -2.7109e-08 | -8 | -10 | -1.5685e-06 | -8 | -20 | -2.7613e-06 | -8 | -30 | -3.381e-06 | -8 | -40 | -3.752e-06 | -8 | -50 | -3.9476e-06 | -8
10 | -8.4044e-10 | -9 | 0 | -2.9889e-08 | -9 | -10 | -1.7661e-06 | -9 | -20 | -3.2279e-06 | -9 | -30 | -3.995e-06 | -9 | -40 | -4.454e-06 | -9 | -50 | -4.7068e-06 | -9
10 | -1.279e-09 | -10 | 0 | -3.2422e-08 | -10 | -10 | -1.9477e-06 | -10 | -20 | -3.6999e-06 | -10 | -30 | -4.6233e-06 | -10 | -40 | -5.1399e-06 | -10 | -50 | -5.4277e-06 | -10
10 | -1.5707e-09 | -11 | 0 | -3.4898e-08 | -11 | -10 | -2.1095e-06 | -11 | -20 | -4.1629e-06 | -11 | -30 | -5.2375e-06 | -11 | -40 | -5.8837e-06 | -11 | -50 | -6.2385e-06 | -11
10 | -1.481e-09 | -12 | 0 | -3.7269e-08 | -12 | -10 | -2.2604e-06 | -12 | -20 | -4.6282e-06 | -12 | -30 | -5.8799e-06 | -12 | -40 | -6.6529e-06 | -12 | -50 | -7.081e-06 | -12
10 | -1.8275e-09 | -13 | 0 | -3.9601e-08 | -13 | -10 | -2.382e-06 | -13 | -20 | -5.055e-06 | -13 | -30 | -6.5358e-06 | -13 | -40 | -7.4476e-06 | -13 | -50 | -7.9428e-06 | -13
10 | -2.1205e-09 | -14 | 0 | -4.0826e-08 | -14 | -10 | -2.4897e-06 | -14 | -20 | -5.4982e-06 | -14 | -30 | -7.1888e-06 | -14 | -40 | -8.2526e-06 | -14 | -50 | -8.8132e-06 | -14
10 | -2.089e-09 | -15 | 0 | -4.2959e-08 | -15 | -10 | -2.5869e-06 | -15 | -20 | -5.9361e-06 | -15 | -30 | -7.8651e-06 | -15 | -40 | -9.0611e-06 | -15 | -50 | -9.722e-06 | -15
10 | -2.4449e-09 | -16 | 0 | -4.4947e-08 | -16 | -10 | -2.677e-06 | -16 | -20 | -6.3553e-06 | -16 | -30 | -8.5135e-06 | -16 | -40 | -9.8704e-06 | -16 | -50 | -1.0641e-05 | -16
10 | -2.7273e-09 | -17 | 0 | -4.69e-08 | -17 | -10 | -2.7519e-06 | -17 | -20 | -6.7554e-06 | -17 | -30 | -9.1688e-06 | -17 | -40 | -1.0696e-05 | -17 | -50 | -1.1568e-05 | -17
10 | -2.67e-09 | -18 | 0 | -4.8887e-08 | -18 | -10 | -2.8274e-06 | -18 | -20 | -7.1315e-06 | -18 | -30 | -9.8177e-06 | -18 | -40 | -1.1537e-05 | -18 | -50 | -1.2478e-05 | -18
10 | -3.0444e-09 | -19 | 0 | -5.0872e-08 | -19 | -10 | -2.8902e-06 | -19 | -20 | -7.4823e-06 | -19 | -30 | -1.0443e-05 | -19 | -40 | -1.2344e-05 | -19 | -50 | -1.3404e-05 | -19
10 | -3.3422e-09 | -20 | 0 | -5.2777e-08 | -20 | -10 | -2.9518e-06 | -20 | -20 | -7.8033e-06 | -20 | -30 | -1.1068e-05 | -20 | -40 | -1.3163e-05 | -20 | -50 | -1.4324e-05 | -20
10 | -3.3451e-09 | -21 | 0 | -5.456e-08 | -21 | -10 | -3.0046e-06 | -21 | -20 | -8.1078e-06 | -21 | -30 | -1.169e-05 | -21 | -40 | -1.3958e-05 | -21 | -50 | -1.5257e-05 | -21
10 | -3.729e-09 | -22 | 0 | -5.6434e-08 | -22 | -10 | -3.0563e-06 | -22 | -20 | -8.3964e-06 | -22 | -30 | -1.2291e-05 | -22 | -40 | -1.4745e-05 | -22 | -50 | -1.6158e-05 | -22
10 | -3.9858e-09 | -23 | 0 | -5.811e-08 | -23 | -10 | -3.1034e-06 | -23 | -20 | -8.6718e-06 | -23 | -30 | -1.2855e-05 | -23 | -40 | -1.5538e-05 | -23 | -50 | -1.7062e-05 | -23
10 | -3.9688e-09 | -24 | 0 | -5.984e-08 | -24 | -10 | -3.1401e-06 | -24 | -20 | -8.9204e-06 | -24 | -30 | -1.3421e-05 | -24 | -40 | -1.6331e-05 | -24 | -50 | -1.7931e-05 | -24
10 | -4.3644e-09 | -25 | 0 | -6.1505e-08 | -25 | -10 | -3.1776e-06 | -25 | -20 | -9.142e-06 | -25 | -30 | -1.3964e-05 | -25 | -40 | -1.7083e-05 | -25 | -50 | -1.8827e-05 | -25
10 | -4.6268e-09 | -26 | 0 | -6.3281e-08 | -26 | -10 | -3.2216e-06 | -26 | -20 | -9.3598e-06 | -26 | -30 | -1.4481e-05 | -26 | -40 | -1.7798e-05 | -26 | -50 | -1.9715e-05 | -26
10 | -4.6345e-09 | -27 | 0 | -6.4867e-08 | -27 | -10 | -3.2535e-06 | -27 | -20 | -9.5611e-06 | -27 | -30 | -1.4977e-05 | -27 | -40 | -1.8507e-05 | -27 | -50 | -2.0586e-05 | -27
10 | -5.0695e-09 | -28 | 0 | -6.6548e-08 | -28 | -10 | -3.2916e-06 | -28 | -20 | -9.7395e-06 | -28 | -30 | -1.5433e-05 | -28 | -40 | -1.9239e-05 | -28 | -50 | -2.1448e-05 | -28
10 | -5.3052e-09 | -29 | 0 | -6.7978e-08 | -29 | -10 | -3.3182e-06 | -29 | -20 | -9.9016e-06 | -29 | -30 | -1.59e-05 | -29 | -40 | -1.9923e-05 | -29 | -50 | -2.2283e-05 | -29
10 | -5.4926e-09 | -30 | 0 | -6.9575e-08 | -30 | -10 | -3.3526e-06 | -30 | -20 | -1.0067e-05 | -30 | -30 | -1.6335e-05 | -30 | -40 | -2.0578e-05 | -30 | -50 | -2.311e-05 | -30
10 | -5.7765e-09 | -31 | 0 | -7.1e-08 | -31 | -10 | -3.3829e-06 | -31 | -20 | -1.0201e-05 | -31 | -30 | -1.6736e-05 | -31 | -40 | -2.1224e-05 | -31 | -50 | -2.3922e-05 | -31
10 | -5.9816e-09 | -32 | 0 | -7.2455e-08 | -32 | -10 | -3.4108e-06 | -32 | -20 | -1.0333e-05 | -32 | -30 | -1.7095e-05 | -32 | -40 | -2.181e-05 | -32 | -50 | -2.4724e-05 | -32
10 | -6.2262e-09 | -33 | 0 | -7.4019e-08 | -33 | -10 | -3.4333e-06 | -33 | -20 | -1.0461e-05 | -33 | -30 | -1.7451e-05 | -33 | -40 | -2.2424e-05 | -33 | -50 | -2.5507e-05 | -33
10 | -6.3816e-09 | -34 | 0 | -7.5441e-08 | -34 | -10 | -3.455e-06 | -34 | -20 | -1.0586e-05 | -34 | -30 | -1.7787e-05 | -34 | -40 | -2.2985e-05 | -34 | -50 | -2.626e-05 | -34
10 | -6.6789e-09 | -35 | 0 | -7.663e-08 | -35 | -10 | -3.4733e-06 | -35 | -20 | -1.0683e-05 | -35 | -30 | -1.8094e-05 | -35 | -40 | -2.3539e-05 | -35 | -50 | -2.6965e-05 | -35
10 | -6.8835e-09 | -36 | 0 | -7.8128e-08 | -36 | -10 | -3.4999e-06 | -36 | -20 | -1.0787e-05 | -36 | -30 | -1.8394e-05 | -36 | -40 | -2.406e-05 | -36 | -50 | -2.7651e-05 | -36
10 | -7.1561e-09 | -37 | 0 | -7.9368e-08 | -37 | -10 | -3.5194e-06 | -37 | -20 | -1.0884e-05 | -37 | -30 | -1.868e-05 | -37 | -40 | -2.4573e-05 | -37 | -50 | -2.8379e-05 | -37
10 | -7.3496e-09 | -38 | 0 | -8.0771e-08 | -38 | -10 | -3.5399e-06 | -38 | -20 | -1.0968e-05 | -38 | -30 | -1.8933e-05 | -38 | -40 | -2.5044e-05 | -38 | -50 | -2.903e-05 | -38
10 | -7.6027e-09 | -39 | 0 | -8.2219e-08 | -39 | -10 | -3.5559e-06 | -39 | -20 | -1.1042e-05 | -39 | -30 | -1.9193e-05 | -39 | -40 | -2.5507e-05 | -39 | -50 | -2.9647e-05 | -39
10 | -7.8489e-09 | -40 | 0 | -8.3468e-08 | -40 | -10 | -3.5716e-06 | -40 | -20 | -1.1102e-05 | -40 | -30 | -1.9425e-05 | -40 | -40 | -2.5935e-05 | -40 | -50 | -3.0242e-05 | -40
10 | -8.1132e-09 | -41 | 0 | -8.4865e-08 | -41 | -10 | -3.5883e-06 | -41 | -20 | -1.1184e-05 | -41 | -30 | -1.9631e-05 | -41 | -40 | -2.636e-05 | -41 | -50 | -3.0838e-05 | -41
10 | -8.3127e-09 | -42 | 0 | -8.6259e-08 | -42 | -10 | -3.6092e-06 | -42 | -20 | -1.1267e-05 | -42 | -30 | -1.9834e-05 | -42 | -40 | -2.6752e-05 | -42 | -50 | -3.1393e-05 | -42
10 | -8.5996e-09 | -43 | 0 | -8.7414e-08 | -43 | -10 | -3.6275e-06 | -43 | -20 | -1.1351e-05 | -43 | -30 | -2.0023e-05 | -43 | -40 | -2.7141e-05 | -43 | -50 | -3.193e-05 | -43
10 | -8.7537e-09 | -44 | 0 | -8.8603e-08 | -44 | -10 | -3.6431e-06 | -44 | -20 | -1.1424e-05 | -44 | -30 | -2.0194e-05 | -44 | -40 | -2.7503e-05 | -44 | -50 | -3.245e-05 | -44
10 | -9.0704e-09 | -45 | 0 | -8.9691e-08 | -45 | -10 | -3.6584e-06 | -45 | -20 | -1.1462e-05 | -45 | -30 | -2.0362e-05 | -45 | -40 | -2.7818e-05 | -45 | -50 | -3.2931e-05 | -45
10 | -9.234e-09 | -46 | 0 | -9.1226e-08 | -46 | -10 | -3.6754e-06 | -46 | -20 | -1.1501e-05 | -46 | -30 | -2.0514e-05 | -46 | -40 | -2.8168e-05 | -46 | -50 | -3.3365e-05 | -46
10 | -9.5431e-09 | -47 | 0 | -9.2333e-08 | -47 | -10 | -3.6803e-06 | -47 | -20 | -1.1574e-05 | -47 | -30 | -2.0661e-05 | -47 | -40 | -2.8452e-05 | -47 | -50 | -3.3834e-05 | -47
10 | -9.7519e-09 | -48 | 0 | -9.3522e-08 | -48 | -10 | -3.696e-06 | -48 | -20 | -1.1628e-05 | -48 | -30 | -2.0815e-05 | -48 | -40 | -2.8743e-05 | -48 | -50 | -3.4265e-05 | -48
10 | -1.0071e-08 | -49 | 0 | -9.4977e-08 | -49 | -10 | -3.7109e-06 | -49 | -20 | -1.1679e-05 | -49 | -30 | -2.0956e-05 | -49 | -40 | -2.8994e-05 | -49 | -50 | -3.4679e-05 | -49
10 | -1.0261e-08 | -50 | 0 | -9.5764e-08 | -50 | -10 | -3.7252e-06 | -50 | -20 | -1.1747e-05 | -50 | -30 | -2.108e-05 | -50 | -40 | -2.9254e-05 | -50 | -50 | -3.5064e-05 | -50
10 | -1.059e-08 | -51 | 0 | -9.69e-08 | -51 | -10 | -3.7331e-06 | -51 | -20 | -1.1785e-05 | -51 | -30 | -2.1211e-05 | -51 | -40 | -2.9482e-05 | -51 | -50 | -3.5373e-05 | -51
10 | -1.077e-08 | -52 | 0 | -9.8014e-08 | -52 | -10 | -3.7512e-06 | -52 | -20 | -1.1839e-05 | -52 | -30 | -2.1324e-05 | -52 | -40 | -2.9719e-05 | -52 | -50 | -3.5724e-05 | -52
10 | -1.1099e-08 | -53 | 0 | -9.9277e-08 | -53 | -10 | -3.7558e-06 | -53 | -20 | -1.1864e-05 | -53 | -30 | -2.1437e-05 | -53 | -40 | -2.9945e-05 | -53 | -50 | -3.6035e-05 | -53
10 | -1.1247e-08 | -54 | 0 | -1.0045e-07 | -54 | -10 | -3.7732e-06 | -54 | -20 | -1.1901e-05 | -54 | -30 | -2.1556e-05 | -54 | -40 | -3.0151e-05 | -54 | -50 | -3.6341e-05 | -54
10 | -1.1582e-08 | -55 | 0 | -1.0155e-07 | -55 | -10 | -3.7806e-06 | -55 | -20 | -1.1944e-05 | -55 | -30 | -2.1629e-05 | -55 | -40 | -3.0328e-05 | -55 | -50 | -3.6583e-05 | -55
10 | -1.1801e-08 | -56 | 0 | -1.0268e-07 | -56 | -10 | -3.7846e-06 | -56 | -20 | -1.1985e-05 | -56 | -30 | -2.1742e-05 | -56 | -40 | -3.048e-05 | -56 | -50 | -3.6837e-05 | -56
10 | -1.2174e-08 | -57 | 0 | -1.0359e-07 | -57 | -10 | -3.7956e-06 | -57 | -20 | -1.2008e-05 | -57 | -30 | -2.1835e-05 | -57 | -40 | -3.0666e-05 | -57 | -50 | -3.7092e-05 | -57
10 | -1.2329e-08 | -58 | 0 | -1.0451e-07 | -58 | -10 | -3.8051e-06 | -58 | -20 | -1.2017e-05 | -58 | -30 | -2.1923e-05 | -58 | -40 | -3.0866e-05 | -58 | -50 | -3.7364e-05 | -58
10 | -1.2745e-08 | -59 | 0 | -1.0571e-07 | -59 | -10 | -3.8125e-06 | -59 | -20 | -1.2037e-05 | -59 | -30 | -2.2001e-05 | -59 | -40 | -3.102e-05 | -59 | -50 | -3.7613e-05 | -59
10 | -1.2917e-08 | -60 | 0 | -1.0658e-07 | -60 | -10 | -3.8215e-06 | -60 | -20 | -1.2084e-05 | -60 | -30 | -2.2086e-05 | -60 | -40 | -3.1144e-05 | -60 | -50 | -3.7792e-05 | -60
10 | -1.3333e-08 | -61 | 0 | -1.0747e-07 | -61 | -10 | -3.8348e-06 | -61 | -20 | -1.2107e-05 | -61 | -30 | -2.2182e-05 | -61 | -40 | -3.1268e-05 | -61 | -50 | -3.8014e-05 | -61
10 | -1.3507e-08 | -62 | 0 | -1.0825e-07 | -62 | -10 | -3.8413e-06 | -62 | -20 | -1.2148e-05 | -62 | -30 | -2.225e-05 | -62 | -40 | -3.1389e-05 | -62 | -50 | -3.8241e-05 | -62
10 | -1.3901e-08 | -63 | 0 | -1.0945e-07 | -63 | -10 | -3.8552e-06 | -63 | -20 | -1.218e-05 | -63 | -30 | -2.2319e-05 | -63 | -40 | -3.1541e-05 | -63 | -50 | -3.8445e-05 | -63
10 | -1.411e-08 | -64 | 0 | -1.1019e-07 | -64 | -10 | -3.87e-06 | -64 | -20 | -1.2213e-05 | -64 | -30 | -2.2396e-05 | -64 | -40 | -3.1675e-05 | -64 | -50 | -3.8661e-05 | -64
10 | -1.4563e-08 | -65 | 0 | -1.115e-07 | -65 | -10 | -3.8712e-06 | -65 | -20 | -1.2233e-05 | -65 | -30 | -2.2468e-05 | -65 | -40 | -3.1782e-05 | -65 | -50 | -3.8874e-05 | -65
10 | -1.4712e-08 | -66 | 0 | -1.1255e-07 | -66 | -10 | -3.883e-06 | -66 | -20 | -1.2275e-05 | -66 | -30 | -2.2545e-05 | -66 | -40 | -3.1907e-05 | -66 | -50 | -3.902e-05 | -66
10 | -1.5207e-08 | -67 | 0 | -1.1356e-07 | -67 | -10 | -3.8904e-06 | -67 | -20 | -1.2287e-05 | -67 | -30 | -2.2608e-05 | -67 | -40 | -3.2053e-05 | -67 | -50 | -3.9238e-05 | -67
10 | -1.5404e-08 | -68 | 0 | -1.1437e-07 | -68 | -10 | -3.9017e-06 | -68 | -20 | -1.2321e-05 | -68 | -30 | -2.2662e-05 | -68 | -40 | -3.2157e-05 | -68 | -50 | -3.9496e-05 | -68
10 | -1.5803e-08 | -69 | 0 | -1.1539e-07 | -69 | -10 | -3.9088e-06 | -69 | -20 | -1.2336e-05 | -69 | -30 | -2.2714e-05 | -69 | -40 | -3.2243e-05 | -69 | -50 | -3.9709e-05 | -69
10 | -1.6022e-08 | -70 | 0 | -1.1644e-07 | -70 | -10 | -3.918e-06 | -70 | -20 | -1.2354e-05 | -70 | -30 | -2.2775e-05 | -70 | -40 | -3.2345e-05 | -70 | -50 | -3.9902e-05 | -70
10 | -1.6487e-08 | -71 | 0 | -1.1754e-07 | -71 | -10 | -3.9253e-06 | -71 | -20 | -1.2379e-05 | -71 | -30 | -2.2821e-05 | -71 | -40 | -3.2511e-05 | -71 | -50 | -4.0027e-05 | -71
10 | -1.6813e-08 | -72 | 0 | -1.1827e-07 | -72 | -10 | -3.9359e-06 | -72 | -20 | -1.2406e-05 | -72 | -30 | -2.2877e-05 | -72 | -40 | -3.259e-05 | -72 | -50 | -4.0166e-05 | -72
10 | -1.7209e-08 | -73 | 0 | -1.1917e-07 | -73 | -10 | -3.9448e-06 | -73 | -20 | -1.2436e-05 | -73 | -30 | -2.2971e-05 | -73 | -40 | -3.2677e-05 | -73 | -50 | -4.0331e-05 | -73
10 | -1.7455e-08 | -74 | 0 | -1.2003e-07 | -74 | -10 | -3.9561e-06 | -74 | -20 | -1.2463e-05 | -74 | -30 | -2.3036e-05 | -74 | -40 | -3.2757e-05 | -74 | -50 | -4.0462e-05 | -74
10 | -1.797e-08 | -75 | 0 | -1.2129e-07 | -75 | -10 | -3.9601e-06 | -75 | -20 | -1.2493e-05 | -75 | -30 | -2.3067e-05 | -75 | -40 | -3.2807e-05 | -75 | -50 | -4.0647e-05 | -75
10 | -1.8343e-08 | -76 | 0 | -1.2259e-07 | -76 | -10 | -3.9625e-06 | -76 | -20 | -1.2537e-05 | -76 | -30 | -2.3115e-05 | -76 | -40 | -3.2906e-05 | -76 | -50 | -4.0741e-05 | -76
10 | -1.8705e-08 | -77 | 0 | -1.2328e-07 | -77 | -10 | -3.9675e-06 | -77 | -20 | -1.2561e-05 | -77 | -30 | -2.3156e-05 | -77 | -40 | -3.299e-05 | -77 | -50 | -4.0899e-05 | -77
10 | -1.9136e-08 | -78 | 0 | -1.2397e-07 | -78 | -10 | -3.9738e-06 | -78 | -20 | -1.257e-05 | -78 | -30 | -2.3216e-05 | -78 | -40 | -3.3115e-05 | -78 | -50 | -4.1043e-05 | -78
10 | -1.9575e-08 | -79 | 0 | -1.2481e-07 | -79 | -10 | -3.9918e-06 | -79 | -20 | -1.2579e-05 | -79 | -30 | -2.3243e-05 | -79 | -40 | -3.3191e-05 | -79 | -50 | -4.1185e-05 | -79
10 | -1.9824e-08 | -80 | 0 | -1.2599e-07 | -80 | -10 | -3.9935e-06 | -80 | -20 | -1.2586e-05 | -80 | -30 | -2.3242e-05 | -80 | -40 | -3.3256e-05 | -80 | -50 | -4.1336e-05 | -80
10 | -2.0307e-08 | -80 | 0 | -1.2706e-07 | -80 | -10 | -3.9984e-06 | -80 | -20 | -1.2571e-05 | -80 | -30 | -2.3244e-05 | -80 | -40 | -3.3203e-05 | -80 | -50 | -4.1339e-05 | -80
10 | -2.0064e-08 | -79 | 0 | -1.2723e-07 | -79 | -10 | -3.9836e-06 | -79 | -20 | -1.2543e-05 | -79 | -30 | -2.3165e-05 | -79 | -40 | -3.3055e-05 | -79 | -50 | -4.1157e-05 | -79
10 | -1.9888e-08 | -78 | 0 | -1.2646e-07 | -78 | -10 | -3.9809e-06 | -78 | -20 | -1.2535e-05 | -78 | -30 | -2.3118e-05 | -78 | -40 | -3.2951e-05 | -78 | -50 | -4.0977e-05 | -78
10 | -1.9986e-08 | -77 | 0 | -1.259e-07 | -77 | -10 | -3.963e-06 | -77 | -20 | -1.2514e-05 | -77 | -30 | -2.3039e-05 | -77 | -40 | -3.2856e-05 | -77 | -50 | -4.0779e-05 | -77
10 | -1.985e-08 | -76 | 0 | -1.2497e-07 | -76 | -10 | -3.9575e-06 | -76 | -20 | -1.2482e-05 | -76 | -30 | -2.2964e-05 | -76 | -40 | -3.2679e-05 | -76 | -50 | -4.0576e-05 | -76
10 | -1.998e-08 | -75 | 0 | -1.2388e-07 | -75 | -10 | -3.9546e-06 | -75 | -20 | -1.2444e-05 | -75 | -30 | -2.2889e-05 | -75 | -40 | -3.254e-05 | -75 | -50 | -4.0322e-05 | -75
10 | -1.973e-08 | -74 | 0 | -1.2344e-07 | -74 | -10 | -3.9464e-06 | -74 | -20 | -1.2405e-05 | -74 | -30 | -2.2805e-05 | -74 | -40 | -3.2417e-05 | -74 | -50 | -4.0132e-05 | -74
10 | -1.9883e-08 | -73 | 0 | -1.2267e-07 | -73 | -10 | -3.9305e-06 | -73 | -20 | -1.233e-05 | -73 | -30 | -2.2706e-05 | -73 | -40 | -3.2296e-05 | -73 | -50 | -3.9935e-05 | -73
10 | -1.9736e-08 | -72 | 0 | -1.2182e-07 | -72 | -10 | -3.9218e-06 | -72 | -20 | -1.2311e-05 | -72 | -30 | -2.266e-05 | -72 | -40 | -3.2134e-05 | -72 | -50 | -3.9719e-05 | -72
10 | -1.9729e-08 | -71 | 0 | -1.2117e-07 | -71 | -10 | -3.9066e-06 | -71 | -20 | -1.2281e-05 | -71 | -30 | -2.2566e-05 | -71 | -40 | -3.1938e-05 | -71 | -50 | -3.9477e-05 | -71
10 | -1.9472e-08 | -70 | 0 | -1.205e-07 | -70 | -10 | -3.8989e-06 | -70 | -20 | -1.2245e-05 | -70 | -30 | -2.2467e-05 | -70 | -40 | -3.1808e-05 | -70 | -50 | -3.9278e-05 | -70
10 | -1.9565e-08 | -69 | 0 | -1.1918e-07 | -69 | -10 | -3.8864e-06 | -69 | -20 | -1.2218e-05 | -69 | -30 | -2.2395e-05 | -69 | -40 | -3.1662e-05 | -69 | -50 | -3.9042e-05 | -69
10 | -1.9241e-08 | -68 | 0 | -1.1792e-07 | -68 | -10 | -3.8744e-06 | -68 | -20 | -1.2155e-05 | -68 | -30 | -2.2292e-05 | -68 | -40 | -3.1524e-05 | -68 | -50 | -3.8818e-05 | -68
10 | -1.9197e-08 | -67 | 0 | -1.1706e-07 | -67 | -10 | -3.8682e-06 | -67 | -20 | -1.2104e-05 | -67 | -30 | -2.2181e-05 | -67 | -40 | -3.1343e-05 | -67 | -50 | -3.8581e-05 | -67
10 | -1.8999e-08 | -66 | 0 | -1.1648e-07 | -66 | -10 | -3.8576e-06 | -66 | -20 | -1.2059e-05 | -66 | -30 | -2.2091e-05 | -66 | -40 | -3.1146e-05 | -66 | -50 | -3.8316e-05 | -66
10 | -1.8913e-08 | -65 | 0 | -1.158e-07 | -65 | -10 | -3.851e-06 | -65 | -20 | -1.2012e-05 | -65 | -30 | -2.1993e-05 | -65 | -40 | -3.0972e-05 | -65 | -50 | -3.807e-05 | -65
10 | -1.8602e-08 | -64 | 0 | -1.1477e-07 | -64 | -10 | -3.8398e-06 | -64 | -20 | -1.1967e-05 | -64 | -30 | -2.1896e-05 | -64 | -40 | -3.0777e-05 | -64 | -50 | -3.7805e-05 | -64
10 | -1.8629e-08 | -63 | 0 | -1.1404e-07 | -63 | -10 | -3.8255e-06 | -63 | -20 | -1.1939e-05 | -63 | -30 | -2.1802e-05 | -63 | -40 | -3.0599e-05 | -63 | -50 | -3.7516e-05 | -63
10 | -1.829e-08 | -62 | 0 | -1.1285e-07 | -62 | -10 | -3.8117e-06 | -62 | -20 | -1.1895e-05 | -62 | -30 | -2.1717e-05 | -62 | -40 | -3.042e-05 | -62 | -50 | -3.7255e-05 | -62
10 | -1.8283e-08 | -61 | 0 | -1.1211e-07 | -61 | -10 | -3.8006e-06 | -61 | -20 | -1.1858e-05 | -61 | -30 | -2.1617e-05 | -61 | -40 | -3.0244e-05 | -61 | -50 | -3.6947e-05 | -61
10 | -1.7894e-08 | -60 | 0 | -1.1142e-07 | -60 | -10 | -3.7913e-06 | -60 | -20 | -1.1817e-05 | -60 | -30 | -2.15e-05 | -60 | -40 | -3.0025e-05 | -60 | -50 | -3.6662e-05 | -60
10 | -1.7954e-08 | -59 | 0 | -1.1027e-07 | -59 | -10 | -3.7783e-06 | -59 | -20 | -1.1766e-05 | -59 | -30 | -2.1361e-05 | -59 | -40 | -2.982e-05 | -59 | -50 | -3.636e-05 | -59
10 | -1.7625e-08 | -58 | 0 | -1.0898e-07 | -58 | -10 | -3.7687e-06 | -58 | -20 | -1.1711e-05 | -58 | -30 | -2.1238e-05 | -58 | -40 | -2.961e-05 | -58 | -50 | -3.5999e-05 | -58
10 | -1.7501e-08 | -57 | 0 | -1.0801e-07 | -57 | -10 | -3.7533e-06 | -57 | -20 | -1.1673e-05 | -57 | -30 | -2.1092e-05 | -57 | -40 | -2.9376e-05 | -57 | -50 | -3.5635e-05 | -57
10 | -1.718e-08 | -56 | 0 | -1.069e-07 | -56 | -10 | -3.7366e-06 | -56 | -20 | -1.1634e-05 | -56 | -30 | -2.0968e-05 | -56 | -40 | -2.9137e-05 | -56 | -50 | -3.5289e-05 | -56
10 | -1.7135e-08 | -55 | 0 | -1.0614e-07 | -55 | -10 | -3.7295e-06 | -55 | -20 | -1.1589e-05 | -55 | -30 | -2.0844e-05 | -55 | -40 | -2.8915e-05 | -55 | -50 | -3.4912e-05 | -55
10 | -1.6771e-08 | -54 | 0 | -1.0523e-07 | -54 | -10 | -3.7084e-06 | -54 | -20 | -1.1516e-05 | -54 | -30 | -2.0728e-05 | -54 | -40 | -2.8654e-05 | -54 | -50 | -3.453e-05 | -54
10 | -1.669e-08 | -53 | 0 | -1.0413e-07 | -53 | -10 | -3.6957e-06 | -53 | -20 | -1.1462e-05 | -53 | -30 | -2.06e-05 | -53 | -40 | -2.8373e-05 | -53 | -50 | -3.4145e-05 | -53
10 | -1.6287e-08 | -52 | 0 | -1.0311e-07 | -52 | -10 | -3.679e-06 | -52 | -20 | -1.1407e-05 | -52 | -30 | -2.0444e-05 | -52 | -40 | -2.8136e-05 | -52 | -50 | -3.38e-05 | -52
10 | -1.6225e-08 | -51 | 0 | -1.0206e-07 | -51 | -10 | -3.6654e-06 | -51 | -20 | -1.1353e-05 | -51 | -30 | -2.0306e-05 | -51 | -40 | -2.7867e-05 | -51 | -50 | -3.3346e-05 | -51
10 | -1.5899e-08 | -50 | 0 | -1.0095e-07 | -50 | -10 | -3.6521e-06 | -50 | -20 | -1.1297e-05 | -50 | -30 | -2.0143e-05 | -50 | -40 | -2.7582e-05 | -50 | -50 | -3.2914e-05 | -50
10 | -1.5818e-08 | -49 | 0 | -9.9852e-08 | -49 | -10 | -3.6333e-06 | -49 | -20 | -1.1239e-05 | -49 | -30 | -1.9983e-05 | -49 | -40 | -2.7276e-05 | -49 | -50 | -3.2467e-05 | -49
10 | -1.5423e-08 | -48 | 0 | -9.8756e-08 | -48 | -10 | -3.6175e-06 | -48 | -20 | -1.118e-05 | -48 | -30 | -1.9825e-05 | -48 | -40 | -2.695e-05 | -48 | -50 | -3.1968e-05 | -48
10 | -1.524e-08 | -47 | 0 | -9.7576e-08 | -47 | -10 | -3.6038e-06 | -47 | -20 | -1.1106e-05 | -47 | -30 | -1.9658e-05 | -47 | -40 | -2.6631e-05 | -47 | -50 | -3.1494e-05 | -47
10 | -1.4877e-08 | -46 | 0 | -9.633e-08 | -46 | -10 | -3.5902e-06 | -46 | -20 | -1.1044e-05 | -46 | -30 | -1.9471e-05 | -46 | -40 | -2.6278e-05 | -46 | -50 | -3.0993e-05 | -46
10 | -1.4753e-08 | -45 | 0 | -9.5266e-08 | -45 | -10 | -3.5777e-06 | -45 | -20 | -1.0972e-05 | -45 | -30 | -1.9279e-05 | -45 | -40 | -2.5898e-05 | -45 | -50 | -3.0447e-05 | -45
10 | -1.4382e-08 | -44 | 0 | -9.4054e-08 | -44 | -10 | -3.5605e-06 | -44 | -20 | -1.0915e-05 | -44 | -30 | -1.9087e-05 | -44 | -40 | -2.5527e-05 | -44 | -50 | -2.989e-05 | -44
10 | -1.4165e-08 | -43 | 0 | -9.2985e-08 | -43 | -10 | -3.5441e-06 | -43 | -20 | -1.0842e-05 | -43 | -30 | -1.8894e-05 | -43 | -40 | -2.5138e-05 | -43 | -50 | -2.9334e-05 | -43
10 | -1.3793e-08 | -42 | 0 | -9.1608e-08 | -42 | -10 | -3.5277e-06 | -42 | -20 | -1.0762e-05 | -42 | -30 | -1.8668e-05 | -42 | -40 | -2.4739e-05 | -42 | -50 | -2.8741e-05 | -42
10 | -1.3585e-08 | -41 | 0 | -9.0491e-08 | -41 | -10 | -3.5075e-06 | -41 | -20 | -1.0695e-05 | -41 | -30 | -1.8452e-05 | -41 | -40 | -2.4312e-05 | -41 | -50 | -2.8139e-05 | -41
10 | -1.3251e-08 | -40 | 0 | -8.9097e-08 | -40 | -10 | -3.4912e-06 | -40 | -20 | -1.0603e-05 | -40 | -30 | -1.8211e-05 | -40 | -40 | -2.3867e-05 | -40 | -50 | -2.7507e-05 | -40
10 | -1.2926e-08 | -39 | 0 | -8.8224e-08 | -39 | -10 | -3.4723e-06 | -39 | -20 | -1.0515e-05 | -39 | -30 | -1.796e-05 | -39 | -40 | -2.3379e-05 | -39 | -50 | -2.6834e-05 | -39
10 | -1.2605e-08 | -38 | 0 | -8.6883e-08 | -38 | -10 | -3.4532e-06 | -38 | -20 | -1.0428e-05 | -38 | -30 | -1.7699e-05 | -38 | -40 | -2.2886e-05 | -38 | -50 | -2.6138e-05 | -38
10 | -1.2367e-08 | -37 | 0 | -8.5531e-08 | -37 | -10 | -3.4323e-06 | -37 | -20 | -1.0326e-05 | -37 | -30 | -1.7419e-05 | -37 | -40 | -2.2368e-05 | -37 | -50 | -2.5484e-05 | -37
10 | -1.2036e-08 | -36 | 0 | -8.4048e-08 | -36 | -10 | -3.4123e-06 | -36 | -20 | -1.0231e-05 | -36 | -30 | -1.7125e-05 | -36 | -40 | -2.185e-05 | -36 | -50 | -2.4745e-05 | -36
10 | -1.1723e-08 | -35 | 0 | -8.3092e-08 | -35 | -10 | -3.3903e-06 | -35 | -20 | -1.0125e-05 | -35 | -30 | -1.681e-05 | -35 | -40 | -2.1299e-05 | -35 | -50 | -2.3999e-05 | -35
10 | -1.1343e-08 | -34 | 0 | -8.147e-08 | -34 | -10 | -3.368e-06 | -34 | -20 | -1.0014e-05 | -34 | -30 | -1.6492e-05 | -34 | -40 | -2.0716e-05 | -34 | -50 | -2.3244e-05 | -34
10 | -1.1022e-08 | -33 | 0 | -7.978e-08 | -33 | -10 | -3.3436e-06 | -33 | -20 | -9.8958e-06 | -33 | -30 | -1.6151e-05 | -33 | -40 | -2.0135e-05 | -33 | -50 | -2.2467e-05 | -33
10 | -1.066e-08 | -32 | 0 | -7.8547e-08 | -32 | -10 | -3.3201e-06 | -32 | -20 | -9.7646e-06 | -32 | -30 | -1.5777e-05 | -32 | -40 | -1.9493e-05 | -32 | -50 | -2.1678e-05 | -32
10 | -1.0349e-08 | -31 | 0 | -7.6916e-08 | -31 | -10 | -3.2938e-06 | -31 | -20 | -9.6274e-06 | -31 | -30 | -1.5393e-05 | -31 | -40 | -1.8851e-05 | -31 | -50 | -2.089e-05 | -31
10 | -9.939e-09 | -30 | 0 | -7.5532e-08 | -30 | -10 | -3.2692e-06 | -30 | -20 | -9.4855e-06 | -30 | -30 | -1.5008e-05 | -30 | -40 | -1.8183e-05 | -30 | -50 | -2.0086e-05 | -30
10 | -9.5877e-09 | -29 | 0 | -7.4088e-08 | -29 | -10 | -3.2381e-06 | -29 | -20 | -9.3319e-06 | -29 | -30 | -1.456e-05 | -29 | -40 | -1.7512e-05 | -29 | -50 | -1.9268e-05 | -29
10 | -9.1902e-09 | -28 | 0 | -7.2486e-08 | -28 | -10 | -3.2091e-06 | -28 | -20 | -9.1742e-06 | -28 | -30 | -1.4116e-05 | -28 | -40 | -1.6826e-05 | -28 | -50 | -1.8436e-05 | -28
10 | -8.8408e-09 | -27 | 0 | -7.0764e-08 | -27 | -10 | -3.1793e-06 | -27 | -20 | -8.9955e-06 | -27 | -30 | -1.3632e-05 | -27 | -40 | -1.6134e-05 | -27 | -50 | -1.7614e-05 | -27
10 | -8.4531e-09 | -26 | 0 | -6.922e-08 | -26 | -10 | -3.1452e-06 | -26 | -20 | -8.8014e-06 | -26 | -30 | -1.3133e-05 | -26 | -40 | -1.5428e-05 | -26 | -50 | -1.6788e-05 | -26
10 | -8.1045e-09 | -25 | 0 | -6.7489e-08 | -25 | -10 | -3.1106e-06 | -25 | -20 | -8.5946e-06 | -25 | -30 | -1.261e-05 | -25 | -40 | -1.4708e-05 | -25 | -50 | -1.5937e-05 | -25
10 | -7.7037e-09 | -24 | 0 | -6.5774e-08 | -24 | -10 | -3.0696e-06 | -24 | -20 | -8.3801e-06 | -24 | -30 | -1.2084e-05 | -24 | -40 | -1.3978e-05 | -24 | -50 | -1.5089e-05 | -24
10 | -7.3253e-09 | -23 | 0 | -6.3898e-08 | -23 | -10 | -3.0296e-06 | -23 | -20 | -8.1509e-06 | -23 | -30 | -1.1541e-05 | -23 | -40 | -1.3242e-05 | -23 | -50 | -1.4258e-05 | -23
10 | -6.9193e-09 | -22 | 0 | -6.2086e-08 | -22 | -10 | -2.988e-06 | -22 | -20 | -7.8841e-06 | -22 | -30 | -1.0977e-05 | -22 | -40 | -1.2516e-05 | -22 | -50 | -1.3418e-05 | -22
10 | -6.5579e-09 | -21 | 0 | -6.0181e-08 | -21 | -10 | -2.9438e-06 | -21 | -20 | -7.6139e-06 | -21 | -30 | -1.0405e-05 | -21 | -40 | -1.1781e-05 | -21 | -50 | -1.2589e-05 | -21
10 | -6.1488e-09 | -20 | 0 | -5.8405e-08 | -20 | -10 | -2.8898e-06 | -20 | -20 | -7.3142e-06 | -20 | -30 | -9.8161e-06 | -20 | -40 | -1.1039e-05 | -20 | -50 | -1.1763e-05 | -20
10 | -5.8103e-09 | -19 | 0 | -5.6402e-08 | -19 | -10 | -2.8328e-06 | -19 | -20 | -6.9961e-06 | -19 | -30 | -9.2189e-06 | -19 | -40 | -1.0311e-05 | -19 | -50 | -1.0943e-05 | -19
10 | -5.3654e-09 | -18 | 0 | -5.4291e-08 | -18 | -10 | -2.7735e-06 | -18 | -20 | -6.6458e-06 | -18 | -30 | -8.6228e-06 | -18 | -40 | -9.5665e-06 | -18 | -50 | -1.013e-05 | -18
10 | -5.0027e-09 | -17 | 0 | -5.2172e-08 | -17 | -10 | -2.7089e-06 | -17 | -20 | -6.2852e-06 | -17 | -30 | -8.0187e-06 | -17 | -40 | -8.848e-06 | -17 | -50 | -9.3393e-06 | -17
10 | -4.5849e-09 | -16 | 0 | -4.9928e-08 | -16 | -10 | -2.6382e-06 | -16 | -20 | -5.9073e-06 | -16 | -30 | -7.4212e-06 | -16 | -40 | -8.1305e-06 | -16 | -50 | -8.559e-06 | -16
10 | -4.2093e-09 | -15 | 0 | -4.7696e-08 | -15 | -10 | -2.5608e-06 | -15 | -20 | -5.5017e-06 | -15 | -30 | -6.8098e-06 | -15 | -40 | -7.4155e-06 | -15 | -50 | -7.7875e-06 | -15
10 | -3.7148e-09 | -14 | 0 | -4.537e-08 | -14 | -10 | -2.4746e-06 | -14 | -20 | -5.0926e-06 | -14 | -30 | -6.2153e-06 | -14 | -40 | -6.7178e-06 | -14 | -50 | -7.0383e-06 | -14
10 | -3.529e-09 | -13 | 0 | -4.3043e-08 | -13 | -10 | -2.3773e-06 | -13 | -20 | -4.6753e-06 | -13 | -30 | -5.6201e-06 | -13 | -40 | -6.0425e-06 | -13 | -50 | -6.3052e-06 | -13
10 | -3.0786e-09 | -12 | 0 | -4.0696e-08 | -12 | -10 | -2.2689e-06 | -12 | -20 | -4.2447e-06 | -12 | -30 | -5.0407e-06 | -12 | -40 | -5.3868e-06 | -12 | -50 | -5.5939e-06 | -12
10 | -2.5363e-09 | -11 | 0 | -3.6779e-08 | -11 | -10 | -2.1375e-06 | -11 | -20 | -3.8105e-06 | -11 | -30 | -4.4716e-06 | -11 | -40 | -4.7492e-06 | -11 | -50 | -4.909e-06 | -11
10 | -2.4607e-09 | -10 | 0 | -3.3971e-08 | -10 | -10 | -1.9892e-06 | -10 | -20 | -3.3716e-06 | -10 | -30 | -3.9303e-06 | -10 | -40 | -4.1255e-06 | -10 | -50 | -4.253e-06 | -10
10 | -2.0344e-09 | -9 | 0 | -3.1148e-08 | -9 | -10 | -1.8221e-06 | -9 | -20 | -2.9409e-06 | -9 | -30 | -3.3842e-06 | -9 | -40 | -3.5639e-06 | -9 | -50 | -3.6621e-06 | -9
10 | -1.537e-09 | -8 | 0 | -2.8375e-08 | -8 | -10 | -1.6309e-06 | -8 | -20 | -2.5182e-06 | -8 | -30 | -2.8599e-06 | -8 | -40 | -2.9882e-06 | -8 | -50 | -3.0596e-06 | -8
10 | -1.4856e-09 | -7 | 0 | -2.5267e-08 | -7 | -10 | -1.4204e-06 | -7 | -20 | -2.105e-06 | -7 | -30 | -2.3584e-06 | -7 | -40 | -2.4477e-06 | -7 | -50 | -2.4921e-06 | -7
10 | -1.1175e-09 | -6 | 0 | -2.2206e-08 | -6 | -10 | -1.1957e-06 | -6 | -20 | -1.7063e-06 | -6 | -30 | -1.8845e-06 | -6 | -40 | -1.9419e-06 | -6 | -50 | -1.9638e-06 | -6
10 | -7.2254e-10 | -5 | 0 | -1.886e-08 | -5 | -10 | -9.6403e-07 | -5 | -20 | -1.3249e-06 | -5 | -30 | -1.4434e-06 | -5 | -40 | -1.4751e-06 | -5 | -50 | -1.4809e-06 | -5
10 | -6.9026e-10 | -4 | 0 | -1.5477e-08 | -4 | -10 | -7.3139e-07 | -4 | -20 | -9.6898e-07 | -4 | -30 | -1.0394e-06 | -4 | -40 | -1.0545e-06 | -4 | -50 | -1.0509e-06 | -4
10 | -4.2424e-10 | -3 | 0 | -1.1784e-08 | -3 | -10 | -5.0537e-07 | -3 | -20 | -6.4444e-07 | -3 | -30 | -6.8024e-07 | -3 | -40 | -6.8353e-07 | -3 | -50 | -6.7746e-07 | -3
10 | -2.0371e-10 | -2 | 0 | -8.0344e-09 | -2 | -10 | -2.9847e-07 | -2 | -20 | -3.6969e-07 | -2 | -30 | -3.8604e-07 | -2 | -40 | -3.8434e-07 | -2 | -50 | -3.7904e-07 | -2
10 | -1.7365e-10 | -1 | 0 | -4.0376e-09 | -1 | -10 | -1.1761e-07 | -1 | -20 | -1.389e-07 | -1 | -30 | -1.4178e-07 | -1 | -40 | -1.3956e-07 | -1 | -50 | -1.3664e-07 | -1
10 | -3.6527e-11 | 0 | 0 | -2.2808e-11 | 0 | -10 | 1.6597e-10 | 0 | -20 | 1.8807e-10 | 0 | -30 | 1.9804e-10 | 0 | -40 | 1.898e-10 | 0 | -50 | 1.7982e-10 | 0
10 | 1.0869e-10 | 1 | 0 | 1.8172e-08 | 1 | -10 | 1.0035e-07 | 1 | -20 | 1.1677e-07 | 1 | -30 | 1.2014e-07 | 1 | -40 | 1.1668e-07 | 1 | -50 | 1.1447e-07 | 1
10 | 1.8207e-10 | 2 | 0 | 7.5242e-08 | 2 | -10 | 2.7119e-07 | 2 | -20 | 3.1516e-07 | 2 | -30 | 3.2638e-07 | 2 | -40 | 3.1813e-07 | 2 | -50 | 3.1609e-07 | 2
10 | 6.7842e-10 | 3 | 0 | 1.7112e-07 | 3 | -10 | 5.0875e-07 | 3 | -20 | 6.053e-07 | 3 | -30 | 6.3968e-07 | 3 | -40 | 6.2768e-07 | 3 | -50 | 6.3008e-07 | 3
10 | 1.2966e-09 | 4 | 0 | 3.0521e-07 | 4 | -10 | 8.0054e-07 | 4 | -20 | 9.6273e-07 | 4 | -30 | 1.0301e-06 | 4 | -40 | 1.0184e-06 | 4 | -50 | 1.0292e-06 | 4
10 | 2.5927e-09 | 5 | 0 | 4.8187e-07 | 5 | -10 | 1.1458e-06 | 5 | -20 | 1.3905e-06 | 5 | -30 | 1.4992e-06 | 5 | -40 | 1.4979e-06 | 5 | -50 | 1.5175e-06 | 5
10 | 4.4611e-09 | 6 | 0 | 6.8581e-07 | 6 | -10 | 1.5419e-06 | 6 | -20 | 1.8861e-06 | 6 | -30 | 2.0446e-06 | 6 | -40 | 2.0648e-06 | 6 | -50 | 2.0983e-06 | 6
10 | 8.0616e-09 | 7 | 0 | 9.3571e-07 | 7 | -10 | 1.9908e-06 | 7 | -20 | 2.4408e-06 | 7 | -30 | 2.6674e-06 | 7 | -40 | 2.7239e-06 | 7 | -50 | 2.7649e-06 | 7
10 | 1.3621e-08 | 8 | 0 | 1.2282e-06 | 8 | -10 | 2.484e-06 | 8 | -20 | 3.0621e-06 | 8 | -30 | 3.3677e-06 | 8 | -40 | 3.4569e-06 | 8 | -50 | 3.5237e-06 | 8
10 | 2.256e-08 | 9 | 0 | 1.5606e-06 | 9 | -10 | 3.027e-06 | 9 | -20 | 3.7528e-06 | 9 | -30 | 4.1394e-06 | 9 | -40 | 4.2759e-06 | 9 | -50 | 4.3614e-06 | 9
10 | 3.8341e-08 | 10 | 0 | 1.9308e-06 | 10 | -10 | 3.6067e-06 | 10 | -20 | 4.5017e-06 | 10 | -30 | 4.9693e-06 | 10 | -40 | 5.1669e-06 | 10 | -50 | 5.2934e-06 | 10

## Settings
==================================
Latest Run
==================================
Test Name | vds-id#1@1
Mode | Sweeping
Speed | Normal
Sweep Delay | 0
Hold Time | 0
Site Coordinate | 0,0
Last Executed | 03/30/2016 16:57:12
KTEI Version | V9.1
Execution Time | 00:00:01:43
Interlock | High Voltage Enabled
Device Terminal | Source | Gate | Drain
Instrument | GNDU | SMU1 | SMU2
Name | N/A | GateV | DrainV
Forcing Function | Common | Voltage Step | Voltage Sweep
Master/Slave | N/A | Master | Master
Start/Level | 0 | 10 | 10
Stop | N/A | -50 | -80
Step | N/A | -10 | -1
Number of Points | N/A | 7 | 182
Compliance | N/A | 0.01 | 0.01
Measure I | N/A | No | Measured
Measure V | N/A | Programmed | Programmed
Range I | N/A | Limited Auto=1uA | Auto
Range V | N/A | Best Fixed | Best Fixed
Range C | N/A | N/A | N/A
Dual Sweep Mode | N/A | N/A | Enabled
Pulse Mode | N/A | N/A | Disabled
Hold | N/A | N/A | N/A
Frequency | N/A | N/A | N/A
Frequency 2 | N/A | N/A | N/A
Number of Pts. | N/A | N/A | N/A
AC Voltage | N/A | N/A | N/A
Over Voltage Setting | N/A | OFF | OFF