## Data
GateV(1) | DrainI(1) | DrainV(1) | GateV(2) | DrainI(2) | DrainV(2) | GateV(3) | DrainI(3) | DrainV(3) | GateV(4) | DrainI(4) | DrainV(4) | GateV(5) | DrainI(5) | DrainV(5) | GateV(6) | DrainI(6) | DrainV(6) | GateV(7) | DrainI(7) | DrainV(7)
10 | -5.1367e-12 | 10 | 0 | 6.9766e-07 | 10 | -10 | 1.6633e-06 | 10 | -20 | 2.3008e-06 | 10 | -30 | 2.9909e-06 | 10 | -40 | 3.5439e-06 | 10 | -50 | 3.8465e-06 | 10
10 | 6.5561e-11 | 9 | 0 | 5.5692e-07 | 9 | -10 | 1.404e-06 | 9 | -20 | 1.9488e-06 | 9 | -30 | 2.5472e-06 | 9 | -40 | 3.0248e-06 | 9 | -50 | 3.2832e-06 | 9
10 | -6.405e-11 | 8 | 0 | 4.3335e-07 | 8 | -10 | 1.1692e-06 | 8 | -20 | 1.6366e-06 | 8 | -30 | 2.143e-06 | 8 | -40 | 2.5535e-06 | 8 | -50 | 2.769e-06 | 8
10 | 2.1412e-12 | 7 | 0 | 3.2546e-07 | 7 | -10 | 9.5832e-07 | 7 | -20 | 1.3494e-06 | 7 | -30 | 1.7709e-06 | 7 | -40 | 2.1077e-06 | 7 | -50 | 2.2901e-06 | 7
10 | 1.9142e-10 | 6 | 0 | 2.3299e-07 | 6 | -10 | 7.6689e-07 | 6 | -20 | 1.0825e-06 | 6 | -30 | 1.4259e-06 | 6 | -40 | 1.6978e-06 | 6 | -50 | 1.8402e-06 | 6
10 | 1.324e-10 | 5 | 0 | 1.5574e-07 | 5 | -10 | 5.9292e-07 | 5 | -20 | 8.3903e-07 | 5 | -30 | 1.1045e-06 | 5 | -40 | 1.3124e-06 | 5 | -50 | 1.4257e-06 | 5
10 | -5.7401e-11 | 4 | 0 | 9.3624e-08 | 4 | -10 | 4.3628e-07 | 4 | -20 | 6.1688e-07 | 4 | -30 | 8.1052e-07 | 4 | -40 | 9.6394e-07 | 4 | -50 | 1.0439e-06 | 4
10 | 1.8208e-12 | 3 | 0 | 4.6859e-08 | 3 | -10 | 2.994e-07 | 3 | -20 | 4.1742e-07 | 3 | -30 | 5.4834e-07 | 3 | -40 | 6.5037e-07 | 3 | -50 | 7.0289e-07 | 3
10 | 3.2629e-10 | 2 | 0 | 1.5163e-08 | 2 | -10 | 1.7753e-07 | 2 | -20 | 2.4926e-07 | 2 | -30 | 3.2369e-07 | 2 | -40 | 3.8068e-07 | 2 | -50 | 4.0652e-07 | 2
10 | 1.1749e-10 | 1 | 0 | 5.6972e-10 | 1 | -10 | 7.7288e-08 | 1 | -20 | 1.0561e-07 | 1 | -30 | 1.3579e-07 | 1 | -40 | 1.5815e-07 | 1 | -50 | 1.6923e-07 | 1
10 | -6.0936e-11 | 0 | 0 | -4.0392e-14 | 0 | -10 | -1.9917e-10 | 0 | -20 | -2.7452e-10 | 0 | -30 | -3.5351e-10 | 0 | -40 | -4.1162e-10 | 0 | -50 | -4.0451e-10 | 0
10 | -9.0819e-13 | -1 | 0 | 3.3836e-12 | -1 | -10 | -8.2269e-08 | -1 | -20 | -1.2082e-07 | -1 | -30 | -1.5446e-07 | -1 | -40 | -1.7602e-07 | -1 | -50 | -1.8762e-07 | -1
10 | -1.3408e-10 | -2 | 0 | -4.5912e-11 | -2 | -10 | -1.8218e-07 | -2 | -20 | -2.7983e-07 | -2 | -30 | -3.6383e-07 | -2 | -40 | -4.1792e-07 | -2 | -50 | -4.4873e-07 | -2
10 | 8.1574e-11 | -3 | 0 | 1.7032e-12 | -3 | -10 | -2.8645e-07 | -3 | -20 | -4.6187e-07 | -3 | -30 | -6.1015e-07 | -3 | -40 | -7.0274e-07 | -3 | -50 | -7.6069e-07 | -3
10 | -5.799e-11 | -4 | 0 | -7.9834e-11 | -4 | -10 | -3.8967e-07 | -4 | -20 | -6.6115e-07 | -4 | -30 | -8.7072e-07 | -4 | -40 | -1.0104e-06 | -4 | -50 | -1.0991e-06 | -4
10 | -6.5996e-13 | -5 | 0 | 8.9793e-11 | -5 | -10 | -4.8706e-07 | -5 | -20 | -8.5906e-07 | -5 | -30 | -1.1428e-06 | -5 | -40 | -1.3342e-06 | -5 | -50 | -1.4588e-06 | -5
10 | 7.6255e-12 | -6 | 0 | -5.8453e-11 | -6 | -10 | -5.8151e-07 | -6 | -20 | -1.0588e-06 | -6 | -30 | -1.4221e-06 | -6 | -40 | -1.6703e-06 | -6 | -50 | -1.8325e-06 | -6
10 | -6.931e-11 | -7 | 0 | -3.4209e-13 | -7 | -10 | -6.5645e-07 | -7 | -20 | -1.2572e-06 | -7 | -30 | -1.7058e-06 | -7 | -40 | -2.0126e-06 | -7 | -50 | -2.2152e-06 | -7
10 | -6.7306e-13 | -8 | 0 | 2.2624e-11 | -8 | -10 | -7.1786e-07 | -8 | -20 | -1.4524e-06 | -8 | -30 | -1.9897e-06 | -8 | -40 | -2.3598e-06 | -8 | -50 | -2.6044e-06 | -8
10 | 2.3912e-11 | -9 | 0 | -5.698e-11 | -9 | -10 | -7.6378e-07 | -9 | -20 | -1.6443e-06 | -9 | -30 | -2.2718e-06 | -9 | -40 | -2.7101e-06 | -9 | -50 | -2.9987e-06 | -9
10 | -6.022e-11 | -10 | 0 | -4.1934e-13 | -10 | -10 | -7.9536e-07 | -10 | -20 | -1.8278e-06 | -10 | -30 | -2.5535e-06 | -10 | -40 | -3.0594e-06 | -10 | -50 | -3.3962e-06 | -10
10 | -6.4911e-13 | -11 | 0 | 3.9079e-11 | -11 | -10 | -8.1613e-07 | -11 | -20 | -2.0054e-06 | -11 | -30 | -2.8324e-06 | -11 | -40 | -3.4048e-06 | -11 | -50 | -3.7925e-06 | -11
10 | 4.21e-11 | -12 | 0 | -6.2619e-11 | -12 | -10 | -8.2889e-07 | -12 | -20 | -2.1717e-06 | -12 | -30 | -3.1072e-06 | -12 | -40 | -3.748e-06 | -12 | -50 | -4.1894e-06 | -12
10 | -6.1314e-11 | -13 | 0 | -5.4444e-13 | -13 | -10 | -8.3645e-07 | -13 | -20 | -2.3284e-06 | -13 | -30 | -3.3757e-06 | -13 | -40 | -4.0939e-06 | -13 | -50 | -4.5791e-06 | -13
10 | -7.65e-13 | -14 | 0 | 5.0576e-11 | -14 | -10 | -8.4259e-07 | -14 | -20 | -2.4755e-06 | -14 | -30 | -3.6386e-06 | -14 | -40 | -4.4279e-06 | -14 | -50 | -4.9702e-06 | -14
10 | 5.7591e-11 | -15 | 0 | -6.9394e-11 | -15 | -10 | -8.4615e-07 | -15 | -20 | -2.6073e-06 | -15 | -30 | -3.8923e-06 | -15 | -40 | -4.7564e-06 | -15 | -50 | -5.2485e-06 | -15
10 | -6.7669e-11 | -16 | 0 | -5.3388e-13 | -16 | -10 | -8.4849e-07 | -16 | -20 | -2.7279e-06 | -16 | -30 | -4.1373e-06 | -16 | -40 | -4.9873e-06 | -16 | -50 | -5.6292e-06 | -16
10 | -8.6008e-13 | -17 | 0 | 7.3907e-11 | -17 | -10 | -8.5115e-07 | -17 | -20 | -2.8334e-06 | -17 | -30 | -4.3738e-06 | -17 | -40 | -5.3085e-06 | -17 | -50 | -6.002e-06 | -17
10 | 7.3822e-11 | -18 | 0 | -5.6643e-11 | -18 | -10 | -8.5317e-07 | -18 | -20 | -2.9245e-06 | -18 | -30 | -4.5962e-06 | -18 | -40 | -5.6193e-06 | -18 | -50 | -6.3736e-06 | -18
10 | -5.1677e-11 | -19 | 0 | -5.7239e-13 | -19 | -10 | -8.5585e-07 | -19 | -20 | -3.0003e-06 | -19 | -30 | -4.816e-06 | -19 | -40 | -5.9234e-06 | -19 | -50 | -6.737e-06 | -19
10 | 2.9118e-10 | -20 | 0 | 9.4485e-11 | -20 | -10 | -8.5733e-07 | -20 | -20 | -3.0612e-06 | -20 | -30 | -4.952e-06 | -20 | -40 | -6.2232e-06 | -20 | -50 | -7.0928e-06 | -20
10 | 2.6218e-11 | -21 | 0 | -5.7022e-11 | -21 | -10 | -8.5793e-07 | -21 | -20 | -3.1076e-06 | -21 | -30 | -5.1478e-06 | -21 | -40 | -6.5113e-06 | -21 | -50 | -7.4437e-06 | -21
10 | -7.032e-11 | -22 | 0 | 2.9714e-10 | -22 | -10 | -8.5952e-07 | -22 | -20 | -3.1449e-06 | -22 | -30 | -5.3343e-06 | -22 | -40 | -6.7931e-06 | -22 | -50 | -7.7884e-06 | -22
10 | -1.1057e-12 | -23 | 0 | 4.1599e-11 | -23 | -10 | -8.6073e-07 | -23 | -20 | -3.1727e-06 | -23 | -30 | -5.5104e-06 | -23 | -40 | -7.0624e-06 | -23 | -50 | -8.1226e-06 | -23
10 | 1.1516e-10 | -24 | 0 | -5.3024e-11 | -24 | -10 | -8.6227e-07 | -24 | -20 | -3.1941e-06 | -24 | -30 | -5.6717e-06 | -24 | -40 | -7.3217e-06 | -24 | -50 | -8.4482e-06 | -24
10 | -6.607e-11 | -25 | 0 | 3.446e-10 | -25 | -10 | -8.6349e-07 | -25 | -20 | -3.2084e-06 | -25 | -30 | -5.8145e-06 | -25 | -40 | -7.5688e-06 | -25 | -50 | -8.7643e-06 | -25
10 | -1.3072e-12 | -26 | 0 | 2.6588e-11 | -26 | -10 | -8.6464e-07 | -26 | -20 | -3.2233e-06 | -26 | -30 | -5.9457e-06 | -26 | -40 | -7.8128e-06 | -26 | -50 | -9.0703e-06 | -26
10 | 1.301e-10 | -27 | 0 | -5.7443e-11 | -27 | -10 | -8.6523e-07 | -27 | -20 | -3.2296e-06 | -27 | -30 | -6.063e-06 | -27 | -40 | -8.0436e-06 | -27 | -50 | -9.3662e-06 | -27
10 | -5.7064e-11 | -28 | 0 | 3.198e-10 | -28 | -10 | -8.6544e-07 | -28 | -20 | -3.2369e-06 | -28 | -30 | -6.1628e-06 | -28 | -40 | -8.2585e-06 | -28 | -50 | -9.6452e-06 | -28
10 | 3.6792e-10 | -29 | 0 | 2.5048e-11 | -29 | -10 | -8.6576e-07 | -29 | -20 | -3.2429e-06 | -29 | -30 | -6.2487e-06 | -29 | -40 | -8.4616e-06 | -29 | -50 | -9.9229e-06 | -29
10 | 3.187e-11 | -30 | 0 | -6.5733e-11 | -30 | -10 | -8.6645e-07 | -30 | -20 | -3.2447e-06 | -30 | -30 | -6.3248e-06 | -30 | -40 | -8.6487e-06 | -30 | -50 | -1.0193e-05 | -30
10 | -6.4176e-11 | -31 | 0 | 3.6636e-10 | -31 | -10 | -8.6782e-07 | -31 | -20 | -3.2466e-06 | -31 | -30 | -6.3874e-06 | -31 | -40 | -8.8342e-06 | -31 | -50 | -1.0441e-05 | -31
10 | 3.4433e-10 | -32 | 0 | 2.966e-11 | -32 | -10 | -8.6875e-07 | -32 | -20 | -3.245e-06 | -32 | -30 | -6.4351e-06 | -32 | -40 | -8.9998e-06 | -32 | -50 | -1.0687e-05 | -32
10 | 1.0992e-11 | -33 | 0 | -5.6685e-11 | -33 | -10 | -8.6879e-07 | -33 | -20 | -3.2487e-06 | -33 | -30 | -6.4794e-06 | -33 | -40 | -9.1513e-06 | -33 | -50 | -1.0906e-05 | -33
10 | -6.0262e-11 | -34 | 0 | 3.6262e-10 | -34 | -10 | -8.694e-07 | -34 | -20 | -3.2488e-06 | -34 | -30 | -6.5095e-06 | -34 | -40 | -9.2798e-06 | -34 | -50 | -1.1126e-05 | -34
10 | 3.592e-10 | -35 | 0 | 5.4541e-12 | -35 | -10 | -8.6973e-07 | -35 | -20 | -3.25e-06 | -35 | -30 | -6.5347e-06 | -35 | -40 | -9.4064e-06 | -35 | -50 | -1.133e-05 | -35
10 | 2.5658e-11 | -36 | 0 | -5.6222e-11 | -36 | -10 | -8.7115e-07 | -36 | -20 | -3.2492e-06 | -36 | -30 | -6.5553e-06 | -36 | -40 | -9.5187e-06 | -36 | -50 | -1.1526e-05 | -36
10 | -6.7206e-11 | -37 | 0 | 3.4774e-10 | -37 | -10 | -8.719e-07 | -37 | -20 | -3.248e-06 | -37 | -30 | -6.5707e-06 | -37 | -40 | -9.613e-06 | -37 | -50 | -1.1698e-05 | -37
10 | 4.0268e-10 | -38 | 0 | 1.6888e-11 | -38 | -10 | -8.7207e-07 | -38 | -20 | -3.2461e-06 | -38 | -30 | -6.5768e-06 | -38 | -40 | -9.6914e-06 | -38 | -50 | -1.1863e-05 | -38
10 | -1.2048e-11 | -39 | 0 | -5.517e-11 | -39 | -10 | -8.7249e-07 | -39 | -20 | -3.2438e-06 | -39 | -30 | -6.59e-06 | -39 | -40 | -9.7605e-06 | -39 | -50 | -1.2016e-05 | -39
10 | -6.4976e-11 | -40 | 0 | 4.252e-10 | -40 | -10 | -8.7317e-07 | -40 | -20 | -3.2456e-06 | -40 | -30 | -6.5968e-06 | -40 | -40 | -9.8228e-06 | -40 | -50 | -1.2162e-05 | -40
10 | 3.3646e-10 | -41 | 0 | -1.5465e-11 | -41 | -10 | -8.7378e-07 | -41 | -20 | -3.245e-06 | -41 | -30 | -6.592e-06 | -41 | -40 | -9.8767e-06 | -41 | -50 | -1.2291e-05 | -41
10 | -4.4179e-13 | -42 | 0 | -7.1709e-11 | -42 | -10 | -8.7468e-07 | -42 | -20 | -3.2448e-06 | -42 | -30 | -6.5981e-06 | -42 | -40 | -9.9105e-06 | -42 | -50 | -1.2409e-05 | -42
10 | -7.3939e-11 | -43 | 0 | 3.3772e-10 | -43 | -10 | -8.7477e-07 | -43 | -20 | -3.2467e-06 | -43 | -30 | -6.5973e-06 | -43 | -40 | -9.9377e-06 | -43 | -50 | -1.2511e-05 | -43
10 | 4.4044e-10 | -44 | 0 | -4.7217e-12 | -44 | -10 | -8.7647e-07 | -44 | -20 | -3.2467e-06 | -44 | -30 | -6.5938e-06 | -44 | -40 | -9.9641e-06 | -44 | -50 | -1.2598e-05 | -44
10 | -1.1716e-11 | -45 | 0 | -7.1204e-11 | -45 | -10 | -8.7695e-07 | -45 | -20 | -3.245e-06 | -45 | -30 | -6.5938e-06 | -45 | -40 | -9.976e-06 | -45 | -50 | -1.2676e-05 | -45
10 | -6.8258e-11 | -46 | 0 | 4.2633e-10 | -46 | -10 | -8.7722e-07 | -46 | -20 | -3.2433e-06 | -46 | -30 | -6.593e-06 | -46 | -40 | -9.9849e-06 | -46 | -50 | -1.275e-05 | -46
10 | 3.3883e-10 | -47 | 0 | -1.4018e-11 | -47 | -10 | -8.7844e-07 | -47 | -20 | -3.2413e-06 | -47 | -30 | -6.5894e-06 | -47 | -40 | -9.9923e-06 | -47 | -50 | -1.279e-05 | -47
10 | -1.7326e-11 | -48 | 0 | -7.6759e-11 | -48 | -10 | -8.7844e-07 | -48 | -20 | -3.237e-06 | -48 | -30 | -6.584e-06 | -48 | -40 | -9.9909e-06 | -48 | -50 | -1.2835e-05 | -48
10 | -5.7779e-11 | -49 | 0 | 3.5297e-10 | -49 | -10 | -8.7905e-07 | -49 | -20 | -3.2382e-06 | -49 | -30 | -6.5778e-06 | -49 | -40 | -9.9945e-06 | -49 | -50 | -1.2863e-05 | -49
10 | 3.8887e-10 | -50 | 0 | -2.7308e-11 | -50 | -10 | -8.7934e-07 | -50 | -20 | -3.2377e-06 | -50 | -30 | -6.5756e-06 | -50 | -40 | -1.0001e-05 | -50 | -50 | -1.2893e-05 | -50
10 | -6.7711e-12 | -51 | 0 | -7.5202e-11 | -51 | -10 | -8.7961e-07 | -51 | -20 | -3.2357e-06 | -51 | -30 | -6.5667e-06 | -51 | -40 | -9.9995e-06 | -51 | -50 | -1.2919e-05 | -51
10 | -7.7222e-11 | -52 | 0 | 3.3535e-10 | -52 | -10 | -8.7993e-07 | -52 | -20 | -3.2356e-06 | -52 | -30 | -6.5631e-06 | -52 | -40 | -9.9919e-06 | -52 | -50 | -1.2944e-05 | -52
10 | 3.605e-10 | -53 | 0 | -2.0907e-11 | -53 | -10 | -8.7972e-07 | -53 | -20 | -3.2328e-06 | -53 | -30 | -6.5612e-06 | -53 | -40 | -1.0001e-05 | -53 | -50 | -1.2957e-05 | -53
10 | -4.6022e-11 | -54 | 0 | -7.0278e-11 | -54 | -10 | -8.8073e-07 | -54 | -20 | -3.2318e-06 | -54 | -30 | -6.5528e-06 | -54 | -40 | -9.9993e-06 | -54 | -50 | -1.2962e-05 | -54
10 | -6.0683e-11 | -55 | 0 | 3.8607e-10 | -55 | -10 | -8.8123e-07 | -55 | -20 | -3.2309e-06 | -55 | -30 | -6.5471e-06 | -55 | -40 | -9.9909e-06 | -55 | -50 | -1.2971e-05 | -55
10 | 2.706e-10 | -56 | 0 | -4.9072e-11 | -56 | -10 | -8.8177e-07 | -56 | -20 | -3.2303e-06 | -56 | -30 | -6.5492e-06 | -56 | -40 | -9.9864e-06 | -56 | -50 | -1.2973e-05 | -56
10 | -2.2005e-11 | -57 | 0 | -6.5228e-11 | -57 | -10 | -8.8211e-07 | -57 | -20 | -3.2314e-06 | -57 | -30 | -6.5444e-06 | -57 | -40 | -9.9743e-06 | -57 | -50 | -1.2974e-05 | -57
10 | -6.9647e-11 | -58 | 0 | 2.1873e-10 | -58 | -10 | -8.8217e-07 | -58 | -20 | -3.2298e-06 | -58 | -30 | -6.539e-06 | -58 | -40 | -9.9633e-06 | -58 | -50 | -1.2959e-05 | -58
10 | 3.8717e-10 | -59 | 0 | -2.02e-11 | -59 | -10 | -8.8322e-07 | -59 | -20 | -3.2285e-06 | -59 | -30 | -6.5323e-06 | -59 | -40 | -9.9492e-06 | -59 | -50 | -1.2953e-05 | -59
10 | -5.7017e-11 | -60 | 0 | -7.3056e-11 | -60 | -10 | -8.8378e-07 | -60 | -20 | -3.2306e-06 | -60 | -30 | -6.5295e-06 | -60 | -40 | -9.9411e-06 | -60 | -50 | -1.2948e-05 | -60
10 | -5.9757e-11 | -61 | 0 | 3.7983e-10 | -61 | -10 | -8.8408e-07 | -61 | -20 | -3.2275e-06 | -61 | -30 | -6.5208e-06 | -61 | -40 | -9.9292e-06 | -61 | -50 | -1.2951e-05 | -61
10 | 1.7791e-10 | -62 | 0 | -4.6644e-11 | -62 | -10 | -8.8467e-07 | -62 | -20 | -3.2275e-06 | -62 | -30 | -6.5224e-06 | -62 | -40 | -9.9339e-06 | -62 | -50 | -1.294e-05 | -62
10 | -4.0926e-11 | -63 | 0 | -7.1288e-11 | -63 | -10 | -8.8487e-07 | -63 | -20 | -3.2254e-06 | -63 | -30 | -6.5182e-06 | -63 | -40 | -9.9287e-06 | -63 | -50 | -1.2936e-05 | -63
10 | -7.8695e-11 | -64 | 0 | 1.9842e-10 | -64 | -10 | -8.8562e-07 | -64 | -20 | -3.2248e-06 | -64 | -30 | -6.5155e-06 | -64 | -40 | -9.9266e-06 | -64 | -50 | -1.2924e-05 | -64
10 | 3.1785e-10 | -65 | 0 | -5.578e-11 | -65 | -10 | -8.8596e-07 | -65 | -20 | -3.2249e-06 | -65 | -30 | -6.5067e-06 | -65 | -40 | -9.92e-06 | -65 | -50 | -1.292e-05 | -65
10 | -4.8231e-11 | -66 | 0 | -6.8805e-11 | -66 | -10 | -8.8639e-07 | -66 | -20 | -3.2221e-06 | -66 | -30 | -6.5001e-06 | -66 | -40 | -9.9132e-06 | -66 | -50 | -1.291e-05 | -66
10 | -8.5849e-11 | -67 | 0 | 2.7376e-10 | -67 | -10 | -8.8744e-07 | -67 | -20 | -3.2222e-06 | -67 | -30 | -6.4996e-06 | -67 | -40 | -9.8988e-06 | -67 | -50 | -1.2902e-05 | -67
10 | 1.928e-10 | -68 | 0 | -5.4707e-11 | -68 | -10 | -8.8756e-07 | -68 | -20 | -3.2239e-06 | -68 | -30 | -6.4998e-06 | -68 | -40 | -9.8927e-06 | -68 | -50 | -1.2899e-05 | -68
10 | -8.3066e-11 | -69 | 0 | -6.7795e-11 | -69 | -10 | -8.8704e-07 | -69 | -20 | -3.2205e-06 | -69 | -30 | -6.4893e-06 | -69 | -40 | -9.8783e-06 | -69 | -50 | -1.2879e-05 | -69
10 | -7.84e-11 | -70 | 0 | 2.0676e-10 | -70 | -10 | -8.8797e-07 | -70 | -20 | -3.2182e-06 | -70 | -30 | -6.4871e-06 | -70 | -40 | -9.866e-06 | -70 | -50 | -1.287e-05 | -70
10 | 1.6382e-10 | -71 | 0 | -9.4011e-11 | -71 | -10 | -8.8826e-07 | -71 | -20 | -3.2137e-06 | -71 | -30 | -6.4806e-06 | -71 | -40 | -9.866e-06 | -71 | -50 | -1.286e-05 | -71
10 | -6.0851e-11 | -72 | 0 | -6.9984e-11 | -72 | -10 | -8.8834e-07 | -72 | -20 | -3.2139e-06 | -72 | -30 | -6.4728e-06 | -72 | -40 | -9.8561e-06 | -72 | -50 | -1.2856e-05 | -72
10 | -7.9873e-11 | -73 | 0 | 4.818e-11 | -73 | -10 | -8.8833e-07 | -73 | -20 | -3.2152e-06 | -73 | -30 | -6.4681e-06 | -73 | -40 | -9.8505e-06 | -73 | -50 | -1.2846e-05 | -73
10 | 1.6312e-10 | -74 | 0 | -6.0556e-11 | -74 | -10 | -8.8923e-07 | -74 | -20 | -3.2128e-06 | -74 | -30 | -6.4678e-06 | -74 | -40 | -9.8414e-06 | -74 | -50 | -1.2834e-05 | -74
10 | -8.8448e-11 | -75 | 0 | -7.6675e-11 | -75 | -10 | -8.8946e-07 | -75 | -20 | -3.2122e-06 | -75 | -30 | -6.4641e-06 | -75 | -40 | -9.828e-06 | -75 | -50 | -1.2821e-05 | -75
10 | -7.7643e-11 | -76 | 0 | 1.7274e-10 | -76 | -10 | -8.9003e-07 | -76 | -20 | -3.2127e-06 | -76 | -30 | -6.456e-06 | -76 | -40 | -9.8205e-06 | -76 | -50 | -1.2805e-05 | -76
10 | 2.3973e-11 | -77 | 0 | -7.1716e-11 | -77 | -10 | -8.904e-07 | -77 | -20 | -3.212e-06 | -77 | -30 | -6.4557e-06 | -77 | -40 | -9.8088e-06 | -77 | -50 | -1.2801e-05 | -77
10 | -1.2894e-11 | -78 | 0 | -7.7685e-11 | -78 | -10 | -8.9058e-07 | -78 | -20 | -3.2125e-06 | -78 | -30 | -6.4489e-06 | -78 | -40 | -9.7909e-06 | -78 | -50 | -1.2778e-05 | -78
10 | -7.1751e-11 | -79 | 0 | -4.4373e-12 | -79 | -10 | -8.9086e-07 | -79 | -20 | -3.2101e-06 | -79 | -30 | -6.4498e-06 | -79 | -40 | -9.7825e-06 | -79 | -50 | -1.2762e-05 | -79
10 | -5.6702e-12 | -80 | 0 | -4.0189e-12 | -80 | -10 | -8.9162e-07 | -80 | -20 | -3.2086e-06 | -80 | -30 | -6.4409e-06 | -80 | -40 | -9.7811e-06 | -80 | -50 | -1.276e-05 | -80
10 | -5.2406e-12 | -80 | 0 | 3.7688e-12 | -80 | -10 | -8.9175e-07 | -80 | -20 | -3.2068e-06 | -80 | -30 | -6.4354e-06 | -80 | -40 | -9.7762e-06 | -80 | -50 | -1.2739e-05 | -80
10 | -7.0657e-11 | -79 | 0 | -3.726e-10 | -79 | -10 | -8.9041e-07 | -79 | -20 | -3.2043e-06 | -79 | -30 | -6.4282e-06 | -79 | -40 | -9.7642e-06 | -79 | -50 | -1.2723e-05 | -79
10 | -1.5101e-10 | -78 | 0 | -1.5431e-10 | -78 | -10 | -8.895e-07 | -78 | -20 | -3.2009e-06 | -78 | -30 | -6.4165e-06 | -78 | -40 | -9.7542e-06 | -78 | -50 | -1.2698e-05 | -78
10 | -7.1078e-11 | -77 | 0 | -7.7096e-11 | -77 | -10 | -8.8834e-07 | -77 | -20 | -3.1966e-06 | -77 | -30 | -6.4066e-06 | -77 | -40 | -9.7352e-06 | -77 | -50 | -1.2677e-05 | -77
10 | 1.4904e-10 | -76 | 0 | 1.8267e-10 | -76 | -10 | -8.8768e-07 | -76 | -20 | -3.1925e-06 | -76 | -30 | -6.4004e-06 | -76 | -40 | -9.7182e-06 | -76 | -50 | -1.2646e-05 | -76
10 | -1.4909e-10 | -75 | 0 | -1.4561e-10 | -75 | -10 | -8.8645e-07 | -75 | -20 | -3.1865e-06 | -75 | -30 | -6.389e-06 | -75 | -40 | -9.7011e-06 | -75 | -50 | -1.2624e-05 | -75
10 | -6.4849e-11 | -74 | 0 | -7.3056e-11 | -74 | -10 | -8.8448e-07 | -74 | -20 | -3.186e-06 | -74 | -30 | -6.3808e-06 | -74 | -40 | -9.6834e-06 | -74 | -50 | -1.2608e-05 | -74
10 | 1.1339e-10 | -73 | 0 | 1.0342e-10 | -73 | -10 | -8.8414e-07 | -73 | -20 | -3.1823e-06 | -73 | -30 | -6.3718e-06 | -73 | -40 | -9.6672e-06 | -73 | -50 | -1.2583e-05 | -73
10 | -1.5007e-10 | -72 | 0 | -1.4857e-10 | -72 | -10 | -8.8327e-07 | -72 | -20 | -3.1795e-06 | -72 | -30 | -6.3607e-06 | -72 | -40 | -9.647e-06 | -72 | -50 | -1.2556e-05 | -72
10 | -6.2198e-11 | -71 | 0 | -7.3603e-11 | -71 | -10 | -8.8229e-07 | -71 | -20 | -3.1756e-06 | -71 | -30 | -6.3437e-06 | -71 | -40 | -9.6316e-06 | -71 | -50 | -1.2527e-05 | -71
10 | 2.218e-10 | -70 | 0 | 2.4165e-10 | -70 | -10 | -8.813e-07 | -70 | -20 | -3.1707e-06 | -70 | -30 | -6.337e-06 | -70 | -40 | -9.6252e-06 | -70 | -50 | -1.2501e-05 | -70
10 | -1.4878e-10 | -69 | 0 | -1.5462e-10 | -69 | -10 | -8.8089e-07 | -69 | -20 | -3.1689e-06 | -69 | -30 | -6.3257e-06 | -69 | -40 | -9.6088e-06 | -69 | -50 | -1.2481e-05 | -69
10 | -6.4597e-11 | -68 | 0 | -6.5439e-11 | -68 | -10 | -8.7991e-07 | -68 | -20 | -3.1655e-06 | -68 | -30 | -6.3176e-06 | -68 | -40 | -9.5915e-06 | -68 | -50 | -1.2459e-05 | -68
10 | 3.0172e-10 | -67 | 0 | 2.9787e-10 | -67 | -10 | -8.7867e-07 | -67 | -20 | -3.1602e-06 | -67 | -30 | -6.3068e-06 | -67 | -40 | -9.5789e-06 | -67 | -50 | -1.2438e-05 | -67
10 | -1.547e-10 | -66 | 0 | -1.5965e-10 | -66 | -10 | -8.7718e-07 | -66 | -20 | -3.1577e-06 | -66 | -30 | -6.3e-06 | -66 | -40 | -9.5626e-06 | -66 | -50 | -1.2411e-05 | -66
10 | -6.4976e-11 | -65 | 0 | -5.7569e-11 | -65 | -10 | -8.7631e-07 | -65 | -20 | -3.1519e-06 | -65 | -30 | -6.2908e-06 | -65 | -40 | -9.5473e-06 | -65 | -50 | -1.2386e-05 | -65
10 | 1.82e-10 | -64 | 0 | 1.7258e-10 | -64 | -10 | -8.7508e-07 | -64 | -20 | -3.1498e-06 | -64 | -30 | -6.281e-06 | -64 | -40 | -9.5252e-06 | -64 | -50 | -1.2366e-05 | -64
10 | -1.5215e-10 | -63 | 0 | -1.3813e-10 | -63 | -10 | -8.749e-07 | -63 | -20 | -3.1454e-06 | -63 | -30 | -6.2777e-06 | -63 | -40 | -9.5154e-06 | -63 | -50 | -1.2335e-05 | -63
10 | -6.0052e-11 | -62 | 0 | -6.8174e-11 | -62 | -10 | -8.7384e-07 | -62 | -20 | -3.1406e-06 | -62 | -30 | -6.2659e-06 | -62 | -40 | -9.4944e-06 | -62 | -50 | -1.2307e-05 | -62
10 | 3.9041e-10 | -61 | 0 | 3.958e-10 | -61 | -10 | -8.7315e-07 | -61 | -20 | -3.137e-06 | -61 | -30 | -6.254e-06 | -61 | -40 | -9.4773e-06 | -61 | -50 | -1.2279e-05 | -61
10 | -1.3545e-10 | -60 | 0 | -1.4012e-10 | -60 | -10 | -8.7214e-07 | -60 | -20 | -3.1321e-06 | -60 | -30 | -6.2473e-06 | -60 | -40 | -9.4579e-06 | -60 | -50 | -1.2256e-05 | -60
10 | -6.6154e-11 | -59 | 0 | -6.9773e-11 | -59 | -10 | -8.7108e-07 | -59 | -20 | -3.1302e-06 | -59 | -30 | -6.2379e-06 | -59 | -40 | -9.4388e-06 | -59 | -50 | -1.2218e-05 | -59
10 | 2.9009e-10 | -58 | 0 | 2.9214e-10 | -58 | -10 | -8.698e-07 | -58 | -20 | -3.125e-06 | -58 | -30 | -6.2285e-06 | -58 | -40 | -9.4215e-06 | -58 | -50 | -1.219e-05 | -58
10 | -1.4296e-10 | -57 | 0 | -1.4277e-10 | -57 | -10 | -8.6904e-07 | -57 | -20 | -3.1199e-06 | -57 | -30 | -6.2227e-06 | -57 | -40 | -9.4052e-06 | -57 | -50 | -1.215e-05 | -57
10 | -5.4413e-11 | -56 | 0 | -5.4834e-11 | -56 | -10 | -8.6824e-07 | -56 | -20 | -3.1155e-06 | -56 | -30 | -6.2144e-06 | -56 | -40 | -9.3932e-06 | -56 | -50 | -1.2112e-05 | -56
10 | 3.6945e-10 | -55 | 0 | 3.5508e-10 | -55 | -10 | -8.6673e-07 | -55 | -20 | -3.1126e-06 | -55 | -30 | -6.2026e-06 | -55 | -40 | -9.3706e-06 | -55 | -50 | -1.2067e-05 | -55
10 | -1.4698e-10 | -54 | 0 | -1.5046e-10 | -54 | -10 | -8.6586e-07 | -54 | -20 | -3.109e-06 | -54 | -30 | -6.1905e-06 | -54 | -40 | -9.3517e-06 | -54 | -50 | -1.2024e-05 | -54
10 | -5.6222e-11 | -53 | 0 | -6.527e-11 | -53 | -10 | -8.6469e-07 | -53 | -20 | -3.106e-06 | -53 | -30 | -6.1813e-06 | -53 | -40 | -9.327e-06 | -53 | -50 | -1.1969e-05 | -53
10 | 3.9601e-10 | -52 | 0 | 4.0354e-10 | -52 | -10 | -8.6369e-07 | -52 | -20 | -3.1032e-06 | -52 | -30 | -6.1763e-06 | -52 | -40 | -9.3036e-06 | -52 | -50 | -1.1921e-05 | -52
10 | -1.6084e-10 | -51 | 0 | -1.6035e-10 | -51 | -10 | -8.6268e-07 | -51 | -20 | -3.0996e-06 | -51 | -30 | -6.1654e-06 | -51 | -40 | -9.2913e-06 | -51 | -50 | -1.1858e-05 | -51
10 | -6.8637e-11 | -50 | 0 | -6.1651e-11 | -50 | -10 | -8.6215e-07 | -50 | -20 | -3.0941e-06 | -50 | -30 | -6.1567e-06 | -50 | -40 | -9.2719e-06 | -50 | -50 | -1.1806e-05 | -50
10 | 3.1947e-10 | -49 | 0 | 3.1949e-10 | -49 | -10 | -8.6075e-07 | -49 | -20 | -3.0921e-06 | -49 | -30 | -6.1488e-06 | -49 | -40 | -9.2381e-06 | -49 | -50 | -1.1749e-05 | -49
10 | -1.4689e-10 | -48 | 0 | -1.3961e-10 | -48 | -10 | -8.5875e-07 | -48 | -20 | -3.0888e-06 | -48 | -30 | -6.1367e-06 | -48 | -40 | -9.2072e-06 | -48 | -50 | -1.1671e-05 | -48
10 | -6.6449e-11 | -47 | 0 | -6.8511e-11 | -47 | -10 | -8.5791e-07 | -47 | -20 | -3.0853e-06 | -47 | -30 | -6.1238e-06 | -47 | -40 | -9.1725e-06 | -47 | -50 | -1.1592e-05 | -47
10 | 4.461e-10 | -46 | 0 | 4.4662e-10 | -46 | -10 | -8.5724e-07 | -46 | -20 | -3.0812e-06 | -46 | -30 | -6.1108e-06 | -46 | -40 | -9.1426e-06 | -46 | -50 | -1.1505e-05 | -46
10 | -1.4244e-10 | -45 | 0 | -1.3687e-10 | -45 | -10 | -8.5601e-07 | -45 | -20 | -3.0736e-06 | -45 | -30 | -6.103e-06 | -45 | -40 | -9.1025e-06 | -45 | -50 | -1.1403e-05 | -45
10 | -6.3671e-11 | -44 | 0 | -5.8242e-11 | -44 | -10 | -8.5511e-07 | -44 | -20 | -3.071e-06 | -44 | -30 | -6.0899e-06 | -44 | -40 | -9.0589e-06 | -44 | -50 | -1.1295e-05 | -44
10 | 3.5384e-10 | -43 | 0 | 3.5979e-10 | -43 | -10 | -8.5364e-07 | -43 | -20 | -3.0665e-06 | -43 | -30 | -6.0766e-06 | -43 | -40 | -9.0131e-06 | -43 | -50 | -1.1177e-05 | -43
10 | -1.3383e-10 | -42 | 0 | -1.3491e-10 | -42 | -10 | -8.5264e-07 | -42 | -20 | -3.0609e-06 | -42 | -30 | -6.0632e-06 | -42 | -40 | -8.9561e-06 | -42 | -50 | -1.1039e-05 | -42
10 | -6.4092e-11 | -41 | 0 | -5.5802e-11 | -41 | -10 | -8.5182e-07 | -41 | -20 | -3.0578e-06 | -41 | -30 | -6.0449e-06 | -41 | -40 | -8.9013e-06 | -41 | -50 | -1.0898e-05 | -41
10 | 4.0866e-10 | -40 | 0 | 3.9275e-10 | -40 | -10 | -8.5062e-07 | -40 | -20 | -3.0537e-06 | -40 | -30 | -6.0322e-06 | -40 | -40 | -8.8307e-06 | -40 | -50 | -1.0736e-05 | -40
10 | -1.3773e-10 | -39 | 0 | -1.3509e-10 | -39 | -10 | -8.4923e-07 | -39 | -20 | -3.0509e-06 | -39 | -30 | -6.0184e-06 | -39 | -40 | -8.7576e-06 | -39 | -50 | -1.056e-05 | -39
10 | -6.5186e-11 | -38 | 0 | -5.1257e-11 | -38 | -10 | -8.4863e-07 | -38 | -20 | -3.0458e-06 | -38 | -30 | -6.0011e-06 | -38 | -40 | -8.663e-06 | -38 | -50 | -1.0376e-05 | -38
10 | 3.739e-10 | -37 | 0 | 3.8214e-10 | -37 | -10 | -8.4745e-07 | -37 | -20 | -3.0412e-06 | -37 | -30 | -5.9787e-06 | -37 | -40 | -8.5589e-06 | -37 | -50 | -1.0172e-05 | -37
10 | -1.4508e-10 | -36 | 0 | -1.5225e-10 | -36 | -10 | -8.4696e-07 | -36 | -20 | -3.0398e-06 | -36 | -30 | -5.952e-06 | -36 | -40 | -8.4438e-06 | -36 | -50 | -9.9741e-06 | -36
10 | -5.3445e-11 | -35 | 0 | -6.325e-11 | -35 | -10 | -8.454e-07 | -35 | -20 | -3.0325e-06 | -35 | -30 | -5.924e-06 | -35 | -40 | -8.3232e-06 | -35 | -50 | -9.7626e-06 | -35
10 | 3.5104e-10 | -34 | 0 | 3.4907e-10 | -34 | -10 | -8.4401e-07 | -34 | -20 | -3.0299e-06 | -34 | -30 | -5.8934e-06 | -34 | -40 | -8.1883e-06 | -34 | -50 | -9.5347e-06 | -34
10 | -1.3536e-10 | -33 | 0 | -1.322e-10 | -33 | -10 | -8.4355e-07 | -33 | -20 | -3.0254e-06 | -33 | -30 | -5.8558e-06 | -33 | -40 | -8.0349e-06 | -33 | -50 | -9.2991e-06 | -33
10 | -5.8663e-11 | -32 | 0 | -5.0667e-11 | -32 | -10 | -8.4247e-07 | -32 | -20 | -3.0193e-06 | -32 | -30 | -5.8063e-06 | -32 | -40 | -7.8735e-06 | -32 | -50 | -9.053e-06 | -32
10 | 3.7295e-10 | -31 | 0 | 3.7836e-10 | -31 | -10 | -8.4074e-07 | -31 | -20 | -3.0157e-06 | -31 | -30 | -5.7523e-06 | -31 | -40 | -7.6982e-06 | -31 | -50 | -8.794e-06 | -31
10 | -1.3579e-10 | -30 | 0 | -1.3342e-10 | -30 | -10 | -8.3916e-07 | -30 | -20 | -3.0071e-06 | -30 | -30 | -5.6911e-06 | -30 | -40 | -7.5135e-06 | -30 | -50 | -8.5337e-06 | -30
10 | -6.4723e-11 | -29 | 0 | -5.4118e-11 | -29 | -10 | -8.3797e-07 | -29 | -20 | -2.999e-06 | -29 | -30 | -5.6129e-06 | -29 | -40 | -7.3169e-06 | -29 | -50 | -8.2757e-06 | -29
10 | 3.1797e-10 | -28 | 0 | 3.185e-10 | -28 | -10 | -8.3633e-07 | -28 | -20 | -2.9918e-06 | -28 | -30 | -5.5247e-06 | -28 | -40 | -7.1067e-06 | -28 | -50 | -8.002e-06 | -28
10 | -1.2449e-10 | -27 | 0 | -1.164e-10 | -27 | -10 | -8.3522e-07 | -27 | -20 | -2.9833e-06 | -27 | -30 | -5.4253e-06 | -27 | -40 | -6.8897e-06 | -27 | -50 | -7.7267e-06 | -27
10 | -5.8579e-11 | -26 | 0 | -6.2114e-11 | -26 | -10 | -8.3371e-07 | -26 | -20 | -2.9727e-06 | -26 | -30 | -5.3095e-06 | -26 | -40 | -6.6686e-06 | -26 | -50 | -7.4471e-06 | -26
10 | 3.4264e-10 | -25 | 0 | 3.362e-10 | -25 | -10 | -8.3243e-07 | -25 | -20 | -2.9598e-06 | -25 | -30 | -5.1807e-06 | -25 | -40 | -6.4367e-06 | -25 | -50 | -7.1601e-06 | -25
10 | -1.1852e-10 | -24 | 0 | -1.1873e-10 | -24 | -10 | -8.3164e-07 | -24 | -20 | -2.9422e-06 | -24 | -30 | -5.0369e-06 | -24 | -40 | -6.2045e-06 | -24 | -50 | -6.8611e-06 | -24
10 | -6.4176e-11 | -23 | 0 | -5.7274e-11 | -23 | -10 | -8.3076e-07 | -23 | -20 | -2.9223e-06 | -23 | -30 | -4.8804e-06 | -23 | -40 | -5.9558e-06 | -23 | -50 | -6.5532e-06 | -23
10 | 8.1661e-14 | -22 | 0 | 6.8918e-14 | -22 | -10 | -8.2962e-07 | -22 | -20 | -2.8966e-06 | -22 | -30 | -4.7161e-06 | -22 | -40 | -5.7054e-06 | -22 | -50 | -6.2483e-06 | -22
10 | 4.9993e-11 | -21 | 0 | 5.542e-11 | -21 | -10 | -8.2819e-07 | -21 | -20 | -2.8653e-06 | -21 | -30 | -4.5403e-06 | -21 | -40 | -5.4421e-06 | -21 | -50 | -5.9418e-06 | -21
10 | -1.172e-10 | -20 | 0 | -1.2725e-10 | -20 | -10 | -8.2616e-07 | -20 | -20 | -2.824e-06 | -20 | -30 | -4.3563e-06 | -20 | -40 | -5.1766e-06 | -20 | -50 | -5.6302e-06 | -20
10 | -5.7864e-11 | -19 | 0 | -6.0809e-11 | -19 | -10 | -8.2459e-07 | -19 | -20 | -2.7698e-06 | -19 | -30 | -4.1618e-06 | -19 | -40 | -4.9057e-06 | -19 | -50 | -5.3151e-06 | -19
10 | 2.7353e-10 | -18 | 0 | -5.9277e-13 | -18 | -10 | -8.2275e-07 | -18 | -20 | -2.7027e-06 | -18 | -30 | -3.9579e-06 | -18 | -40 | -4.6269e-06 | -18 | -50 | -5.0005e-06 | -18
10 | -1.2168e-10 | -17 | 0 | -4.1732e-11 | -17 | -10 | -8.2085e-07 | -17 | -20 | -2.6198e-06 | -17 | -30 | -3.7453e-06 | -17 | -40 | -4.3508e-06 | -17 | -50 | -4.6851e-06 | -17
10 | -5.5675e-11 | -16 | 0 | -1.2877e-10 | -16 | -10 | -8.1882e-07 | -16 | -20 | -2.5234e-06 | -16 | -30 | -3.5291e-06 | -16 | -40 | -4.07e-06 | -16 | -50 | -4.3618e-06 | -16
10 | 1.6432e-13 | -15 | 0 | -4.7637e-11 | -15 | -10 | -8.1635e-07 | -15 | -20 | -2.4133e-06 | -15 | -30 | -3.3064e-06 | -15 | -40 | -3.8073e-06 | -15 | -50 | -4.0453e-06 | -15
10 | -9.5845e-11 | -14 | 0 | 1.0844e-13 | -14 | -10 | -8.1347e-07 | -14 | -20 | -2.2909e-06 | -14 | -30 | -3.0767e-06 | -14 | -40 | -3.5178e-06 | -14 | -50 | -3.7566e-06 | -14
10 | -1.1614e-10 | -13 | 0 | -1.6396e-10 | -13 | -10 | -8.0976e-07 | -13 | -20 | -2.1566e-06 | -13 | -30 | -2.8452e-06 | -13 | -40 | -3.2275e-06 | -13 | -50 | -3.4287e-06 | -13
10 | -5.3697e-11 | -12 | 0 | -1.2343e-10 | -12 | -10 | -8.0406e-07 | -12 | -20 | -2.012e-06 | -12 | -30 | -2.6068e-06 | -12 | -40 | -2.9384e-06 | -12 | -50 | -3.1103e-06 | -12
10 | 7.4927e-14 | -11 | 0 | -5.719e-11 | -11 | -10 | -7.9503e-07 | -11 | -20 | -1.8575e-06 | -11 | -30 | -2.3684e-06 | -11 | -40 | -2.6504e-06 | -11 | -50 | -2.7955e-06 | -11
10 | -2.2394e-10 | -10 | 0 | 1.1304e-13 | -10 | -10 | -7.7918e-07 | -10 | -20 | -1.6947e-06 | -10 | -30 | -2.1274e-06 | -10 | -40 | -2.3642e-06 | -10 | -50 | -2.4837e-06 | -10
10 | -1.1781e-10 | -9 | 0 | -2.6247e-10 | -9 | -10 | -7.53e-07 | -9 | -20 | -1.5245e-06 | -9 | -30 | -1.8854e-06 | -9 | -40 | -2.0813e-06 | -9 | -50 | -2.1758e-06 | -9
10 | -5.9042e-11 | -8 | 0 | -1.0428e-10 | -8 | -10 | -7.1173e-07 | -8 | -20 | -1.3481e-06 | -8 | -30 | -1.6429e-06 | -8 | -40 | -1.8007e-06 | -8 | -50 | -1.8701e-06 | -8
10 | 1.4856e-13 | -7 | 0 | -5.9421e-11 | -7 | -10 | -6.5514e-07 | -7 | -20 | -1.1682e-06 | -7 | -30 | -1.4026e-06 | -7 | -40 | -1.5244e-06 | -7 | -50 | -1.5761e-06 | -7
10 | -3.486e-10 | -6 | 0 | 1.2472e-13 | -6 | -10 | -5.8329e-07 | -6 | -20 | -9.8409e-07 | -6 | -30 | -1.1647e-06 | -6 | -40 | -1.2542e-06 | -6 | -50 | -1.2877e-06 | -6
10 | -1.0757e-10 | -5 | 0 | -3.2248e-10 | -5 | -10 | -4.9862e-07 | -5 | -20 | -8.005e-07 | -5 | -30 | -9.3078e-07 | -5 | -40 | -9.9374e-07 | -5 | -50 | -1.0134e-06 | -5
10 | -4.6712e-11 | -4 | 0 | -1.1286e-10 | -4 | -10 | -4.0321e-07 | -4 | -20 | -6.1776e-07 | -4 | -30 | -7.051e-07 | -4 | -40 | -7.449e-07 | -4 | -50 | -7.5368e-07 | -4
10 | 1.6235e-12 | -3 | 0 | -5.2603e-11 | -3 | -10 | -3.0042e-07 | -3 | -20 | -4.3947e-07 | -3 | -30 | -4.9074e-07 | -3 | -40 | -5.1165e-07 | -3 | -50 | -5.1311e-07 | -3
10 | 1.6054e-10 | -2 | 0 | 6.5747e-13 | -2 | -10 | -1.9371e-07 | -2 | -20 | -2.7503e-07 | -2 | -30 | -3.0365e-07 | -2 | -40 | -3.1289e-07 | -2 | -50 | -3.1189e-07 | -2
10 | -8.1627e-11 | -1 | 0 | 2.1481e-10 | -1 | -10 | -8.9685e-08 | -1 | -20 | -1.2039e-07 | -1 | -30 | -1.2851e-07 | -1 | -40 | -1.2927e-07 | -1 | -50 | -1.2679e-07 | -1
10 | -5.6391e-11 | 0 | 0 | -8.1117e-11 | 0 | -10 | 1.6941e-10 | 0 | -20 | 2.294e-10 | 0 | -30 | 2.3586e-10 | 0 | -40 | 2.3961e-10 | 0 | -50 | 2.4065e-10 | 0
10 | -1.2629e-12 | 1 | 0 | 1.1083e-09 | 1 | -10 | 7.8178e-08 | 1 | -20 | 1.0618e-07 | 1 | -30 | 1.1962e-07 | 1 | -40 | 1.2572e-07 | 1 | -50 | 1.2699e-07 | 1
10 | -9.6953e-11 | 2 | 0 | 1.811e-08 | 2 | -10 | 1.7882e-07 | 2 | -20 | 2.5088e-07 | 2 | -30 | 2.9203e-07 | 2 | -40 | 3.1281e-07 | 2 | -50 | 3.2158e-07 | 2
10 | -7.3597e-11 | 3 | 0 | 5.1665e-08 | 3 | -10 | 3.0063e-07 | 3 | -20 | 4.3212e-07 | 3 | -30 | 5.2269e-07 | 3 | -40 | 5.7159e-07 | 3 | -50 | 5.9641e-07 | 3
10 | -4.4018e-11 | 4 | 0 | 1.0054e-07 | 4 | -10 | 4.4222e-07 | 4 | -20 | 6.4778e-07 | 4 | -30 | 7.8343e-07 | 4 | -40 | 8.6504e-07 | 4 | -50 | 9.0403e-07 | 4
10 | 2.4857e-12 | 5 | 0 | 1.6442e-07 | 5 | -10 | 5.9921e-07 | 5 | -20 | 8.8119e-07 | 5 | -30 | 1.0749e-06 | 5 | -40 | 1.1913e-06 | 5 | -50 | 1.2561e-06 | 5
10 | -5.9084e-12 | 6 | 0 | 2.4287e-07 | 6 | -10 | 7.7426e-07 | 6 | -20 | 1.1382e-06 | 6 | -30 | 1.3952e-06 | 6 | -40 | 1.5544e-06 | 6 | -50 | 1.6447e-06 | 6
10 | -4.7469e-11 | 7 | 0 | 3.3615e-07 | 7 | -10 | 9.6419e-07 | 7 | -20 | 1.4145e-06 | 7 | -30 | 1.7434e-06 | 7 | -40 | 1.9445e-06 | 7 | -50 | 2.0663e-06 | 7
10 | 2.5595e-12 | 8 | 0 | 4.4407e-07 | 8 | -10 | 1.1704e-06 | 8 | -20 | 1.7122e-06 | 8 | -30 | 2.1144e-06 | 8 | -40 | 2.3685e-06 | 8 | -50 | 2.5168e-06 | 8
10 | -3.5691e-11 | 9 | 0 | 5.6029e-07 | 9 | -10 | 1.3876e-06 | 9 | -20 | 2.0295e-06 | 9 | -30 | 2.511e-06 | 9 | -40 | 2.8217e-06 | 9 | -50 | 2.9971e-06 | 9
10 | -4.7343e-11 | 10 | 0 | 6.9627e-07 | 10 | -10 | 1.6225e-06 | 10 | -20 | 2.3644e-06 | 10 | -30 | 2.9327e-06 | 10 | -40 | 3.2975e-06 | 10 | -50 | 3.5064e-06 | 10

## Settings
==================================
Latest Run
==================================
Test Name | vds-id#1@1
Mode | Sweeping
Speed | Normal
Sweep Delay | 0
Hold Time | 0
Site Coordinate | 0,0
Last Executed | 03/30/2016 17:54:46
KTEI Version | V9.1
Execution Time | 00:00:06:31
Interlock | High Voltage Enabled
Device Terminal | Source | Gate | Drain
Instrument | GNDU | SMU1 | SMU2
Name | N/A | GateV | DrainV
Forcing Function | Common | Voltage Step | Voltage Sweep
Master/Slave | N/A | Master | Master
Start/Level | 0 | 10 | 10
Stop | N/A | -50 | -80
Step | N/A | -10 | -1
Number of Points | N/A | 7 | 182
Compliance | N/A | 0.01 | 0.01
Measure I | N/A | No | Measured
Measure V | N/A | Programmed | Programmed
Range I | N/A | Limited Auto=1uA | Auto
Range V | N/A | Best Fixed | Best Fixed
Range C | N/A | N/A | N/A
Dual Sweep Mode | N/A | N/A | Enabled
Pulse Mode | N/A | N/A | Disabled
Hold | N/A | N/A | N/A
Frequency | N/A | N/A | N/A
Frequency 2 | N/A | N/A | N/A
Number of Pts. | N/A | N/A | N/A
AC Voltage | N/A | N/A | N/A
Over Voltage Setting | N/A | OFF | OFF