## Data
GateV(1) | DrainI(1) | DrainV(1) | GateV(2) | DrainI(2) | DrainV(2) | GateV(3) | DrainI(3) | DrainV(3) | GateV(4) | DrainI(4) | DrainV(4) | GateV(5) | DrainI(5) | DrainV(5) | GateV(6) | DrainI(6) | DrainV(6) | GateV(7) | DrainI(7) | DrainV(7)
10 | 2.9425e-11 | 10 | 0 | 1.0712e-06 | 10 | -10 | 2.4454e-06 | 10 | -20 | 3.353e-06 | 10 | -30 | 4.2199e-06 | 10 | -40 | 4.8421e-06 | 10 | -50 | 5.0481e-06 | 10
10 | 5.1553e-11 | 9 | 0 | 8.6334e-07 | 9 | -10 | 2.0648e-06 | 9 | -20 | 2.854e-06 | 9 | -30 | 3.5996e-06 | 9 | -40 | 4.1329e-06 | 9 | -50 | 4.3386e-06 | 9
10 | 7.8843e-11 | 8 | 0 | 6.7544e-07 | 8 | -10 | 1.7247e-06 | 8 | -20 | 2.4004e-06 | 8 | -30 | 3.0416e-06 | 8 | -40 | 3.4909e-06 | 8 | -50 | 3.6516e-06 | 8
10 | -3.8463e-11 | 7 | 0 | 5.1193e-07 | 7 | -10 | 1.4206e-06 | 7 | -20 | 1.9865e-06 | 7 | -30 | 2.5203e-06 | 7 | -40 | 2.8896e-06 | 7 | -50 | 3.0284e-06 | 7
10 | 6.7115e-12 | 6 | 0 | 3.6823e-07 | 6 | -10 | 1.144e-06 | 6 | -20 | 1.606e-06 | 6 | -30 | 2.0372e-06 | 6 | -40 | 2.3398e-06 | 6 | -50 | 2.451e-06 | 6
10 | 1.2853e-10 | 5 | 0 | 2.5072e-07 | 5 | -10 | 8.8945e-07 | 5 | -20 | 1.2559e-06 | 5 | -30 | 1.5932e-06 | 5 | -40 | 1.8302e-06 | 5 | -50 | 1.9141e-06 | 5
10 | 7.2459e-11 | 4 | 0 | 1.5402e-07 | 4 | -10 | 6.5897e-07 | 4 | -20 | 9.3474e-07 | 4 | -30 | 1.1837e-06 | 4 | -40 | 1.3575e-06 | 4 | -50 | 1.4192e-06 | 4
10 | -6.3419e-11 | 3 | 0 | 8.0182e-08 | 3 | -10 | 4.528e-07 | 3 | -20 | 6.4227e-07 | 3 | -30 | 8.1359e-07 | 3 | -40 | 9.3149e-07 | 3 | -50 | 9.724e-07 | 3
10 | 2.288e-12 | 2 | 0 | 2.9448e-08 | 2 | -10 | 2.7518e-07 | 2 | -20 | 3.9058e-07 | 2 | -30 | 4.8783e-07 | 2 | -40 | 5.5612e-07 | 2 | -50 | 5.7968e-07 | 2
10 | -7.8611e-12 | 1 | 0 | 3.3428e-09 | 1 | -10 | 1.2104e-07 | 1 | -20 | 1.7083e-07 | 1 | -30 | 2.1551e-07 | 1 | -40 | 2.4341e-07 | 1 | -50 | 2.5529e-07 | 1
10 | -4.8689e-11 | 0 | 0 | -3.0484e-13 | 0 | -10 | -3.2448e-10 | 0 | -20 | -4.1543e-10 | 0 | -30 | -5.3285e-10 | 0 | -40 | -5.692e-10 | 0 | -50 | -6.0269e-10 | 0
10 | -1.2351e-12 | -1 | 0 | -4.4448e-11 | -1 | -10 | -1.2777e-07 | -1 | -20 | -1.8885e-07 | -1 | -30 | -2.3561e-07 | -1 | -40 | -2.6485e-07 | -1 | -50 | -2.7477e-07 | -1
10 | -9.3424e-11 | -2 | 0 | -1.1358e-10 | -2 | -10 | -2.7483e-07 | -2 | -20 | -4.2665e-07 | -2 | -30 | -5.4386e-07 | -2 | -40 | -6.1504e-07 | -2 | -50 | -6.4373e-07 | -2
10 | 6.4379e-11 | -3 | 0 | -7.4788e-11 | -3 | -10 | -4.2751e-07 | -3 | -20 | -6.9642e-07 | -3 | -30 | -8.8981e-07 | -3 | -40 | -1.0151e-06 | -3 | -50 | -1.068e-06 | -3
10 | -5.6349e-11 | -4 | 0 | 3.5821e-11 | -4 | -10 | -5.8031e-07 | -4 | -20 | -9.7442e-07 | -4 | -30 | -1.258e-06 | -4 | -40 | -1.4461e-06 | -4 | -50 | -1.5308e-06 | -4
10 | -4.9631e-12 | -5 | 0 | -1.4914e-10 | -5 | -10 | -7.1918e-07 | -5 | -20 | -1.2582e-06 | -5 | -30 | -1.6426e-06 | -5 | -40 | -1.9004e-06 | -5 | -50 | -2.021e-06 | -5
10 | -1.64e-11 | -6 | 0 | -1.0071e-10 | -6 | -10 | -8.4433e-07 | -6 | -20 | -1.5431e-06 | -6 | -30 | -2.037e-06 | -6 | -40 | -2.3711e-06 | -6 | -50 | -2.5322e-06 | -6
10 | -5.9673e-11 | -7 | 0 | 3.2509e-11 | -7 | -10 | -9.5341e-07 | -7 | -20 | -1.8277e-06 | -7 | -30 | -2.4364e-06 | -7 | -40 | -2.8539e-06 | -7 | -50 | -3.0578e-06 | -7
10 | -8.7893e-12 | -8 | 0 | -1.8752e-10 | -8 | -10 | -1.0433e-06 | -8 | -20 | -2.1076e-06 | -8 | -30 | -2.8375e-06 | -8 | -40 | -3.3444e-06 | -8 | -50 | -3.5953e-06 | -8
10 | -1.1076e-11 | -9 | 0 | -1.1668e-10 | -9 | -10 | -1.1137e-06 | -9 | -20 | -2.3808e-06 | -9 | -30 | -3.238e-06 | -9 | -40 | -3.8371e-06 | -9 | -50 | -4.1446e-06 | -9
10 | -7.032e-11 | -10 | 0 | 1.9535e-11 | -10 | -10 | -1.1657e-06 | -10 | -20 | -2.6445e-06 | -10 | -30 | -3.6375e-06 | -10 | -40 | -4.3323e-06 | -10 | -50 | -4.6972e-06 | -10
10 | -1.3437e-11 | -11 | 0 | -2.0137e-10 | -11 | -10 | -1.2025e-06 | -11 | -20 | -2.8996e-06 | -11 | -30 | -4.0377e-06 | -11 | -40 | -4.8272e-06 | -11 | -50 | -5.2132e-06 | -11
10 | -4.7764e-12 | -12 | 0 | -1.3262e-10 | -12 | -10 | -1.2285e-06 | -12 | -20 | -3.1436e-06 | -12 | -30 | -4.4348e-06 | -12 | -40 | -5.263e-06 | -12 | -50 | -5.7669e-06 | -12
10 | -6.83e-11 | -13 | 0 | -2.8027e-12 | -13 | -10 | -1.247e-06 | -13 | -20 | -3.3725e-06 | -13 | -30 | -4.8229e-06 | -13 | -40 | -5.756e-06 | -13 | -50 | -6.3233e-06 | -13
10 | -1.8808e-11 | -14 | 0 | -2.1067e-10 | -14 | -10 | -1.2623e-06 | -14 | -20 | -3.586e-06 | -14 | -30 | -5.1512e-06 | -14 | -40 | -6.2462e-06 | -14 | -50 | -6.8795e-06 | -14
10 | -5.8835e-14 | -15 | 0 | -1.5182e-10 | -15 | -10 | -1.274e-06 | -15 | -20 | -3.7842e-06 | -15 | -30 | -5.524e-06 | -15 | -40 | -6.7334e-06 | -15 | -50 | -7.4326e-06 | -15
10 | -8.0252e-11 | -16 | 0 | -2.477e-11 | -16 | -10 | -1.2826e-06 | -16 | -20 | -3.9638e-06 | -16 | -30 | -5.8808e-06 | -16 | -40 | -7.2136e-06 | -16 | -50 | -7.9837e-06 | -16
10 | -2.532e-11 | -17 | 0 | -2.3756e-10 | -17 | -10 | -1.2899e-06 | -17 | -20 | -4.1259e-06 | -17 | -30 | -6.2293e-06 | -17 | -40 | -7.6862e-06 | -17 | -50 | -8.5359e-06 | -17
10 | -4.4649e-12 | -18 | 0 | -1.7113e-10 | -18 | -10 | -1.2969e-06 | -18 | -20 | -4.2707e-06 | -18 | -30 | -6.5668e-06 | -18 | -40 | -8.1507e-06 | -18 | -50 | -9.071e-06 | -18
10 | -7.638e-11 | -19 | 0 | -5.3453e-11 | -19 | -10 | -1.3032e-06 | -19 | -20 | -4.3903e-06 | -19 | -30 | -6.893e-06 | -19 | -40 | -8.608e-06 | -19 | -50 | -9.6036e-06 | -19
10 | -3.2207e-11 | -20 | 0 | -2.7101e-10 | -20 | -10 | -1.3074e-06 | -20 | -20 | -4.4931e-06 | -20 | -30 | -7.2035e-06 | -20 | -40 | -9.0551e-06 | -20 | -50 | -1.013e-05 | -20
10 | -1.3559e-11 | -21 | 0 | -1.9296e-10 | -21 | -10 | -1.3122e-06 | -21 | -20 | -4.5816e-06 | -21 | -30 | -7.4974e-06 | -21 | -40 | -9.495e-06 | -21 | -50 | -1.064e-05 | -21
10 | -9.7422e-11 | -22 | 0 | -7.8841e-11 | -22 | -10 | -1.3166e-06 | -22 | -20 | -4.6533e-06 | -22 | -30 | -7.7745e-06 | -22 | -40 | -9.9268e-06 | -22 | -50 | -1.1139e-05 | -22
10 | -3.9979e-11 | -23 | 0 | -2.8528e-10 | -23 | -10 | -1.3211e-06 | -23 | -20 | -4.7105e-06 | -23 | -30 | -8.0396e-06 | -23 | -40 | -1.0338e-05 | -23 | -50 | -1.1638e-05 | -23
10 | -2.8776e-11 | -24 | 0 | -2.1805e-10 | -24 | -10 | -1.324e-06 | -24 | -20 | -4.7566e-06 | -24 | -30 | -8.2872e-06 | -24 | -40 | -1.0735e-05 | -24 | -50 | -1.2119e-05 | -24
10 | -1.0205e-10 | -25 | 0 | -9.9995e-11 | -25 | -10 | -1.3282e-06 | -25 | -20 | -4.7983e-06 | -25 | -30 | -8.5138e-06 | -25 | -40 | -1.1129e-05 | -25 | -50 | -1.2591e-05 | -25
10 | -4.2103e-11 | -26 | 0 | -3.1154e-10 | -26 | -10 | -1.332e-06 | -26 | -20 | -4.8289e-06 | -26 | -30 | -8.7266e-06 | -26 | -40 | -1.1506e-05 | -26 | -50 | -1.3042e-05 | -26
10 | -1.2633e-11 | -27 | 0 | -2.4769e-10 | -27 | -10 | -1.3348e-06 | -27 | -20 | -4.8568e-06 | -27 | -30 | -8.9159e-06 | -27 | -40 | -1.1859e-05 | -27 | -50 | -1.3498e-05 | -27
10 | -1.0058e-10 | -28 | 0 | -1.3076e-10 | -28 | -10 | -1.3359e-06 | -28 | -20 | -4.8816e-06 | -28 | -30 | -9.0863e-06 | -28 | -40 | -1.2203e-05 | -28 | -50 | -1.3934e-05 | -28
10 | -5.14e-11 | -29 | 0 | -3.237e-10 | -29 | -10 | -1.3387e-06 | -29 | -20 | -4.9019e-06 | -29 | -30 | -9.2414e-06 | -29 | -40 | -1.2524e-05 | -29 | -50 | -1.4344e-05 | -29
10 | -5.2266e-12 | -30 | 0 | -2.7609e-10 | -30 | -10 | -1.3412e-06 | -30 | -20 | -4.9223e-06 | -30 | -30 | -9.3815e-06 | -30 | -40 | -1.2832e-05 | -30 | -50 | -1.4753e-05 | -30
10 | -1.2587e-10 | -31 | 0 | -1.5811e-10 | -31 | -10 | -1.3435e-06 | -31 | -20 | -4.9377e-06 | -31 | -30 | -9.5029e-06 | -31 | -40 | -1.313e-05 | -31 | -50 | -1.516e-05 | -31
10 | -6.3506e-11 | -32 | 0 | -3.4714e-10 | -32 | -10 | -1.3456e-06 | -32 | -20 | -4.9505e-06 | -32 | -30 | -9.6052e-06 | -32 | -40 | -1.3395e-05 | -32 | -50 | -1.5527e-05 | -32
10 | -2.2948e-11 | -33 | 0 | -3.0377e-10 | -33 | -10 | -1.3479e-06 | -33 | -20 | -4.965e-06 | -33 | -30 | -9.6971e-06 | -33 | -40 | -1.3644e-05 | -33 | -50 | -1.5878e-05 | -33
10 | -1.3193e-10 | -34 | 0 | -1.9329e-10 | -34 | -10 | -1.349e-06 | -34 | -20 | -4.9727e-06 | -34 | -30 | -9.7798e-06 | -34 | -40 | -1.3898e-05 | -34 | -50 | -1.6216e-05 | -34
10 | 2.1768e-10 | -35 | 0 | -3.8754e-10 | -35 | -10 | -1.3513e-06 | -35 | -20 | -4.9829e-06 | -35 | -30 | -9.8376e-06 | -35 | -40 | -1.4116e-05 | -35 | -50 | -1.6538e-05 | -35
10 | -9.7758e-12 | -36 | 0 | -3.3467e-10 | -36 | -10 | -1.3533e-06 | -36 | -20 | -4.9956e-06 | -36 | -30 | -9.902e-06 | -36 | -40 | -1.4322e-05 | -36 | -50 | -1.6842e-05 | -36
10 | -1.4106e-10 | -37 | 0 | -2.2679e-10 | -37 | -10 | -1.3559e-06 | -37 | -20 | -4.9781e-06 | -37 | -30 | -9.9539e-06 | -37 | -40 | -1.4525e-05 | -37 | -50 | -1.713e-05 | -37
10 | -1.0117e-10 | -38 | 0 | -4.0972e-10 | -38 | -10 | -1.357e-06 | -38 | -20 | -4.9885e-06 | -38 | -30 | -9.9971e-06 | -38 | -40 | -1.4699e-05 | -38 | -50 | -1.7401e-05 | -38
10 | -3.2707e-11 | -39 | 0 | 5.2442e-11 | -39 | -10 | -1.3596e-06 | -39 | -20 | -4.9983e-06 | -39 | -30 | -1.0039e-05 | -39 | -40 | -1.4847e-05 | -39 | -50 | -1.7654e-05 | -39
10 | -1.52e-10 | -40 | 0 | -3.6797e-10 | -40 | -10 | -1.3607e-06 | -40 | -20 | -5.0002e-06 | -40 | -30 | -1.0081e-05 | -40 | -40 | -1.4975e-05 | -40 | -50 | -1.7885e-05 | -40
10 | 1.6512e-10 | -41 | 0 | -4.3749e-10 | -41 | -10 | -1.3626e-06 | -41 | -20 | -5.0041e-06 | -41 | -30 | -1.0097e-05 | -41 | -40 | -1.5094e-05 | -41 | -50 | -1.8118e-05 | -41
10 | -3.6141e-11 | -42 | 0 | -3.8785e-10 | -42 | -10 | -1.3637e-06 | -42 | -20 | -5.0106e-06 | -42 | -30 | -1.0127e-05 | -42 | -40 | -1.5214e-05 | -42 | -50 | -1.8316e-05 | -42
10 | -1.6497e-10 | -43 | 0 | -3.0023e-10 | -43 | -10 | -1.3652e-06 | -43 | -20 | -5.0138e-06 | -43 | -30 | -1.0154e-05 | -43 | -40 | -1.5303e-05 | -43 | -50 | -1.8494e-05 | -43
10 | 2.465e-10 | -44 | 0 | -4.768e-10 | -44 | -10 | -1.3658e-06 | -44 | -20 | -5.0187e-06 | -44 | -30 | -1.0177e-05 | -44 | -40 | -1.5392e-05 | -44 | -50 | -1.8665e-05 | -44
10 | -4.6362e-11 | -45 | 0 | -4.1549e-10 | -45 | -10 | -1.3678e-06 | -45 | -20 | -5.022e-06 | -45 | -30 | -1.0195e-05 | -45 | -40 | -1.5468e-05 | -45 | -50 | -1.8828e-05 | -45
10 | -1.7098e-10 | -46 | 0 | -3.3549e-10 | -46 | -10 | -1.3695e-06 | -46 | -20 | -5.0229e-06 | -46 | -30 | -1.0219e-05 | -46 | -40 | -1.5538e-05 | -46 | -50 | -1.8974e-05 | -46
10 | 1.1911e-10 | -47 | 0 | -5.0537e-10 | -47 | -10 | -1.3701e-06 | -47 | -20 | -5.0265e-06 | -47 | -30 | -1.0232e-05 | -47 | -40 | -1.5601e-05 | -47 | -50 | -1.9097e-05 | -47
10 | -6.5661e-11 | -48 | 0 | -4.3314e-10 | -48 | -10 | -1.372e-06 | -48 | -20 | -5.0299e-06 | -48 | -30 | -1.0245e-05 | -48 | -40 | -1.5654e-05 | -48 | -50 | -1.9213e-05 | -48
10 | -2.0242e-10 | -49 | 0 | -3.7261e-10 | -49 | -10 | -1.3727e-06 | -49 | -20 | -5.0317e-06 | -49 | -30 | -1.0253e-05 | -49 | -40 | -1.5687e-05 | -49 | -50 | -1.933e-05 | -49
10 | 2.1835e-10 | -50 | 0 | -5.1951e-10 | -50 | -10 | -1.3746e-06 | -50 | -20 | -5.0371e-06 | -50 | -30 | -1.0268e-05 | -50 | -40 | -1.5731e-05 | -50 | -50 | -1.9426e-05 | -50
10 | -7.7364e-11 | -51 | 0 | -1.5057e-10 | -51 | -10 | -1.3761e-06 | -51 | -20 | -5.0393e-06 | -51 | -30 | -1.0279e-05 | -51 | -40 | -1.5776e-05 | -51 | -50 | -1.9514e-05 | -51
10 | -2.0646e-10 | -52 | 0 | -5.2309e-10 | -52 | -10 | -1.3773e-06 | -52 | -20 | -5.0389e-06 | -52 | -30 | -1.0291e-05 | -52 | -40 | -1.5812e-05 | -52 | -50 | -1.9584e-05 | -52
10 | 5.4637e-11 | -53 | 0 | -5.7152e-10 | -53 | -10 | -1.3793e-06 | -53 | -20 | -5.0437e-06 | -53 | -30 | -1.0303e-05 | -53 | -40 | -1.5839e-05 | -53 | -50 | -1.9663e-05 | -53
10 | -9.8505e-11 | -54 | 0 | -1.9364e-10 | -54 | -10 | -1.3818e-06 | -54 | -20 | -5.0441e-06 | -54 | -30 | -1.0314e-05 | -54 | -40 | -1.5874e-05 | -54 | -50 | -1.9729e-05 | -54
10 | -2.3205e-10 | -55 | 0 | -5.6022e-10 | -55 | -10 | -1.3825e-06 | -55 | -20 | -5.0492e-06 | -55 | -30 | -1.0323e-05 | -55 | -40 | -1.5898e-05 | -55 | -50 | -1.9788e-05 | -55
10 | 1.6965e-10 | -56 | 0 | -6.0552e-10 | -56 | -10 | -1.3833e-06 | -56 | -20 | -5.0516e-06 | -56 | -30 | -1.0328e-05 | -56 | -40 | -1.5909e-05 | -56 | -50 | -1.9846e-05 | -56
10 | -1.1438e-10 | -57 | 0 | -5.2541e-10 | -57 | -10 | -1.3839e-06 | -57 | -20 | -5.0536e-06 | -57 | -30 | -1.034e-05 | -57 | -40 | -1.593e-05 | -57 | -50 | -1.9885e-05 | -57
10 | -2.405e-10 | -58 | 0 | -5.1107e-10 | -58 | -10 | -1.3853e-06 | -58 | -20 | -5.0563e-06 | -58 | -30 | -1.0347e-05 | -58 | -40 | -1.5958e-05 | -58 | -50 | -1.9922e-05 | -58
10 | -1.7456e-10 | -59 | 0 | -6.3818e-10 | -59 | -10 | -1.3866e-06 | -59 | -20 | -5.0563e-06 | -59 | -30 | -1.0348e-05 | -59 | -40 | -1.5971e-05 | -59 | -50 | -1.9967e-05 | -59
10 | -1.1133e-10 | -60 | 0 | -3.5279e-10 | -60 | -10 | -1.3881e-06 | -60 | -20 | -5.0559e-06 | -60 | -30 | -1.0359e-05 | -60 | -40 | -1.5983e-05 | -60 | -50 | -1.9996e-05 | -60
10 | -2.658e-10 | -61 | 0 | -6.3046e-10 | -61 | -10 | -1.3881e-06 | -61 | -20 | -5.0568e-06 | -61 | -30 | -1.0363e-05 | -61 | -40 | -1.6002e-05 | -61 | -50 | -2.0023e-05 | -61
10 | -1.2329e-11 | -62 | 0 | -6.7525e-10 | -62 | -10 | -1.3897e-06 | -62 | -20 | -5.0591e-06 | -62 | -30 | -1.037e-05 | -62 | -40 | -1.6021e-05 | -62 | -50 | -2.006e-05 | -62
10 | -1.4817e-10 | -63 | 0 | -5.9358e-10 | -63 | -10 | -1.3903e-06 | -63 | -20 | -5.0611e-06 | -63 | -30 | -1.0369e-05 | -63 | -40 | -1.6029e-05 | -63 | -50 | -2.0087e-05 | -63
10 | -2.8318e-10 | -64 | 0 | -6.7538e-10 | -64 | -10 | -1.3909e-06 | -64 | -20 | -5.0604e-06 | -64 | -30 | -1.0377e-05 | -64 | -40 | -1.6044e-05 | -64 | -50 | -2.0128e-05 | -64
10 | -2.0906e-10 | -65 | 0 | -7.2003e-10 | -65 | -10 | -1.3929e-06 | -65 | -20 | -5.0625e-06 | -65 | -30 | -1.0375e-05 | -65 | -40 | -1.6063e-05 | -65 | -50 | -2.0158e-05 | -65
10 | -1.5189e-10 | -66 | 0 | -7.4183e-10 | -66 | -10 | -1.3931e-06 | -66 | -20 | -5.0634e-06 | -66 | -30 | -1.0383e-05 | -66 | -40 | -1.6078e-05 | -66 | -50 | -2.0187e-05 | -66
10 | -2.9597e-10 | -67 | 0 | -7.3818e-10 | -67 | -10 | -1.3955e-06 | -67 | -20 | -5.0646e-06 | -67 | -30 | -1.0398e-05 | -67 | -40 | -1.6079e-05 | -67 | -50 | -2.0215e-05 | -67
10 | -2.3155e-10 | -68 | 0 | -7.5079e-10 | -68 | -10 | -1.3954e-06 | -68 | -20 | -5.0651e-06 | -68 | -30 | -1.0398e-05 | -68 | -40 | -1.6096e-05 | -68 | -50 | -2.0239e-05 | -68
10 | -1.7558e-10 | -69 | 0 | -7.3232e-10 | -69 | -10 | -1.3966e-06 | -69 | -20 | -5.0671e-06 | -69 | -30 | -1.0393e-05 | -69 | -40 | -1.6114e-05 | -69 | -50 | -2.0258e-05 | -69
10 | -3.1604e-10 | -70 | 0 | -7.8136e-10 | -70 | -10 | -1.3973e-06 | -70 | -20 | -5.0688e-06 | -70 | -30 | -1.0391e-05 | -70 | -40 | -1.6121e-05 | -70 | -50 | -2.028e-05 | -70
10 | -2.6456e-10 | -71 | 0 | -7.8946e-10 | -71 | -10 | -1.3977e-06 | -71 | -20 | -5.0692e-06 | -71 | -30 | -1.0386e-05 | -71 | -40 | -1.6129e-05 | -71 | -50 | -2.0276e-05 | -71
10 | -1.9416e-10 | -72 | 0 | -9.9619e-10 | -72 | -10 | -1.398e-06 | -72 | -20 | -5.0717e-06 | -72 | -30 | -1.0392e-05 | -72 | -40 | -1.6128e-05 | -72 | -50 | -2.0284e-05 | -72
10 | -3.5072e-10 | -73 | 0 | -8.2694e-10 | -73 | -10 | -1.3998e-06 | -73 | -20 | -5.0717e-06 | -73 | -30 | -1.0394e-05 | -73 | -40 | -1.6145e-05 | -73 | -50 | -2.0323e-05 | -73
10 | -3.1823e-10 | -74 | 0 | -8.3583e-10 | -74 | -10 | -1.401e-06 | -74 | -20 | -5.07e-06 | -74 | -30 | -1.0389e-05 | -74 | -40 | -1.615e-05 | -74 | -50 | -2.0353e-05 | -74
10 | -2.1747e-10 | -75 | 0 | -1.2903e-09 | -75 | -10 | -1.4019e-06 | -75 | -20 | -5.0716e-06 | -75 | -30 | -1.0397e-05 | -75 | -40 | -1.6154e-05 | -75 | -50 | -2.0375e-05 | -75
10 | -3.6065e-10 | -76 | 0 | -8.5233e-10 | -76 | -10 | -1.4031e-06 | -76 | -20 | -5.0722e-06 | -76 | -30 | -1.0393e-05 | -76 | -40 | -1.616e-05 | -76 | -50 | -2.0393e-05 | -76
10 | -3.2076e-10 | -77 | 0 | -8.7089e-10 | -77 | -10 | -1.4043e-06 | -77 | -20 | -5.0722e-06 | -77 | -30 | -1.04e-05 | -77 | -40 | -1.6163e-05 | -77 | -50 | -2.0388e-05 | -77
10 | -2.3932e-10 | -78 | 0 | -1.4288e-09 | -78 | -10 | -1.4046e-06 | -78 | -20 | -5.073e-06 | -78 | -30 | -1.0403e-05 | -78 | -40 | -1.6157e-05 | -78 | -50 | -2.0408e-05 | -78
10 | -3.8363e-10 | -79 | 0 | -9.1036e-10 | -79 | -10 | -1.4051e-06 | -79 | -20 | -5.0739e-06 | -79 | -30 | -1.0396e-05 | -79 | -40 | -1.6168e-05 | -79 | -50 | -2.0421e-05 | -79
10 | -3.1058e-10 | -80 | 0 | -9.2728e-10 | -80 | -10 | -1.4059e-06 | -80 | -20 | -5.0757e-06 | -80 | -30 | -1.0392e-05 | -80 | -40 | -1.6155e-05 | -80 | -50 | -2.0442e-05 | -80
10 | -3.3794e-10 | -80 | 0 | -9.0094e-10 | -80 | -10 | -1.4062e-06 | -80 | -20 | -5.0738e-06 | -80 | -30 | -1.0389e-05 | -80 | -40 | -1.6148e-05 | -80 | -50 | -2.0419e-05 | -80
10 | -5.6436e-10 | -79 | 0 | -9.7063e-10 | -79 | -10 | -1.4048e-06 | -79 | -20 | -5.0679e-06 | -79 | -30 | -1.0372e-05 | -79 | -40 | -1.6121e-05 | -79 | -50 | -2.0383e-05 | -79
10 | -3.4065e-10 | -78 | 0 | -8.8549e-10 | -78 | -10 | -1.4031e-06 | -78 | -20 | -5.0613e-06 | -78 | -30 | -1.0362e-05 | -78 | -40 | -1.608e-05 | -78 | -50 | -2.0334e-05 | -78
10 | -3.6175e-10 | -77 | 0 | -9.2909e-10 | -77 | -10 | -1.4017e-06 | -77 | -20 | -5.0554e-06 | -77 | -30 | -1.0342e-05 | -77 | -40 | -1.606e-05 | -77 | -50 | -2.0278e-05 | -77
10 | -3.2863e-10 | -76 | 0 | -9.4113e-10 | -76 | -10 | -1.3996e-06 | -76 | -20 | -5.0525e-06 | -76 | -30 | -1.0324e-05 | -76 | -40 | -1.6039e-05 | -76 | -50 | -2.0242e-05 | -76
10 | -2.863e-10 | -75 | 0 | -8.3811e-10 | -75 | -10 | -1.3981e-06 | -75 | -20 | -5.0442e-06 | -75 | -30 | -1.0312e-05 | -75 | -40 | -1.6015e-05 | -75 | -50 | -2.0192e-05 | -75
10 | -3.4777e-10 | -74 | 0 | -1.2124e-09 | -74 | -10 | -1.3958e-06 | -74 | -20 | -5.0382e-06 | -74 | -30 | -1.0298e-05 | -74 | -40 | -1.5989e-05 | -74 | -50 | -2.0159e-05 | -74
10 | -2.9635e-10 | -73 | 0 | -9.0988e-10 | -73 | -10 | -1.3934e-06 | -73 | -20 | -5.0319e-06 | -73 | -30 | -1.0287e-05 | -73 | -40 | -1.5955e-05 | -73 | -50 | -2.0115e-05 | -73
10 | -4.9523e-10 | -72 | 0 | -7.9737e-10 | -72 | -10 | -1.3919e-06 | -72 | -20 | -5.0274e-06 | -72 | -30 | -1.0275e-05 | -72 | -40 | -1.5936e-05 | -72 | -50 | -2.0066e-05 | -72
10 | -2.9595e-10 | -71 | 0 | -7.5479e-10 | -71 | -10 | -1.3903e-06 | -71 | -20 | -5.0186e-06 | -71 | -30 | -1.0261e-05 | -71 | -40 | -1.5895e-05 | -71 | -50 | -2.0025e-05 | -71
10 | -3.2084e-10 | -70 | 0 | -7.7629e-10 | -70 | -10 | -1.389e-06 | -70 | -20 | -5.0125e-06 | -70 | -30 | -1.0248e-05 | -70 | -40 | -1.5873e-05 | -70 | -50 | -1.9972e-05 | -70
10 | -2.3458e-10 | -69 | 0 | -6.3698e-10 | -69 | -10 | -1.3867e-06 | -69 | -20 | -5.0056e-06 | -69 | -30 | -1.0231e-05 | -69 | -40 | -1.583e-05 | -69 | -50 | -1.9918e-05 | -69
10 | -2.312e-10 | -68 | 0 | -8.2096e-10 | -68 | -10 | -1.3846e-06 | -68 | -20 | -5.0008e-06 | -68 | -30 | -1.0214e-05 | -68 | -40 | -1.5804e-05 | -68 | -50 | -1.9865e-05 | -68
10 | -2.9711e-10 | -67 | 0 | -7.3328e-10 | -67 | -10 | -1.3838e-06 | -67 | -20 | -4.9933e-06 | -67 | -30 | -1.0209e-05 | -67 | -40 | -1.5778e-05 | -67 | -50 | -1.9821e-05 | -67
10 | -1.1802e-11 | -66 | 0 | -5.9449e-10 | -66 | -10 | -1.3811e-06 | -66 | -20 | -4.9885e-06 | -66 | -30 | -1.019e-05 | -66 | -40 | -1.5738e-05 | -66 | -50 | -1.9765e-05 | -66
10 | -2.7457e-10 | -65 | 0 | -7.8772e-10 | -65 | -10 | -1.379e-06 | -65 | -20 | -4.9861e-06 | -65 | -30 | -1.0171e-05 | -65 | -40 | -1.5696e-05 | -65 | -50 | -1.9706e-05 | -65
10 | -2.7518e-10 | -64 | 0 | -7.0067e-10 | -64 | -10 | -1.3773e-06 | -64 | -20 | -4.9779e-06 | -64 | -30 | -1.0159e-05 | -64 | -40 | -1.5657e-05 | -64 | -50 | -1.9653e-05 | -64
10 | -1.8882e-10 | -63 | 0 | -5.8436e-10 | -63 | -10 | -1.3754e-06 | -63 | -20 | -4.9682e-06 | -63 | -30 | -1.014e-05 | -63 | -40 | -1.5639e-05 | -63 | -50 | -1.9585e-05 | -63
10 | -1.8743e-10 | -62 | 0 | -7.5389e-10 | -62 | -10 | -1.3742e-06 | -62 | -20 | -4.9623e-06 | -62 | -30 | -1.0117e-05 | -62 | -40 | -1.5602e-05 | -62 | -50 | -1.9516e-05 | -62
10 | -2.5932e-10 | -61 | 0 | -6.5198e-10 | -61 | -10 | -1.3712e-06 | -61 | -20 | -4.956e-06 | -61 | -30 | -1.0103e-05 | -61 | -40 | -1.5569e-05 | -61 | -50 | -1.9478e-05 | -61
10 | -1.772e-10 | -60 | 0 | -5.4539e-10 | -60 | -10 | -1.3693e-06 | -60 | -20 | -4.9502e-06 | -60 | -30 | -1.0081e-05 | -60 | -40 | -1.5521e-05 | -60 | -50 | -1.9415e-05 | -60
10 | -1.7212e-10 | -59 | 0 | -7.1327e-10 | -59 | -10 | -1.3678e-06 | -59 | -20 | -4.947e-06 | -59 | -30 | -1.0064e-05 | -59 | -40 | -1.5487e-05 | -59 | -50 | -1.9359e-05 | -59
10 | -2.5014e-10 | -58 | 0 | -6.0258e-10 | -58 | -10 | -1.3654e-06 | -58 | -20 | -4.9398e-06 | -58 | -30 | -1.0058e-05 | -58 | -40 | -1.5446e-05 | -58 | -50 | -1.9272e-05 | -58
10 | 2.0611e-11 | -57 | 0 | -4.0014e-10 | -57 | -10 | -1.3638e-06 | -57 | -20 | -4.9334e-06 | -57 | -30 | -1.0037e-05 | -57 | -40 | -1.54e-05 | -57 | -50 | -1.9189e-05 | -57
10 | -2.302e-10 | -56 | 0 | -6.8248e-10 | -56 | -10 | -1.3619e-06 | -56 | -20 | -4.9254e-06 | -56 | -30 | -1.0018e-05 | -56 | -40 | -1.5356e-05 | -56 | -50 | -1.911e-05 | -56
10 | -2.2157e-10 | -55 | 0 | -5.7813e-10 | -55 | -10 | -1.3602e-06 | -55 | -20 | -4.9211e-06 | -55 | -30 | -1.0001e-05 | -55 | -40 | -1.5316e-05 | -55 | -50 | -1.9022e-05 | -55
10 | 1.7143e-10 | -54 | 0 | -2.3789e-10 | -54 | -10 | -1.3578e-06 | -54 | -20 | -4.9136e-06 | -54 | -30 | -9.9779e-06 | -54 | -40 | -1.5263e-05 | -54 | -50 | -1.894e-05 | -54
10 | -1.9695e-10 | -53 | 0 | -6.4081e-10 | -53 | -10 | -1.3568e-06 | -53 | -20 | -4.906e-06 | -53 | -30 | -9.9491e-06 | -53 | -40 | -1.5211e-05 | -53 | -50 | -1.8852e-05 | -53
10 | -2.0966e-10 | -52 | 0 | -5.395e-10 | -52 | -10 | -1.354e-06 | -52 | -20 | -4.8988e-06 | -52 | -30 | -9.9281e-06 | -52 | -40 | -1.5157e-05 | -52 | -50 | -1.8748e-05 | -52
10 | 8.9271e-11 | -51 | 0 | -4.5464e-10 | -51 | -10 | -1.3523e-06 | -51 | -20 | -4.8897e-06 | -51 | -30 | -9.9101e-06 | -51 | -40 | -1.5092e-05 | -51 | -50 | -1.8648e-05 | -51
10 | -1.9726e-10 | -50 | 0 | -3.8234e-10 | -50 | -10 | -1.3511e-06 | -50 | -20 | -4.8811e-06 | -50 | -30 | -9.8883e-06 | -50 | -40 | -1.5036e-05 | -50 | -50 | -1.8517e-05 | -50
10 | -1.9194e-10 | -49 | 0 | -5.0499e-10 | -49 | -10 | -1.3488e-06 | -49 | -20 | -4.8727e-06 | -49 | -30 | -9.8677e-06 | -49 | -40 | -1.4966e-05 | -49 | -50 | -1.8401e-05 | -49
10 | 2.2173e-10 | -48 | 0 | -3.4117e-11 | -48 | -10 | -1.347e-06 | -48 | -20 | -4.8661e-06 | -48 | -30 | -9.8451e-06 | -48 | -40 | -1.4903e-05 | -48 | -50 | -1.8264e-05 | -48
10 | -1.7714e-10 | -47 | 0 | -5.6591e-10 | -47 | -10 | -1.3446e-06 | -47 | -20 | -4.8575e-06 | -47 | -30 | -9.8197e-06 | -47 | -40 | -1.4832e-05 | -47 | -50 | -1.8115e-05 | -47
10 | -1.7746e-10 | -46 | 0 | -4.7305e-10 | -46 | -10 | -1.3415e-06 | -46 | -20 | -4.8498e-06 | -46 | -30 | -9.7839e-06 | -46 | -40 | -1.4758e-05 | -46 | -50 | -1.7951e-05 | -46
10 | 1.4466e-10 | -45 | 0 | -3.98e-10 | -45 | -10 | -1.3397e-06 | -45 | -20 | -4.8414e-06 | -45 | -30 | -9.751e-06 | -45 | -40 | -1.4672e-05 | -45 | -50 | -1.7791e-05 | -45
10 | -1.7476e-10 | -44 | 0 | -3.1942e-10 | -44 | -10 | -1.3384e-06 | -44 | -20 | -4.834e-06 | -44 | -30 | -9.7271e-06 | -44 | -40 | -1.4577e-05 | -44 | -50 | -1.7608e-05 | -44
10 | -1.5802e-10 | -43 | 0 | -4.3981e-10 | -43 | -10 | -1.3356e-06 | -43 | -20 | -4.8252e-06 | -43 | -30 | -9.6997e-06 | -43 | -40 | -1.4482e-05 | -43 | -50 | -1.7412e-05 | -43
10 | 2.4703e-10 | -42 | 0 | -3.7997e-10 | -42 | -10 | -1.3333e-06 | -42 | -20 | -4.8174e-06 | -42 | -30 | -9.6673e-06 | -42 | -40 | -1.4369e-05 | -42 | -50 | -1.7202e-05 | -42
10 | -1.4777e-10 | -41 | 0 | -2.9876e-10 | -41 | -10 | -1.3311e-06 | -41 | -20 | -4.8062e-06 | -41 | -30 | -9.6325e-06 | -41 | -40 | -1.4249e-05 | -41 | -50 | -1.697e-05 | -41
10 | -1.4636e-10 | -40 | 0 | -4.2171e-10 | -40 | -10 | -1.3288e-06 | -40 | -20 | -4.8001e-06 | -40 | -30 | -9.5938e-06 | -40 | -40 | -1.4097e-05 | -40 | -50 | -1.6726e-05 | -40
10 | 1.7924e-10 | -39 | 0 | -3.5072e-10 | -39 | -10 | -1.3262e-06 | -39 | -20 | -4.7879e-06 | -39 | -30 | -9.5472e-06 | -39 | -40 | -1.3945e-05 | -39 | -50 | -1.6465e-05 | -39
10 | -1.4877e-10 | -38 | 0 | -2.9261e-10 | -38 | -10 | -1.3243e-06 | -38 | -20 | -4.7767e-06 | -38 | -30 | -9.5046e-06 | -38 | -40 | -1.3773e-05 | -38 | -50 | -1.6182e-05 | -38
10 | -1.3366e-10 | -37 | 0 | -3.8258e-10 | -37 | -10 | -1.3214e-06 | -37 | -20 | -4.7663e-06 | -37 | -30 | -9.4349e-06 | -37 | -40 | -1.3592e-05 | -37 | -50 | -1.5897e-05 | -37
10 | 2.4225e-10 | -36 | 0 | -3.2183e-10 | -36 | -10 | -1.3186e-06 | -36 | -20 | -4.7526e-06 | -36 | -30 | -9.3843e-06 | -36 | -40 | -1.3399e-05 | -36 | -50 | -1.5585e-05 | -36
10 | -1.3094e-10 | -35 | 0 | -2.7056e-10 | -35 | -10 | -1.3168e-06 | -35 | -20 | -4.7402e-06 | -35 | -30 | -9.3193e-06 | -35 | -40 | -1.3181e-05 | -35 | -50 | -1.5262e-05 | -35
10 | -1.217e-10 | -34 | 0 | -3.532e-10 | -34 | -10 | -1.3149e-06 | -34 | -20 | -4.7257e-06 | -34 | -30 | -9.251e-06 | -34 | -40 | -1.2945e-05 | -34 | -50 | -1.4917e-05 | -34
10 | -6.5012e-11 | -33 | 0 | -2.9136e-10 | -33 | -10 | -1.3119e-06 | -33 | -20 | -4.7124e-06 | -33 | -30 | -9.1602e-06 | -33 | -40 | -1.269e-05 | -33 | -50 | -1.4556e-05 | -33
10 | -5.958e-11 | -32 | 0 | -2.5032e-10 | -32 | -10 | -1.3082e-06 | -32 | -20 | -4.6987e-06 | -32 | -30 | -9.0618e-06 | -32 | -40 | -1.2422e-05 | -32 | -50 | -1.4183e-05 | -32
10 | -1.1897e-10 | -31 | 0 | -3.2673e-10 | -31 | -10 | -1.3048e-06 | -31 | -20 | -4.6827e-06 | -31 | -30 | -8.9593e-06 | -31 | -40 | -1.2136e-05 | -31 | -50 | -1.3795e-05 | -31
10 | -4.7614e-11 | -30 | 0 | -2.5855e-10 | -30 | -10 | -1.3023e-06 | -30 | -20 | -4.6654e-06 | -30 | -30 | -8.8371e-06 | -30 | -40 | -1.1841e-05 | -30 | -50 | -1.3399e-05 | -30
10 | -5.7607e-11 | -29 | 0 | -2.2889e-10 | -29 | -10 | -1.2994e-06 | -29 | -20 | -4.6435e-06 | -29 | -30 | -8.6957e-06 | -29 | -40 | -1.1532e-05 | -29 | -50 | -1.2987e-05 | -29
10 | -1.1287e-10 | -28 | 0 | -3.0371e-10 | -28 | -10 | -1.2964e-06 | -28 | -20 | -4.6205e-06 | -28 | -30 | -8.5377e-06 | -28 | -40 | -1.1198e-05 | -28 | -50 | -1.2553e-05 | -28
10 | -3.7595e-11 | -27 | 0 | -2.2644e-10 | -27 | -10 | -1.2936e-06 | -27 | -20 | -4.5951e-06 | -27 | -30 | -8.3649e-06 | -27 | -40 | -1.0849e-05 | -27 | -50 | -1.212e-05 | -27
10 | -5.8293e-11 | -26 | 0 | -2.1105e-10 | -26 | -10 | -1.2907e-06 | -26 | -20 | -4.5698e-06 | -26 | -30 | -8.1715e-06 | -26 | -40 | -1.0484e-05 | -26 | -50 | -1.1669e-05 | -26
10 | -9.254e-11 | -25 | 0 | -2.7649e-10 | -25 | -10 | -1.287e-06 | -25 | -20 | -4.5348e-06 | -25 | -30 | -7.9628e-06 | -25 | -40 | -1.011e-05 | -25 | -50 | -1.1214e-05 | -25
10 | -2.8399e-11 | -24 | 0 | -1.9795e-10 | -24 | -10 | -1.2838e-06 | -24 | -20 | -4.4959e-06 | -24 | -30 | -7.7362e-06 | -24 | -40 | -9.7237e-06 | -24 | -50 | -1.0745e-05 | -24
10 | -4.7701e-11 | -23 | 0 | -2.1303e-10 | -23 | -10 | -1.2795e-06 | -23 | -20 | -4.4527e-06 | -23 | -30 | -7.4905e-06 | -23 | -40 | -9.3266e-06 | -23 | -50 | -1.0272e-05 | -23
10 | -7.9957e-11 | -22 | 0 | -2.4989e-10 | -22 | -10 | -1.2764e-06 | -22 | -20 | -4.3991e-06 | -22 | -30 | -7.2226e-06 | -22 | -40 | -8.9199e-06 | -22 | -50 | -9.7922e-06 | -22
10 | -3.273e-11 | -21 | 0 | -1.7492e-10 | -21 | -10 | -1.2714e-06 | -21 | -20 | -4.3349e-06 | -21 | -30 | -6.9485e-06 | -21 | -40 | -8.5088e-06 | -21 | -50 | -9.3105e-06 | -21
10 | 1.1389e-10 | -20 | 0 | -1.9793e-10 | -20 | -10 | -1.2662e-06 | -20 | -20 | -4.2542e-06 | -20 | -30 | -6.659e-06 | -20 | -40 | -8.0836e-06 | -20 | -50 | -8.8226e-06 | -20
10 | -9.3578e-11 | -19 | 0 | -2.3112e-10 | -19 | -10 | -1.2618e-06 | -19 | -20 | -4.1594e-06 | -19 | -30 | -6.353e-06 | -19 | -40 | -7.6486e-06 | -19 | -50 | -8.3222e-06 | -19
10 | -7.1541e-11 | -18 | 0 | -1.5611e-10 | -18 | -10 | -1.2563e-06 | -18 | -20 | -4.0438e-06 | -18 | -30 | -6.0375e-06 | -18 | -40 | -7.2124e-06 | -18 | -50 | -7.8242e-06 | -18
10 | -2.4342e-11 | -17 | 0 | -1.8422e-10 | -17 | -10 | -1.2501e-06 | -17 | -20 | -3.8992e-06 | -17 | -30 | -5.7095e-06 | -17 | -40 | -6.7771e-06 | -17 | -50 | -7.3302e-06 | -17
10 | -1.9504e-11 | -16 | 0 | -2.0974e-10 | -16 | -10 | -1.2434e-06 | -16 | -20 | -3.7494e-06 | -16 | -30 | -5.379e-06 | -16 | -40 | -6.3342e-06 | -16 | -50 | -6.8309e-06 | -16
10 | -9.9069e-11 | -15 | 0 | -1.3767e-10 | -15 | -10 | -1.2352e-06 | -15 | -20 | -3.58e-06 | -15 | -30 | -5.0369e-06 | -15 | -40 | -5.888e-06 | -15 | -50 | -6.3328e-06 | -15
10 | -5.921e-11 | -14 | 0 | -1.6315e-10 | -14 | -10 | -1.2258e-06 | -14 | -20 | -3.3924e-06 | -14 | -30 | -4.6832e-06 | -14 | -40 | -5.4386e-06 | -14 | -50 | -5.8327e-06 | -14
10 | -1.6059e-11 | -13 | 0 | -1.9333e-10 | -13 | -10 | -1.2141e-06 | -13 | -20 | -3.1898e-06 | -13 | -30 | -4.325e-06 | -13 | -40 | -4.9917e-06 | -13 | -50 | -5.3385e-06 | -13
10 | -3.5799e-11 | -12 | 0 | -1.2645e-10 | -12 | -10 | -1.1992e-06 | -12 | -20 | -2.9724e-06 | -12 | -30 | -3.9738e-06 | -12 | -40 | -4.5429e-06 | -12 | -50 | -4.8488e-06 | -12
10 | -8.9567e-11 | -11 | 0 | -1.6455e-10 | -11 | -10 | -1.178e-06 | -11 | -20 | -2.7429e-06 | -11 | -30 | -3.6073e-06 | -11 | -40 | -4.0965e-06 | -11 | -50 | -4.3608e-06 | -11
10 | -6.0557e-11 | -10 | 0 | -1.6955e-10 | -10 | -10 | -1.1475e-06 | -10 | -20 | -2.5011e-06 | -10 | -30 | -3.2396e-06 | -10 | -40 | -3.6763e-06 | -10 | -50 | -3.9032e-06 | -10
10 | -9.4845e-12 | -9 | 0 | -1.1192e-10 | -9 | -10 | -1.1027e-06 | -9 | -20 | -2.2516e-06 | -9 | -30 | -2.8743e-06 | -9 | -40 | -3.2364e-06 | -9 | -50 | -3.4263e-06 | -9
10 | -2.1591e-10 | -8 | 0 | -1.7494e-10 | -8 | -10 | -1.0387e-06 | -8 | -20 | -1.9937e-06 | -8 | -30 | -2.509e-06 | -8 | -40 | -2.804e-06 | -8 | -50 | -2.9573e-06 | -8
10 | -8.873e-11 | -7 | 0 | -1.4737e-10 | -7 | -10 | -9.5343e-07 | -7 | -20 | -1.7301e-06 | -7 | -30 | -2.1449e-06 | -7 | -40 | -2.3805e-06 | -7 | -50 | -2.4999e-06 | -7
10 | -5.6643e-11 | -6 | 0 | -9.1821e-11 | -6 | -10 | -8.4859e-07 | -6 | -20 | -1.4621e-06 | -6 | -30 | -1.7866e-06 | -6 | -40 | -1.9684e-06 | -6 | -50 | -2.0582e-06 | -6
10 | -3.987e-12 | -5 | 0 | -1.7059e-10 | -5 | -10 | -7.2634e-07 | -5 | -20 | -1.1922e-06 | -5 | -30 | -1.4351e-06 | -5 | -40 | -1.5677e-06 | -5 | -50 | -1.633e-06 | -5
10 | -1.1193e-12 | -4 | 0 | -1.3433e-10 | -4 | -10 | -5.8865e-07 | -4 | -20 | -9.239e-07 | -4 | -30 | -1.0957e-06 | -4 | -40 | -1.1848e-06 | -4 | -50 | -1.229e-06 | -4
10 | -6.3797e-11 | -3 | 0 | -6.9047e-11 | -3 | -10 | -4.3992e-07 | -3 | -20 | -6.6174e-07 | -3 | -30 | -7.7109e-07 | -3 | -40 | -8.2451e-07 | -3 | -50 | -8.4967e-07 | -3
10 | -1.5398e-12 | -2 | 0 | -1.5783e-10 | -2 | -10 | -2.8549e-07 | -2 | -20 | -4.1095e-07 | -2 | -30 | -4.691e-07 | -2 | -40 | -4.9415e-07 | -2 | -50 | -5.0598e-07 | -2
10 | 1.4556e-10 | -1 | 0 | -9.0183e-11 | -1 | -10 | -1.3358e-07 | -1 | -20 | -1.8597e-07 | -1 | -30 | -2.0853e-07 | -1 | -40 | -2.1715e-07 | -1 | -50 | -2.2101e-07 | -1
10 | -8.6495e-11 | 0 | 0 | 2.7702e-12 | 0 | -10 | 2.5808e-10 | 0 | -20 | 3.3121e-10 | 0 | -30 | 3.7244e-10 | 0 | -40 | 3.7964e-10 | 0 | -50 | 4.0034e-10 | 0
10 | -5.7569e-11 | 1 | 0 | 4.385e-09 | 1 | -10 | 1.2384e-07 | 1 | -20 | 1.6909e-07 | 1 | -30 | 1.9322e-07 | 1 | -40 | 2.0297e-07 | 1 | -50 | 2.0141e-07 | 1
10 | 4.7223e-12 | 2 | 0 | 3.3383e-08 | 2 | -10 | 2.7903e-07 | 2 | -20 | 3.8727e-07 | 2 | -30 | 4.4738e-07 | 2 | -40 | 4.7704e-07 | 2 | -50 | 4.756e-07 | 2
10 | -8.4628e-12 | 3 | 0 | 8.8114e-08 | 3 | -10 | 4.6377e-07 | 3 | -20 | 6.5316e-07 | 3 | -30 | 7.6596e-07 | 3 | -40 | 8.3032e-07 | 3 | -50 | 8.3215e-07 | 3
10 | -3.901e-11 | 4 | 0 | 1.6606e-07 | 4 | -10 | 6.7e-07 | 4 | -20 | 9.5073e-07 | 4 | -30 | 1.125e-06 | 4 | -40 | 1.2247e-06 | 4 | -50 | 1.2356e-06 | 4
10 | 9.6041e-12 | 5 | 0 | 2.6563e-07 | 5 | -10 | 9.0216e-07 | 5 | -20 | 1.2791e-06 | 5 | -30 | 1.5238e-06 | 5 | -40 | 1.6637e-06 | 5 | -50 | 1.6895e-06 | 5
10 | -2.4997e-12 | 6 | 0 | 3.8582e-07 | 6 | -10 | 1.1544e-06 | 6 | -20 | 1.6368e-06 | 6 | -30 | 1.9578e-06 | 6 | -40 | 2.1429e-06 | 6 | -50 | 2.1899e-06 | 6
10 | -1.982e-11 | 7 | 0 | 5.1604e-07 | 7 | -10 | 1.43e-06 | 7 | -20 | 2.0216e-06 | 7 | -30 | 2.4281e-06 | 7 | -40 | 2.6632e-06 | 7 | -50 | 2.7296e-06 | 7
10 | 2.8586e-11 | 8 | 0 | 6.7776e-07 | 8 | -10 | 1.7227e-06 | 8 | -20 | 2.4324e-06 | 8 | -30 | 2.9301e-06 | 8 | -40 | 3.2221e-06 | 8 | -50 | 3.3114e-06 | 8
10 | 2.4901e-11 | 9 | 0 | 8.5785e-07 | 9 | -10 | 2.0326e-06 | 9 | -20 | 2.8665e-06 | 9 | -30 | 3.4584e-06 | 9 | -40 | 3.8116e-06 | 9 | -50 | 3.9226e-06 | 9
10 | 1.1779e-10 | 10 | 0 | 1.0572e-06 | 10 | -10 | 2.3646e-06 | 10 | -20 | 3.3261e-06 | 10 | -30 | 4.02e-06 | 10 | -40 | 4.4295e-06 | 10 | -50 | 4.5759e-06 | 10

## Settings
==================================
Latest Run
==================================
Test Name | vds-id#1@1
Mode | Sweeping
Speed | Normal
Sweep Delay | 0
Hold Time | 0
Site Coordinate | 0,0
Last Executed | 03/30/2016 17:41:06
KTEI Version | V9.1
Execution Time | 00:00:04:43
Interlock | High Voltage Enabled
Device Terminal | Source | Gate | Drain
Instrument | GNDU | SMU1 | SMU2
Name | N/A | GateV | DrainV
Forcing Function | Common | Voltage Step | Voltage Sweep
Master/Slave | N/A | Master | Master
Start/Level | 0 | 10 | 10
Stop | N/A | -50 | -80
Step | N/A | -10 | -1
Number of Points | N/A | 7 | 182
Compliance | N/A | 0.01 | 0.01
Measure I | N/A | No | Measured
Measure V | N/A | Programmed | Programmed
Range I | N/A | Limited Auto=1uA | Auto
Range V | N/A | Best Fixed | Best Fixed
Range C | N/A | N/A | N/A
Dual Sweep Mode | N/A | N/A | Enabled
Pulse Mode | N/A | N/A | Disabled
Hold | N/A | N/A | N/A
Frequency | N/A | N/A | N/A
Frequency 2 | N/A | N/A | N/A
Number of Pts. | N/A | N/A | N/A
AC Voltage | N/A | N/A | N/A
Over Voltage Setting | N/A | OFF | OFF