## Data
GateV(1) | DrainI(1) | DrainV(1) | GateV(2) | DrainI(2) | DrainV(2) | GateV(3) | DrainI(3) | DrainV(3) | GateV(4) | DrainI(4) | DrainV(4) | GateV(5) | DrainI(5) | DrainV(5) | GateV(6) | DrainI(6) | DrainV(6) | GateV(7) | DrainI(7) | DrainV(7)
10 | 2.9481e-10 | 10 | 0 | 9.257e-07 | 10 | -10 | 1.9336e-06 | 10 | -20 | 2.6384e-06 | 10 | -30 | 3.2008e-06 | 10 | -40 | 3.5719e-06 | 10 | -50 | 3.7468e-06 | 10
10 | 2.2618e-10 | 9 | 0 | 7.2164e-07 | 9 | -10 | 1.614e-06 | 9 | -20 | 2.2219e-06 | 9 | -30 | 2.6965e-06 | 9 | -40 | 3.0056e-06 | 9 | -50 | 3.1566e-06 | 9
10 | 6.9017e-11 | 8 | 0 | 5.5987e-07 | 8 | -10 | 1.3368e-06 | 8 | -20 | 1.8522e-06 | 8 | -30 | 2.25e-06 | 8 | -40 | 2.5101e-06 | 8 | -50 | 2.631e-06 | 8
10 | 9.9226e-11 | 7 | 0 | 4.1912e-07 | 7 | -10 | 1.0847e-06 | 7 | -20 | 1.5132e-06 | 7 | -30 | 1.8394e-06 | 7 | -40 | 2.0531e-06 | 7 | -50 | 2.1507e-06 | 7
10 | 1.4063e-10 | 6 | 0 | 3.0178e-07 | 6 | -10 | 8.5874e-07 | 6 | -20 | 1.206e-06 | 6 | -30 | 1.4675e-06 | 6 | -40 | 1.6346e-06 | 6 | -50 | 1.7071e-06 | 6
10 | -2.5663e-12 | 5 | 0 | 2.0136e-07 | 5 | -10 | 6.5395e-07 | 5 | -20 | 9.1978e-07 | 5 | -30 | 1.1272e-06 | 5 | -40 | 1.2534e-06 | 5 | -50 | 1.3044e-06 | 5
10 | 3.7426e-11 | 4 | 0 | 1.2151e-07 | 4 | -10 | 4.7198e-07 | 4 | -20 | 6.6624e-07 | 4 | -30 | 8.1661e-07 | 4 | -40 | 9.0662e-07 | 4 | -50 | 9.4252e-07 | 4
10 | 3.134e-10 | 3 | 0 | 6.2144e-08 | 3 | -10 | 3.1389e-07 | 3 | -20 | 4.4315e-07 | 3 | -30 | 5.4413e-07 | 3 | -40 | 6.0219e-07 | 3 | -50 | 6.2419e-07 | 3
10 | 9.8306e-11 | 2 | 0 | 2.3466e-08 | 2 | -10 | 1.7796e-07 | 2 | -20 | 2.5421e-07 | 2 | -30 | 3.1221e-07 | 2 | -40 | 3.4321e-07 | 2 | -50 | 3.5824e-07 | 2
10 | -5.2014e-11 | 1 | 0 | 2.9486e-09 | 1 | -10 | 7.2031e-08 | 1 | -20 | 1.0172e-07 | 1 | -30 | 1.2618e-07 | 1 | -40 | 1.3857e-07 | 1 | -50 | 1.4555e-07 | 1
10 | -5.8103e-13 | 0 | 0 | 3.07e-12 | 0 | -10 | -1.6388e-10 | 0 | -20 | -2.4029e-10 | 0 | -30 | -3.0305e-10 | 0 | -40 | -3.3832e-10 | 0 | -50 | -3.5435e-10 | 0
10 | -1.0689e-11 | -1 | 0 | -1.1305e-10 | -1 | -10 | -7.9879e-08 | -1 | -20 | -1.1882e-07 | -1 | -30 | -1.4609e-07 | -1 | -40 | -1.6179e-07 | -1 | -50 | -1.6884e-07 | -1
10 | -1.0197e-10 | -2 | 0 | -9.7222e-11 | -2 | -10 | -1.8839e-07 | -2 | -20 | -2.8736e-07 | -2 | -30 | -3.5438e-07 | -2 | -40 | -3.9507e-07 | -2 | -50 | -4.1379e-07 | -2
10 | -2.0729e-11 | -3 | 0 | -2.6483e-10 | -3 | -10 | -3.0723e-07 | -3 | -20 | -4.8294e-07 | -3 | -30 | -5.9858e-07 | -3 | -40 | -6.6845e-07 | -3 | -50 | -6.9966e-07 | -3
10 | -2.0722e-11 | -4 | 0 | -2.574e-10 | -4 | -10 | -4.2857e-07 | -4 | -20 | -6.9285e-07 | -4 | -30 | -8.6275e-07 | -4 | -40 | -9.6696e-07 | -4 | -50 | -1.0151e-06 | -4
10 | -9.6454e-11 | -5 | 0 | -1.8824e-10 | -5 | -10 | -5.5224e-07 | -5 | -20 | -9.103e-07 | -5 | -30 | -1.1412e-06 | -5 | -40 | -1.2844e-06 | -5 | -50 | -1.3533e-06 | -5
10 | -5.2622e-11 | -6 | 0 | -4.1418e-10 | -6 | -10 | -6.6161e-07 | -6 | -20 | -1.1318e-06 | -6 | -30 | -1.4298e-06 | -6 | -40 | -1.6142e-06 | -6 | -50 | -1.7053e-06 | -6
10 | 4.5845e-11 | -7 | 0 | -4.0525e-10 | -7 | -10 | -7.6068e-07 | -7 | -20 | -1.3541e-06 | -7 | -30 | -1.7257e-06 | -7 | -40 | -1.9506e-06 | -7 | -50 | -2.0689e-06 | -7
10 | -1.3504e-10 | -8 | 0 | -3.3174e-10 | -8 | -10 | -8.4729e-07 | -8 | -20 | -1.5734e-06 | -8 | -30 | -2.0262e-06 | -8 | -40 | -2.2973e-06 | -8 | -50 | -2.4421e-06 | -8
10 | -8.5211e-11 | -9 | 0 | -5.6597e-10 | -9 | -10 | -9.1828e-07 | -9 | -20 | -1.794e-06 | -9 | -30 | -2.3264e-06 | -9 | -40 | -2.6494e-06 | -9 | -50 | -2.8199e-06 | -9
10 | 1.6741e-11 | -10 | 0 | -7.5957e-10 | -10 | -10 | -9.76e-07 | -10 | -20 | -2.0072e-06 | -10 | -30 | -2.6212e-06 | -10 | -40 | -2.999e-06 | -10 | -50 | -3.2037e-06 | -10
10 | -1.8117e-10 | -11 | 0 | -6.8501e-10 | -11 | -10 | -1.021e-06 | -11 | -20 | -2.213e-06 | -11 | -30 | -2.9218e-06 | -11 | -40 | -3.3566e-06 | -11 | -50 | -3.5894e-06 | -11
10 | -1.2409e-10 | -12 | 0 | -4.7385e-10 | -12 | -10 | -1.0563e-06 | -12 | -20 | -2.4134e-06 | -12 | -30 | -3.2184e-06 | -12 | -40 | -3.7116e-06 | -12 | -50 | -3.9805e-06 | -12
10 | -2.5944e-11 | -13 | 0 | -6.7994e-10 | -13 | -10 | -1.0844e-06 | -13 | -20 | -2.6046e-06 | -13 | -30 | -3.5139e-06 | -13 | -40 | -4.0644e-06 | -13 | -50 | -4.3767e-06 | -13
10 | -2.2969e-10 | -14 | 0 | -8.5805e-10 | -14 | -10 | -1.1038e-06 | -14 | -20 | -2.7826e-06 | -14 | -30 | -3.8017e-06 | -14 | -40 | -4.4212e-06 | -14 | -50 | -4.7728e-06 | -14
10 | -1.7289e-10 | -15 | 0 | -6.3081e-10 | -15 | -10 | -1.1206e-06 | -15 | -20 | -2.9453e-06 | -15 | -30 | -4.0841e-06 | -15 | -40 | -4.7682e-06 | -15 | -50 | -5.0911e-06 | -15
10 | -8.485e-11 | -16 | 0 | -8.9417e-10 | -16 | -10 | -1.1334e-06 | -16 | -20 | -3.0892e-06 | -16 | -30 | -4.3573e-06 | -16 | -40 | -5.0453e-06 | -16 | -50 | -5.4816e-06 | -16
10 | -2.7409e-10 | -17 | 0 | -1.0552e-09 | -17 | -10 | -1.145e-06 | -17 | -20 | -3.2302e-06 | -17 | -30 | -4.6229e-06 | -17 | -40 | -5.3882e-06 | -17 | -50 | -5.8686e-06 | -17
10 | -2.295e-10 | -18 | 0 | -7.9039e-10 | -18 | -10 | -1.1533e-06 | -18 | -20 | -3.3562e-06 | -18 | -30 | -4.8872e-06 | -18 | -40 | -5.7207e-06 | -18 | -50 | -6.2518e-06 | -18
10 | -1.5128e-10 | -19 | 0 | -1.0997e-09 | -19 | -10 | -1.1592e-06 | -19 | -20 | -3.4742e-06 | -19 | -30 | -5.0699e-06 | -19 | -40 | -6.0515e-06 | -19 | -50 | -6.6417e-06 | -19
10 | -3.3132e-10 | -20 | 0 | -1.2504e-09 | -20 | -10 | -1.1648e-06 | -20 | -20 | -3.5721e-06 | -20 | -30 | -5.3119e-06 | -20 | -40 | -6.3762e-06 | -20 | -50 | -7.0046e-06 | -20
10 | -2.9084e-10 | -21 | 0 | -1.0052e-09 | -21 | -10 | -1.1675e-06 | -21 | -20 | -3.6586e-06 | -21 | -30 | -5.5408e-06 | -21 | -40 | -6.689e-06 | -21 | -50 | -7.3777e-06 | -21
10 | -2.1136e-10 | -22 | 0 | -1.324e-09 | -22 | -10 | -1.1734e-06 | -22 | -20 | -3.7417e-06 | -22 | -30 | -5.7656e-06 | -22 | -40 | -6.9947e-06 | -22 | -50 | -7.7461e-06 | -22
10 | -3.9326e-10 | -23 | 0 | -1.4657e-09 | -23 | -10 | -1.1771e-06 | -23 | -20 | -3.8097e-06 | -23 | -30 | -5.9726e-06 | -23 | -40 | -7.2832e-06 | -23 | -50 | -8.1032e-06 | -23
10 | -3.5577e-10 | -24 | 0 | -1.1647e-09 | -24 | -10 | -1.1805e-06 | -24 | -20 | -3.8709e-06 | -24 | -30 | -6.174e-06 | -24 | -40 | -7.57e-06 | -24 | -50 | -8.4571e-06 | -24
10 | -2.7231e-10 | -25 | 0 | -1.536e-09 | -25 | -10 | -1.182e-06 | -25 | -20 | -3.9239e-06 | -25 | -30 | -6.3616e-06 | -25 | -40 | -7.8418e-06 | -25 | -50 | -8.7946e-06 | -25
10 | -4.7141e-10 | -26 | 0 | -1.6922e-09 | -26 | -10 | -1.186e-06 | -26 | -20 | -3.9654e-06 | -26 | -30 | -6.5349e-06 | -26 | -40 | -8.1198e-06 | -26 | -50 | -9.1325e-06 | -26
10 | -4.2959e-10 | -27 | 0 | -1.4216e-09 | -27 | -10 | -1.1869e-06 | -27 | -20 | -4.0025e-06 | -27 | -30 | -6.6979e-06 | -27 | -40 | -8.382e-06 | -27 | -50 | -9.4568e-06 | -27
10 | -3.573e-10 | -28 | 0 | -1.796e-09 | -28 | -10 | -1.1901e-06 | -28 | -20 | -4.0347e-06 | -28 | -30 | -6.8469e-06 | -28 | -40 | -8.641e-06 | -28 | -50 | -9.7603e-06 | -28
10 | -5.4206e-10 | -29 | 0 | -1.9269e-09 | -29 | -10 | -1.1925e-06 | -29 | -20 | -4.0665e-06 | -29 | -30 | -6.9922e-06 | -29 | -40 | -8.8908e-06 | -29 | -50 | -1.0081e-05 | -29
10 | -1.2433e-10 | -30 | 0 | -1.616e-09 | -30 | -10 | -1.1933e-06 | -30 | -20 | -4.094e-06 | -30 | -30 | -7.1233e-06 | -30 | -40 | -9.1319e-06 | -30 | -50 | -1.0388e-05 | -30
10 | -5.2744e-10 | -31 | 0 | -2.0181e-09 | -31 | -10 | -1.1956e-06 | -31 | -20 | -4.116e-06 | -31 | -30 | -7.2392e-06 | -31 | -40 | -9.3518e-06 | -31 | -50 | -1.0666e-05 | -31
10 | -6.2248e-10 | -32 | 0 | -2.1576e-09 | -32 | -10 | -1.1982e-06 | -32 | -20 | -4.1356e-06 | -32 | -30 | -7.3422e-06 | -32 | -40 | -9.5721e-06 | -32 | -50 | -1.0938e-05 | -32
10 | -2.6255e-10 | -33 | 0 | -1.8611e-09 | -33 | -10 | -1.1996e-06 | -33 | -20 | -4.1514e-06 | -33 | -30 | -7.44e-06 | -33 | -40 | -9.7802e-06 | -33 | -50 | -1.1213e-05 | -33
10 | -5.9985e-10 | -34 | 0 | -2.2597e-09 | -34 | -10 | -1.202e-06 | -34 | -20 | -4.1651e-06 | -34 | -30 | -7.5334e-06 | -34 | -40 | -9.9579e-06 | -34 | -50 | -1.1469e-05 | -34
10 | -7.0778e-10 | -35 | 0 | -2.3783e-09 | -35 | -10 | -1.2023e-06 | -35 | -20 | -4.1807e-06 | -35 | -30 | -7.613e-06 | -35 | -40 | -1.0157e-05 | -35 | -50 | -1.1719e-05 | -35
10 | -4.9408e-10 | -36 | 0 | -2.0961e-09 | -36 | -10 | -1.2034e-06 | -36 | -20 | -4.191e-06 | -36 | -30 | -7.6869e-06 | -36 | -40 | -1.0329e-05 | -36 | -50 | -1.1967e-05 | -36
10 | -7.8748e-10 | -37 | 0 | -2.4903e-09 | -37 | -10 | -1.2052e-06 | -37 | -20 | -4.1983e-06 | -37 | -30 | -7.7563e-06 | -37 | -40 | -1.0493e-05 | -37 | -50 | -1.2204e-05 | -37
10 | -4.44e-10 | -38 | 0 | -2.6066e-09 | -38 | -10 | -1.2067e-06 | -38 | -20 | -4.207e-06 | -38 | -30 | -7.8332e-06 | -38 | -40 | -1.065e-05 | -38 | -50 | -1.2408e-05 | -38
10 | -7.8365e-10 | -39 | 0 | -2.3178e-09 | -39 | -10 | -1.2086e-06 | -39 | -20 | -4.2135e-06 | -39 | -30 | -7.8755e-06 | -39 | -40 | -1.0792e-05 | -39 | -50 | -1.2604e-05 | -39
10 | -8.6314e-10 | -40 | 0 | -2.7664e-09 | -40 | -10 | -1.2101e-06 | -40 | -20 | -4.2186e-06 | -40 | -30 | -7.9323e-06 | -40 | -40 | -1.0927e-05 | -40 | -50 | -1.2808e-05 | -40
10 | -4.8389e-10 | -41 | 0 | -2.8718e-09 | -41 | -10 | -1.2096e-06 | -41 | -20 | -4.2275e-06 | -41 | -30 | -7.979e-06 | -41 | -40 | -1.1055e-05 | -41 | -50 | -1.2986e-05 | -41
10 | -9.1149e-10 | -42 | 0 | -2.6603e-09 | -42 | -10 | -1.2111e-06 | -42 | -20 | -4.2314e-06 | -42 | -30 | -8.0184e-06 | -42 | -40 | -1.1165e-05 | -42 | -50 | -1.3178e-05 | -42
10 | -9.6734e-10 | -43 | 0 | -2.983e-09 | -43 | -10 | -1.2138e-06 | -43 | -20 | -4.2349e-06 | -43 | -30 | -8.0589e-06 | -43 | -40 | -1.1272e-05 | -43 | -50 | -1.3357e-05 | -43
10 | -7.9781e-10 | -44 | 0 | -3.087e-09 | -44 | -10 | -1.2135e-06 | -44 | -20 | -4.2392e-06 | -44 | -30 | -8.0751e-06 | -44 | -40 | -1.1355e-05 | -44 | -50 | -1.3529e-05 | -44
10 | -9.911e-10 | -45 | 0 | -2.8183e-09 | -45 | -10 | -1.2145e-06 | -45 | -20 | -4.2463e-06 | -45 | -30 | -8.1109e-06 | -45 | -40 | -1.1431e-05 | -45 | -50 | -1.3691e-05 | -45
10 | -1.0793e-09 | -46 | 0 | -3.2336e-09 | -46 | -10 | -1.2154e-06 | -46 | -20 | -4.2493e-06 | -46 | -30 | -8.1341e-06 | -46 | -40 | -1.1512e-05 | -46 | -50 | -1.3839e-05 | -46
10 | -1.6207e-09 | -47 | 0 | -3.3236e-09 | -47 | -10 | -1.2166e-06 | -47 | -20 | -4.2513e-06 | -47 | -30 | -8.1634e-06 | -47 | -40 | -1.1593e-05 | -47 | -50 | -1.3963e-05 | -47
10 | -1.1072e-09 | -48 | 0 | -3.2199e-09 | -48 | -10 | -1.2194e-06 | -48 | -20 | -4.2607e-06 | -48 | -30 | -8.1872e-06 | -48 | -40 | -1.1691e-05 | -48 | -50 | -1.4081e-05 | -48
10 | -1.1924e-09 | -49 | 0 | -3.4838e-09 | -49 | -10 | -1.2211e-06 | -49 | -20 | -4.2687e-06 | -49 | -30 | -8.2168e-06 | -49 | -40 | -1.1766e-05 | -49 | -50 | -1.4196e-05 | -49
10 | -1.7699e-09 | -50 | 0 | -3.5786e-09 | -50 | -10 | -1.222e-06 | -50 | -20 | -4.273e-06 | -50 | -30 | -8.2373e-06 | -50 | -40 | -1.1822e-05 | -50 | -50 | -1.4312e-05 | -50
10 | -1.2524e-09 | -51 | 0 | -3.4651e-09 | -51 | -10 | -1.2228e-06 | -51 | -20 | -4.2755e-06 | -51 | -30 | -8.2542e-06 | -51 | -40 | -1.1878e-05 | -51 | -50 | -1.4417e-05 | -51
10 | -1.3098e-09 | -52 | 0 | -3.7581e-09 | -52 | -10 | -1.2236e-06 | -52 | -20 | -4.2772e-06 | -52 | -30 | -8.2624e-06 | -52 | -40 | -1.1933e-05 | -52 | -50 | -1.4498e-05 | -52
10 | -1.0235e-09 | -53 | 0 | -3.8321e-09 | -53 | -10 | -1.2238e-06 | -53 | -20 | -4.2796e-06 | -53 | -30 | -8.2762e-06 | -53 | -40 | -1.1983e-05 | -53 | -50 | -1.4611e-05 | -53
10 | -1.3595e-09 | -54 | 0 | -3.8442e-09 | -54 | -10 | -1.2252e-06 | -54 | -20 | -4.2816e-06 | -54 | -30 | -8.2825e-06 | -54 | -40 | -1.2032e-05 | -54 | -50 | -1.4688e-05 | -54
10 | -1.4291e-09 | -55 | 0 | -4.0094e-09 | -55 | -10 | -1.2258e-06 | -55 | -20 | -4.2825e-06 | -55 | -30 | -8.3043e-06 | -55 | -40 | -1.2083e-05 | -55 | -50 | -1.4772e-05 | -55
10 | -1.1552e-09 | -56 | 0 | -4.0981e-09 | -56 | -10 | -1.2269e-06 | -56 | -20 | -4.2844e-06 | -56 | -30 | -8.3084e-06 | -56 | -40 | -1.2117e-05 | -56 | -50 | -1.4847e-05 | -56
10 | -1.5108e-09 | -57 | 0 | -4.1226e-09 | -57 | -10 | -1.2279e-06 | -57 | -20 | -4.2853e-06 | -57 | -30 | -8.3226e-06 | -57 | -40 | -1.2148e-05 | -57 | -50 | -1.4919e-05 | -57
10 | -1.5428e-09 | -58 | 0 | -4.2527e-09 | -58 | -10 | -1.2288e-06 | -58 | -20 | -4.2899e-06 | -58 | -30 | -8.3279e-06 | -58 | -40 | -1.2185e-05 | -58 | -50 | -1.4986e-05 | -58
10 | -1.4587e-09 | -59 | 0 | -4.3331e-09 | -59 | -10 | -1.2287e-06 | -59 | -20 | -4.2905e-06 | -59 | -30 | -8.3466e-06 | -59 | -40 | -1.2225e-05 | -59 | -50 | -1.5041e-05 | -59
10 | -1.6404e-09 | -60 | 0 | -4.4724e-09 | -60 | -10 | -1.2297e-06 | -60 | -20 | -4.2899e-06 | -60 | -30 | -8.354e-06 | -60 | -40 | -1.2245e-05 | -60 | -50 | -1.51e-05 | -60
10 | -1.6657e-09 | -61 | 0 | -4.5524e-09 | -61 | -10 | -1.2307e-06 | -61 | -20 | -4.2902e-06 | -61 | -30 | -8.3569e-06 | -61 | -40 | -1.2275e-05 | -61 | -50 | -1.5149e-05 | -61
10 | -1.459e-09 | -62 | 0 | -4.5633e-09 | -62 | -10 | -1.2315e-06 | -62 | -20 | -4.2894e-06 | -62 | -30 | -8.3728e-06 | -62 | -40 | -1.2302e-05 | -62 | -50 | -1.5205e-05 | -62
10 | -1.7473e-09 | -63 | 0 | -4.8392e-09 | -63 | -10 | -1.231e-06 | -63 | -20 | -4.2943e-06 | -63 | -30 | -8.3808e-06 | -63 | -40 | -1.2324e-05 | -63 | -50 | -1.5275e-05 | -63
10 | -1.7933e-09 | -64 | 0 | -4.7313e-09 | -64 | -10 | -1.2307e-06 | -64 | -20 | -4.2978e-06 | -64 | -30 | -8.3893e-06 | -64 | -40 | -1.234e-05 | -64 | -50 | -1.5312e-05 | -64
10 | -1.8302e-09 | -65 | 0 | -4.812e-09 | -65 | -10 | -1.2334e-06 | -65 | -20 | -4.3012e-06 | -65 | -30 | -8.3933e-06 | -65 | -40 | -1.2379e-05 | -65 | -50 | -1.5361e-05 | -65
10 | -1.8754e-09 | -66 | 0 | -4.8364e-09 | -66 | -10 | -1.2329e-06 | -66 | -20 | -4.3004e-06 | -66 | -30 | -8.3937e-06 | -66 | -40 | -1.2386e-05 | -66 | -50 | -1.5393e-05 | -66
10 | -1.9246e-09 | -67 | 0 | -5.0018e-09 | -67 | -10 | -1.233e-06 | -67 | -20 | -4.3033e-06 | -67 | -30 | -8.3934e-06 | -67 | -40 | -1.2419e-05 | -67 | -50 | -1.5427e-05 | -67
10 | -1.9089e-09 | -68 | 0 | -4.9988e-09 | -68 | -10 | -1.2342e-06 | -68 | -20 | -4.3037e-06 | -68 | -30 | -8.3877e-06 | -68 | -40 | -1.2422e-05 | -68 | -50 | -1.5473e-05 | -68
10 | -2.0302e-09 | -69 | 0 | -5.1764e-09 | -69 | -10 | -1.2336e-06 | -69 | -20 | -4.3046e-06 | -69 | -30 | -8.4006e-06 | -69 | -40 | -1.2445e-05 | -69 | -50 | -1.5505e-05 | -69
10 | -2.0696e-09 | -70 | 0 | -5.1851e-09 | -70 | -10 | -1.2347e-06 | -70 | -20 | -4.3032e-06 | -70 | -30 | -8.4086e-06 | -70 | -40 | -1.2458e-05 | -70 | -50 | -1.5531e-05 | -70
10 | -2.2033e-09 | -71 | 0 | -5.3614e-09 | -71 | -10 | -1.2362e-06 | -71 | -20 | -4.3103e-06 | -71 | -30 | -8.4071e-06 | -71 | -40 | -1.2494e-05 | -71 | -50 | -1.5551e-05 | -71
10 | -2.2014e-09 | -72 | 0 | -5.3818e-09 | -72 | -10 | -1.2372e-06 | -72 | -20 | -4.3127e-06 | -72 | -30 | -8.4054e-06 | -72 | -40 | -1.2499e-05 | -72 | -50 | -1.5604e-05 | -72
10 | -2.1967e-09 | -73 | 0 | -5.5481e-09 | -73 | -10 | -1.2381e-06 | -73 | -20 | -4.3104e-06 | -73 | -30 | -8.4146e-06 | -73 | -40 | -1.2515e-05 | -73 | -50 | -1.5639e-05 | -73
10 | -2.3983e-09 | -74 | 0 | -5.5858e-09 | -74 | -10 | -1.2385e-06 | -74 | -20 | -4.3109e-06 | -74 | -30 | -8.4179e-06 | -74 | -40 | -1.2539e-05 | -74 | -50 | -1.5665e-05 | -74
10 | -2.3119e-09 | -75 | 0 | -5.7443e-09 | -75 | -10 | -1.2387e-06 | -75 | -20 | -4.3126e-06 | -75 | -30 | -8.4337e-06 | -75 | -40 | -1.2551e-05 | -75 | -50 | -1.5686e-05 | -75
10 | -2.3421e-09 | -76 | 0 | -5.7639e-09 | -76 | -10 | -1.2396e-06 | -76 | -20 | -4.316e-06 | -76 | -30 | -8.4339e-06 | -76 | -40 | -1.2574e-05 | -76 | -50 | -1.5717e-05 | -76
10 | -2.6168e-09 | -77 | 0 | -5.9395e-09 | -77 | -10 | -1.2401e-06 | -77 | -20 | -4.317e-06 | -77 | -30 | -8.4421e-06 | -77 | -40 | -1.2589e-05 | -77 | -50 | -1.5759e-05 | -77
10 | -2.5149e-09 | -78 | 0 | -6.0071e-09 | -78 | -10 | -1.2404e-06 | -78 | -20 | -4.3196e-06 | -78 | -30 | -8.4437e-06 | -78 | -40 | -1.2603e-05 | -78 | -50 | -1.5779e-05 | -78
10 | -2.5392e-09 | -79 | 0 | -6.2072e-09 | -79 | -10 | -1.2418e-06 | -79 | -20 | -4.3209e-06 | -79 | -30 | -8.4508e-06 | -79 | -40 | -1.26e-05 | -79 | -50 | -1.5785e-05 | -79
10 | -2.9403e-09 | -80 | 0 | -6.1629e-09 | -80 | -10 | -1.2416e-06 | -80 | -20 | -4.32e-06 | -80 | -30 | -8.4583e-06 | -80 | -40 | -1.2609e-05 | -80 | -50 | -1.5801e-05 | -80
10 | -2.4537e-09 | -80 | 0 | -6.4726e-09 | -80 | -10 | -1.2415e-06 | -80 | -20 | -4.3201e-06 | -80 | -30 | -8.4587e-06 | -80 | -40 | -1.2618e-05 | -80 | -50 | -1.5802e-05 | -80
10 | -2.5935e-09 | -79 | 0 | -6.1877e-09 | -79 | -10 | -1.2403e-06 | -79 | -20 | -4.3173e-06 | -79 | -30 | -8.4409e-06 | -79 | -40 | -1.2613e-05 | -79 | -50 | -1.579e-05 | -79
10 | -2.5236e-09 | -78 | 0 | -6.0603e-09 | -78 | -10 | -1.239e-06 | -78 | -20 | -4.3136e-06 | -78 | -30 | -8.4328e-06 | -78 | -40 | -1.2598e-05 | -78 | -50 | -1.5771e-05 | -78
10 | -2.746e-09 | -77 | 0 | -6.0918e-09 | -77 | -10 | -1.2373e-06 | -77 | -20 | -4.304e-06 | -77 | -30 | -8.4249e-06 | -77 | -40 | -1.2588e-05 | -77 | -50 | -1.5742e-05 | -77
10 | -2.5077e-09 | -76 | 0 | -5.9042e-09 | -76 | -10 | -1.235e-06 | -76 | -20 | -4.2966e-06 | -76 | -30 | -8.4159e-06 | -76 | -40 | -1.2565e-05 | -76 | -50 | -1.5726e-05 | -76
10 | -2.4192e-09 | -75 | 0 | -5.9123e-09 | -75 | -10 | -1.233e-06 | -75 | -20 | -4.2926e-06 | -75 | -30 | -8.4002e-06 | -75 | -40 | -1.2553e-05 | -75 | -50 | -1.5681e-05 | -75
10 | -2.4207e-09 | -74 | 0 | -5.7212e-09 | -74 | -10 | -1.2314e-06 | -74 | -20 | -4.2926e-06 | -74 | -30 | -8.3854e-06 | -74 | -40 | -1.2532e-05 | -74 | -50 | -1.5646e-05 | -74
10 | -2.4044e-09 | -73 | 0 | -5.7441e-09 | -73 | -10 | -1.2302e-06 | -73 | -20 | -4.291e-06 | -73 | -30 | -8.3806e-06 | -73 | -40 | -1.2521e-05 | -73 | -50 | -1.5617e-05 | -73
10 | -2.2982e-09 | -72 | 0 | -5.5849e-09 | -72 | -10 | -1.2286e-06 | -72 | -20 | -4.2832e-06 | -72 | -30 | -8.3754e-06 | -72 | -40 | -1.251e-05 | -72 | -50 | -1.5594e-05 | -72
10 | -2.3603e-09 | -71 | 0 | -5.5943e-09 | -71 | -10 | -1.2274e-06 | -71 | -20 | -4.2764e-06 | -71 | -30 | -8.365e-06 | -71 | -40 | -1.2482e-05 | -71 | -50 | -1.5558e-05 | -71
10 | -2.27e-09 | -70 | 0 | -5.4149e-09 | -70 | -10 | -1.225e-06 | -70 | -20 | -4.2685e-06 | -70 | -30 | -8.3509e-06 | -70 | -40 | -1.246e-05 | -70 | -50 | -1.5542e-05 | -70
10 | -2.1697e-09 | -69 | 0 | -5.4147e-09 | -69 | -10 | -1.2241e-06 | -69 | -20 | -4.2668e-06 | -69 | -30 | -8.3354e-06 | -69 | -40 | -1.2444e-05 | -69 | -50 | -1.5495e-05 | -69
10 | -2.0362e-09 | -68 | 0 | -5.2772e-09 | -68 | -10 | -1.2219e-06 | -68 | -20 | -4.262e-06 | -68 | -30 | -8.3283e-06 | -68 | -40 | -1.242e-05 | -68 | -50 | -1.5438e-05 | -68
10 | -2.1486e-09 | -67 | 0 | -5.303e-09 | -67 | -10 | -1.2205e-06 | -67 | -20 | -4.258e-06 | -67 | -30 | -8.3252e-06 | -67 | -40 | -1.2392e-05 | -67 | -50 | -1.5411e-05 | -67
10 | -2.0628e-09 | -66 | 0 | -5.1004e-09 | -66 | -10 | -1.2186e-06 | -66 | -20 | -4.2575e-06 | -66 | -30 | -8.3073e-06 | -66 | -40 | -1.2374e-05 | -66 | -50 | -1.5351e-05 | -66
10 | -1.9141e-09 | -65 | 0 | -5.1312e-09 | -65 | -10 | -1.2169e-06 | -65 | -20 | -4.2502e-06 | -65 | -30 | -8.2971e-06 | -65 | -40 | -1.2355e-05 | -65 | -50 | -1.5325e-05 | -65
10 | -2.0792e-09 | -64 | 0 | -4.9578e-09 | -64 | -10 | -1.2167e-06 | -64 | -20 | -4.24e-06 | -64 | -30 | -8.283e-06 | -64 | -40 | -1.2335e-05 | -64 | -50 | -1.5279e-05 | -64
10 | -1.9356e-09 | -63 | 0 | -4.9692e-09 | -63 | -10 | -1.2148e-06 | -63 | -20 | -4.2371e-06 | -63 | -30 | -8.2746e-06 | -63 | -40 | -1.231e-05 | -63 | -50 | -1.5224e-05 | -63
10 | -1.7776e-09 | -62 | 0 | -4.8076e-09 | -62 | -10 | -1.212e-06 | -62 | -20 | -4.2322e-06 | -62 | -30 | -8.2589e-06 | -62 | -40 | -1.2291e-05 | -62 | -50 | -1.5168e-05 | -62
10 | -1.9511e-09 | -61 | 0 | -4.791e-09 | -61 | -10 | -1.2102e-06 | -61 | -20 | -4.2306e-06 | -61 | -30 | -8.2502e-06 | -61 | -40 | -1.2252e-05 | -61 | -50 | -1.5138e-05 | -61
10 | -1.8431e-09 | -60 | 0 | -4.5983e-09 | -60 | -10 | -1.2098e-06 | -60 | -20 | -4.2206e-06 | -60 | -30 | -8.2367e-06 | -60 | -40 | -1.2213e-05 | -60 | -50 | -1.5088e-05 | -60
10 | -1.5414e-09 | -59 | 0 | -4.6099e-09 | -59 | -10 | -1.2089e-06 | -59 | -20 | -4.2173e-06 | -59 | -30 | -8.2254e-06 | -59 | -40 | -1.2177e-05 | -59 | -50 | -1.5007e-05 | -59
10 | -1.8332e-09 | -58 | 0 | -4.4927e-09 | -58 | -10 | -1.2056e-06 | -58 | -20 | -4.2117e-06 | -58 | -30 | -8.2144e-06 | -58 | -40 | -1.2141e-05 | -58 | -50 | -1.494e-05 | -58
10 | -1.7229e-09 | -57 | 0 | -4.4666e-09 | -57 | -10 | -1.2054e-06 | -57 | -20 | -4.2096e-06 | -57 | -30 | -8.208e-06 | -57 | -40 | -1.2112e-05 | -57 | -50 | -1.4892e-05 | -57
10 | -1.4806e-09 | -56 | 0 | -4.3295e-09 | -56 | -10 | -1.203e-06 | -56 | -20 | -4.202e-06 | -56 | -30 | -8.195e-06 | -56 | -40 | -1.2077e-05 | -56 | -50 | -1.482e-05 | -56
10 | -1.7021e-09 | -55 | 0 | -4.2952e-09 | -55 | -10 | -1.2012e-06 | -55 | -20 | -4.1977e-06 | -55 | -30 | -8.1736e-06 | -55 | -40 | -1.2053e-05 | -55 | -50 | -1.4746e-05 | -55
10 | -1.5937e-09 | -54 | 0 | -4.1735e-09 | -54 | -10 | -1.1993e-06 | -54 | -20 | -4.1882e-06 | -54 | -30 | -8.1585e-06 | -54 | -40 | -1.2015e-05 | -54 | -50 | -1.4655e-05 | -54
10 | -1.1635e-09 | -53 | 0 | -4.0969e-09 | -53 | -10 | -1.1971e-06 | -53 | -20 | -4.1862e-06 | -53 | -30 | -8.1392e-06 | -53 | -40 | -1.1973e-05 | -53 | -50 | -1.4572e-05 | -53
10 | -1.591e-09 | -52 | 0 | -3.8085e-09 | -52 | -10 | -1.1957e-06 | -52 | -20 | -4.1778e-06 | -52 | -30 | -8.1272e-06 | -52 | -40 | -1.1907e-05 | -52 | -50 | -1.4474e-05 | -52
10 | -1.4995e-09 | -51 | 0 | -4.006e-09 | -51 | -10 | -1.1939e-06 | -51 | -20 | -4.1765e-06 | -51 | -30 | -8.1152e-06 | -51 | -40 | -1.1862e-05 | -51 | -50 | -1.4383e-05 | -51
10 | -1.1512e-09 | -50 | 0 | -3.8588e-09 | -50 | -10 | -1.1924e-06 | -50 | -20 | -4.1696e-06 | -50 | -30 | -8.0986e-06 | -50 | -40 | -1.1799e-05 | -50 | -50 | -1.4272e-05 | -50
10 | -1.4696e-09 | -49 | 0 | -3.4916e-09 | -49 | -10 | -1.1912e-06 | -49 | -20 | -4.165e-06 | -49 | -30 | -8.0726e-06 | -49 | -40 | -1.1732e-05 | -49 | -50 | -1.4148e-05 | -49
10 | -1.3688e-09 | -48 | 0 | -3.7308e-09 | -48 | -10 | -1.1898e-06 | -48 | -20 | -4.1602e-06 | -48 | -30 | -8.0498e-06 | -48 | -40 | -1.166e-05 | -48 | -50 | -1.4016e-05 | -48
10 | -9.0951e-10 | -47 | 0 | -3.5913e-09 | -47 | -10 | -1.1876e-06 | -47 | -20 | -4.1519e-06 | -47 | -30 | -8.0223e-06 | -47 | -40 | -1.1573e-05 | -47 | -50 | -1.3891e-05 | -47
10 | -1.3489e-09 | -46 | 0 | -3.2645e-09 | -46 | -10 | -1.185e-06 | -46 | -20 | -4.1458e-06 | -46 | -30 | -7.9979e-06 | -46 | -40 | -1.1494e-05 | -46 | -50 | -1.3746e-05 | -46
10 | -1.2616e-09 | -45 | 0 | -3.4947e-09 | -45 | -10 | -1.1836e-06 | -45 | -20 | -4.1382e-06 | -45 | -30 | -7.9698e-06 | -45 | -40 | -1.1401e-05 | -45 | -50 | -1.3596e-05 | -45
10 | -8.1844e-10 | -44 | 0 | -3.3443e-09 | -44 | -10 | -1.1831e-06 | -44 | -20 | -4.132e-06 | -44 | -30 | -7.9406e-06 | -44 | -40 | -1.1311e-05 | -44 | -50 | -1.3428e-05 | -44
10 | -1.2429e-09 | -43 | 0 | -2.9088e-09 | -43 | -10 | -1.1803e-06 | -43 | -20 | -4.1226e-06 | -43 | -30 | -7.9057e-06 | -43 | -40 | -1.1219e-05 | -43 | -50 | -1.3253e-05 | -43
10 | -1.13e-09 | -42 | 0 | -3.2332e-09 | -42 | -10 | -1.1781e-06 | -42 | -20 | -4.1135e-06 | -42 | -30 | -7.8662e-06 | -42 | -40 | -1.1113e-05 | -42 | -50 | -1.3066e-05 | -42
10 | -1.0913e-09 | -41 | 0 | -3.1014e-09 | -41 | -10 | -1.1756e-06 | -41 | -20 | -4.1078e-06 | -41 | -30 | -7.8302e-06 | -41 | -40 | -1.0986e-05 | -41 | -50 | -1.287e-05 | -41
10 | -1.1307e-09 | -40 | 0 | -2.6781e-09 | -40 | -10 | -1.1744e-06 | -40 | -20 | -4.1006e-06 | -40 | -30 | -7.7849e-06 | -40 | -40 | -1.0856e-05 | -40 | -50 | -1.2666e-05 | -40
10 | -1.0301e-09 | -39 | 0 | -2.9808e-09 | -39 | -10 | -1.1733e-06 | -39 | -20 | -4.0873e-06 | -39 | -30 | -7.7259e-06 | -39 | -40 | -1.0709e-05 | -39 | -50 | -1.2451e-05 | -39
10 | -5.8658e-10 | -38 | 0 | -2.8341e-09 | -38 | -10 | -1.1699e-06 | -38 | -20 | -4.0823e-06 | -38 | -30 | -7.6764e-06 | -38 | -40 | -1.0563e-05 | -38 | -50 | -1.2221e-05 | -38
10 | -1.0134e-09 | -37 | 0 | -2.386e-09 | -37 | -10 | -1.168e-06 | -37 | -20 | -4.0721e-06 | -37 | -30 | -7.6126e-06 | -37 | -40 | -1.0398e-05 | -37 | -50 | -1.1978e-05 | -37
10 | -9.2744e-10 | -36 | 0 | -2.7132e-09 | -36 | -10 | -1.1668e-06 | -36 | -20 | -4.0533e-06 | -36 | -30 | -7.543e-06 | -36 | -40 | -1.0224e-05 | -36 | -50 | -1.1742e-05 | -36
10 | -5.0427e-10 | -35 | 0 | -2.5535e-09 | -35 | -10 | -1.1643e-06 | -35 | -20 | -4.0411e-06 | -35 | -30 | -7.4699e-06 | -35 | -40 | -1.0043e-05 | -35 | -50 | -1.1468e-05 | -35
10 | -9.0786e-10 | -34 | 0 | -2.1313e-09 | -34 | -10 | -1.1624e-06 | -34 | -20 | -4.0299e-06 | -34 | -30 | -7.3831e-06 | -34 | -40 | -9.8473e-06 | -34 | -50 | -1.1196e-05 | -34
10 | -8.1757e-10 | -33 | 0 | -2.4534e-09 | -33 | -10 | -1.1589e-06 | -33 | -20 | -4.0161e-06 | -33 | -30 | -7.296e-06 | -33 | -40 | -9.6367e-06 | -33 | -50 | -1.0916e-05 | -33
10 | -3.8534e-10 | -32 | 0 | -2.3276e-09 | -32 | -10 | -1.1571e-06 | -32 | -20 | -4.0023e-06 | -32 | -30 | -7.197e-06 | -32 | -40 | -9.4121e-06 | -32 | -50 | -1.061e-05 | -32
10 | -8.06e-10 | -31 | 0 | -1.8879e-09 | -31 | -10 | -1.1551e-06 | -31 | -20 | -3.9827e-06 | -31 | -30 | -7.0849e-06 | -31 | -40 | -9.1783e-06 | -31 | -50 | -1.0306e-05 | -31
10 | -7.2205e-10 | -30 | 0 | -2.2134e-09 | -30 | -10 | -1.1521e-06 | -30 | -20 | -3.9594e-06 | -30 | -30 | -6.9619e-06 | -30 | -40 | -8.9345e-06 | -30 | -50 | -9.9911e-06 | -30
10 | -3.1301e-10 | -29 | 0 | -2.0781e-09 | -29 | -10 | -1.1508e-06 | -29 | -20 | -3.9347e-06 | -29 | -30 | -6.8266e-06 | -29 | -40 | -8.6787e-06 | -29 | -50 | -9.666e-06 | -29
10 | -6.4289e-10 | -28 | 0 | -1.6326e-09 | -28 | -10 | -1.1474e-06 | -28 | -20 | -3.906e-06 | -28 | -30 | -6.6803e-06 | -28 | -40 | -8.4058e-06 | -28 | -50 | -9.3353e-06 | -28
10 | -2.2888e-10 | -27 | 0 | -1.9585e-09 | -27 | -10 | -1.1434e-06 | -27 | -20 | -3.874e-06 | -27 | -30 | -6.5251e-06 | -27 | -40 | -8.1267e-06 | -27 | -50 | -8.9924e-06 | -27
10 | -6.3323e-10 | -26 | 0 | -1.8303e-09 | -26 | -10 | -1.14e-06 | -26 | -20 | -3.8403e-06 | -26 | -30 | -6.3492e-06 | -26 | -40 | -7.8475e-06 | -26 | -50 | -8.6466e-06 | -26
10 | -5.5162e-10 | -25 | 0 | -1.4015e-09 | -25 | -10 | -1.1371e-06 | -25 | -20 | -3.7951e-06 | -25 | -30 | -6.1677e-06 | -25 | -40 | -7.5585e-06 | -25 | -50 | -8.2949e-06 | -25
10 | -5.7616e-10 | -24 | 0 | -1.7141e-09 | -24 | -10 | -1.1335e-06 | -24 | -20 | -3.7457e-06 | -24 | -30 | -5.97e-06 | -24 | -40 | -7.2514e-06 | -24 | -50 | -7.9326e-06 | -24
10 | -4.8871e-10 | -23 | 0 | -1.5746e-09 | -23 | -10 | -1.1316e-06 | -23 | -20 | -3.6885e-06 | -23 | -30 | -5.765e-06 | -23 | -40 | -6.9451e-06 | -23 | -50 | -7.5677e-06 | -23
10 | -4.021e-10 | -22 | 0 | -1.1436e-09 | -22 | -10 | -1.1263e-06 | -22 | -20 | -3.6285e-06 | -22 | -30 | -5.5395e-06 | -22 | -40 | -6.6284e-06 | -22 | -50 | -7.2076e-06 | -22
10 | -3.8108e-10 | -21 | 0 | -1.4623e-09 | -21 | -10 | -1.1222e-06 | -21 | -20 | -3.5491e-06 | -21 | -30 | -5.3078e-06 | -21 | -40 | -6.3063e-06 | -21 | -50 | -6.8388e-06 | -21
10 | -4.1334e-10 | -20 | 0 | -1.32e-09 | -20 | -10 | -1.1179e-06 | -20 | -20 | -3.4592e-06 | -20 | -30 | -5.069e-06 | -20 | -40 | -5.9784e-06 | -20 | -50 | -6.4663e-06 | -20
10 | -5.6636e-10 | -19 | 0 | -9.5371e-10 | -19 | -10 | -1.1133e-06 | -19 | -20 | -3.3563e-06 | -19 | -30 | -4.8211e-06 | -19 | -40 | -5.6465e-06 | -19 | -50 | -6.0924e-06 | -19
10 | -4.0557e-10 | -18 | 0 | -1.2269e-09 | -18 | -10 | -1.1066e-06 | -18 | -20 | -3.2425e-06 | -18 | -30 | -4.564e-06 | -18 | -40 | -5.3098e-06 | -18 | -50 | -5.7152e-06 | -18
10 | -3.4618e-10 | -17 | 0 | -1.106e-09 | -17 | -10 | -1.0998e-06 | -17 | -20 | -3.1191e-06 | -17 | -30 | -4.3063e-06 | -17 | -40 | -4.9737e-06 | -17 | -50 | -5.3388e-06 | -17
10 | -2.4884e-10 | -16 | 0 | -7.362e-10 | -16 | -10 | -1.092e-06 | -16 | -20 | -2.9767e-06 | -16 | -30 | -4.036e-06 | -16 | -40 | -4.6344e-06 | -16 | -50 | -4.9602e-06 | -16
10 | -2.5075e-10 | -15 | 0 | -1.0101e-09 | -15 | -10 | -1.0824e-06 | -15 | -20 | -2.8208e-06 | -15 | -30 | -3.7522e-06 | -15 | -40 | -4.2971e-06 | -15 | -50 | -4.5833e-06 | -15
10 | -2.7413e-10 | -14 | 0 | -8.9744e-10 | -14 | -10 | -1.0697e-06 | -14 | -20 | -2.6535e-06 | -14 | -30 | -3.4773e-06 | -14 | -40 | -3.954e-06 | -14 | -50 | -4.2132e-06 | -14
10 | -1.8524e-10 | -13 | 0 | -5.6554e-10 | -13 | -10 | -1.0539e-06 | -13 | -20 | -2.4766e-06 | -13 | -30 | -3.199e-06 | -13 | -40 | -3.6145e-06 | -13 | -50 | -3.848e-06 | -13
10 | -2.0514e-10 | -12 | 0 | -8.0577e-10 | -12 | -10 | -1.0317e-06 | -12 | -20 | -2.2916e-06 | -12 | -30 | -2.9185e-06 | -12 | -40 | -3.2789e-06 | -12 | -50 | -3.4785e-06 | -12
10 | -2.1786e-10 | -11 | 0 | -7.1127e-10 | -11 | -10 | -1.0025e-06 | -11 | -20 | -2.0984e-06 | -11 | -30 | -2.6389e-06 | -11 | -40 | -2.9472e-06 | -11 | -50 | -3.118e-06 | -11
10 | -1.2759e-10 | -10 | 0 | -3.799e-10 | -10 | -10 | -9.6364e-07 | -10 | -20 | -1.8988e-06 | -10 | -30 | -2.3574e-06 | -10 | -40 | -2.6178e-06 | -10 | -50 | -2.762e-06 | -10
10 | -1.5694e-10 | -9 | 0 | -6.2673e-10 | -9 | -10 | -9.1201e-07 | -9 | -20 | -1.6934e-06 | -9 | -30 | -2.0791e-06 | -9 | -40 | -2.2953e-06 | -9 | -50 | -2.415e-06 | -9
10 | -1.4733e-10 | -8 | 0 | -5.2788e-10 | -8 | -10 | -8.457e-07 | -8 | -20 | -1.4835e-06 | -8 | -30 | -1.8007e-06 | -8 | -40 | -1.977e-06 | -8 | -50 | -2.0775e-06 | -8
10 | -7.5886e-11 | -7 | 0 | -4.1307e-10 | -7 | -10 | -7.6312e-07 | -7 | -20 | -1.2718e-06 | -7 | -30 | -1.5276e-06 | -7 | -40 | -1.6693e-06 | -7 | -50 | -1.7468e-06 | -7
10 | -1.2586e-10 | -6 | 0 | -4.0641e-10 | -6 | -10 | -6.6708e-07 | -6 | -20 | -1.0614e-06 | -6 | -30 | -1.2605e-06 | -6 | -40 | -1.3699e-06 | -6 | -50 | -1.4286e-06 | -6
10 | -1.0866e-10 | -5 | 0 | -3.7058e-10 | -5 | -10 | -5.5884e-07 | -5 | -20 | -8.5189e-07 | -5 | -30 | -1.0021e-06 | -5 | -40 | -1.0825e-06 | -5 | -50 | -1.1255e-06 | -5
10 | -3.66e-11 | -4 | 0 | -2.6473e-10 | -4 | -10 | -4.4199e-07 | -4 | -20 | -6.4841e-07 | -4 | -30 | -7.5531e-07 | -4 | -40 | -8.0959e-07 | -4 | -50 | -8.4003e-07 | -4
10 | -3.6352e-10 | -3 | 0 | -2.8846e-10 | -3 | -10 | -3.2067e-07 | -3 | -20 | -4.5303e-07 | -3 | -30 | -5.22e-07 | -3 | -40 | -5.5597e-07 | -3 | -50 | -5.7434e-07 | -3
10 | -8.0579e-11 | -2 | 0 | -2.2956e-10 | -2 | -10 | -1.9921e-07 | -2 | -20 | -2.7543e-07 | -2 | -30 | -3.1418e-07 | -2 | -40 | -3.323e-07 | -2 | -50 | -3.4257e-07 | -2
10 | -5.9841e-11 | -1 | 0 | -1.0692e-10 | -1 | -10 | -8.6267e-08 | -1 | -20 | -1.1487e-07 | -1 | -30 | -1.2911e-07 | -1 | -40 | -1.3557e-07 | -1 | -50 | -1.3928e-07 | -1
10 | 1.62e-12 | 0 | 0 | -7.5352e-11 | 0 | -10 | 1.3371e-10 | 0 | -20 | 1.8994e-10 | 0 | -30 | 2.0705e-10 | 0 | -40 | 2.2043e-10 | 0 | -50 | 2.3058e-10 | 0
10 | 6.7832e-11 | 1 | 0 | 3.749e-09 | 1 | -10 | 7.1887e-08 | 1 | -20 | 9.519e-08 | 1 | -30 | 1.0675e-07 | 1 | -40 | 1.1213e-07 | 1 | -50 | 1.1429e-07 | 1
10 | -3.8014e-11 | 2 | 0 | 2.5756e-08 | 2 | -10 | 1.7751e-07 | 2 | -20 | 2.3673e-07 | 2 | -30 | 2.6539e-07 | 2 | -40 | 2.7815e-07 | 2 | -50 | 2.8302e-07 | 2
10 | -4.1654e-12 | 3 | 0 | 6.6196e-08 | 3 | -10 | 3.1279e-07 | 3 | -20 | 4.1957e-07 | 3 | -30 | 4.7498e-07 | 3 | -40 | 5.1056e-07 | 3 | -50 | 5.2074e-07 | 3
10 | 6.9981e-11 | 4 | 0 | 1.2691e-07 | 4 | -10 | 4.7232e-07 | 4 | -20 | 6.4349e-07 | 4 | -30 | 7.3689e-07 | 4 | -40 | 7.7874e-07 | 4 | -50 | 7.9895e-07 | 4
10 | -2.4282e-11 | 5 | 0 | 2.0698e-07 | 5 | -10 | 6.561e-07 | 5 | -20 | 8.9354e-07 | 5 | -30 | 1.027e-06 | 5 | -40 | 1.0913e-06 | 5 | -50 | 1.1245e-06 | 5
10 | 1.0176e-10 | 6 | 0 | 3.0446e-07 | 6 | -10 | 8.6359e-07 | 6 | -20 | 1.1693e-06 | 6 | -30 | 1.351e-06 | 6 | -40 | 1.4429e-06 | 6 | -50 | 1.4862e-06 | 6
10 | 2.1757e-10 | 7 | 0 | 4.2161e-07 | 7 | -10 | 1.0884e-06 | 7 | -20 | 1.4749e-06 | 7 | -30 | 1.7082e-06 | 7 | -40 | 1.8266e-06 | 7 | -50 | 1.8887e-06 | 7
10 | 2.1895e-10 | 8 | 0 | 5.4578e-07 | 8 | -10 | 1.3365e-06 | 8 | -20 | 1.8039e-06 | 8 | -30 | 2.099e-06 | 8 | -40 | 2.2523e-06 | 8 | -50 | 2.3278e-06 | 8
10 | 4.784e-10 | 9 | 0 | 6.9935e-07 | 9 | -10 | 1.6009e-06 | 9 | -20 | 2.1578e-06 | 9 | -30 | 2.5203e-06 | 9 | -40 | 2.7096e-06 | 9 | -50 | 2.8093e-06 | 9
10 | 7.732e-10 | 10 | 0 | 8.714e-07 | 10 | -10 | 1.8847e-06 | 10 | -20 | 2.5398e-06 | 10 | -30 | 2.9676e-06 | 10 | -40 | 3.1938e-06 | 10 | -50 | 3.3286e-06 | 10

## Settings
==================================
Latest Run
==================================
Test Name | vds-id#1@1
Mode | Sweeping
Speed | Normal
Sweep Delay | 0
Hold Time | 0
Site Coordinate | 0,0
Last Executed | 03/30/2016 17:33:13
KTEI Version | V9.1
Execution Time | 00:00:03:20
Interlock | High Voltage Enabled
Device Terminal | Source | Gate | Drain
Instrument | GNDU | SMU1 | SMU2
Name | N/A | GateV | DrainV
Forcing Function | Common | Voltage Step | Voltage Sweep
Master/Slave | N/A | Master | Master
Start/Level | 0 | 10 | 10
Stop | N/A | -50 | -80
Step | N/A | -10 | -1
Number of Points | N/A | 7 | 182
Compliance | N/A | 0.01 | 0.01
Measure I | N/A | No | Measured
Measure V | N/A | Programmed | Programmed
Range I | N/A | Limited Auto=1uA | Auto
Range V | N/A | Best Fixed | Best Fixed
Range C | N/A | N/A | N/A
Dual Sweep Mode | N/A | N/A | Enabled
Pulse Mode | N/A | N/A | Disabled
Hold | N/A | N/A | N/A
Frequency | N/A | N/A | N/A
Frequency 2 | N/A | N/A | N/A
Number of Pts. | N/A | N/A | N/A
AC Voltage | N/A | N/A | N/A
Over Voltage Setting | N/A | OFF | OFF