## Data
GateV(1) | DrainI(1) | DrainV(1) | GateV(2) | DrainI(2) | DrainV(2) | GateV(3) | DrainI(3) | DrainV(3) | GateV(4) | DrainI(4) | DrainV(4) | GateV(5) | DrainI(5) | DrainV(5) | GateV(6) | DrainI(6) | DrainV(6) | GateV(7) | DrainI(7) | DrainV(7)
10 | 7.9442e-11 | 10 | 0 | 9.9259e-07 | 10 | -10 | 2.4442e-06 | 10 | -20 | 2.9337e-06 | 10 | -30 | 3.394e-06 | 10 | -40 | 3.6884e-06 | 10 | -50 | 3.9177e-06 | 10
10 | 1.077e-10 | 9 | 0 | 7.4621e-07 | 9 | -10 | 2.0096e-06 | 9 | -20 | 2.4126e-06 | 9 | -30 | 2.8129e-06 | 9 | -40 | 3.0495e-06 | 9 | -50 | 3.2426e-06 | 9
10 | -2.9836e-11 | 8 | 0 | 5.6223e-07 | 8 | -10 | 1.6314e-06 | 8 | -20 | 1.96e-06 | 8 | -30 | 2.3013e-06 | 8 | -40 | 2.4869e-06 | 8 | -50 | 2.6531e-06 | 8
10 | 3.0633e-11 | 7 | 0 | 4.0914e-07 | 7 | -10 | 1.2987e-06 | 7 | -20 | 1.5519e-06 | 7 | -30 | 1.8336e-06 | 7 | -40 | 1.9832e-06 | 7 | -50 | 2.116e-06 | 7
10 | 1.1688e-10 | 6 | 0 | 2.8631e-07 | 6 | -10 | 1.0003e-06 | 6 | -20 | 1.1916e-06 | 6 | -30 | 1.415e-06 | 6 | -40 | 1.5314e-06 | 6 | -50 | 1.6391e-06 | 6
10 | 1.2311e-10 | 5 | 0 | 1.8479e-07 | 5 | -10 | 7.4217e-07 | 5 | -20 | 8.7076e-07 | 5 | -30 | 1.0475e-06 | 5 | -40 | 1.1274e-06 | 5 | -50 | 1.2116e-06 | 5
10 | -5.2772e-11 | 4 | 0 | 1.0862e-07 | 4 | -10 | 5.1541e-07 | 4 | -20 | 5.9224e-07 | 4 | -30 | 7.261e-07 | 4 | -40 | 7.7925e-07 | 4 | -50 | 8.4077e-07 | 4
10 | 5.6396e-12 | 3 | 0 | 5.4228e-08 | 3 | -10 | 3.2726e-07 | 3 | -20 | 3.6662e-07 | 3 | -30 | 4.546e-07 | 3 | -40 | 4.8515e-07 | 3 | -50 | 5.2645e-07 | 3
10 | 3.4268e-10 | 2 | 0 | 2.0817e-08 | 2 | -10 | 1.7414e-07 | 2 | -20 | 1.8682e-07 | 2 | -30 | 2.4388e-07 | 2 | -40 | 2.5891e-07 | 2 | -50 | 2.8299e-07 | 2
10 | 1.0131e-10 | 1 | 0 | 3.2497e-09 | 1 | -10 | 6.3048e-08 | 1 | -20 | 6.331e-08 | 1 | -30 | 8.7563e-08 | 1 | -40 | 9.3206e-08 | 1 | -50 | 1.0345e-07 | 1
10 | -5.5675e-11 | 0 | 0 | -1.0912e-12 | 0 | -10 | -1.4021e-10 | 0 | -20 | -1.8365e-10 | 0 | -30 | -2.0756e-10 | 0 | -40 | -2.1981e-10 | 0 | -50 | -2.5525e-10 | 0
10 | -1.2249e-12 | -1 | 0 | -3.1053e-11 | -1 | -10 | -1.2667e-07 | -1 | -20 | -1.8161e-07 | -1 | -30 | -2.1982e-07 | -1 | -40 | -2.4328e-07 | -1 | -50 | -2.6449e-07 | -1
10 | -1.1833e-10 | -2 | 0 | -1.0483e-10 | -2 | -10 | -3.0946e-07 | -2 | -20 | -4.6858e-07 | -2 | -30 | -5.7382e-07 | -2 | -40 | -6.3897e-07 | -2 | -50 | -6.8954e-07 | -2
10 | 6.8402e-11 | -3 | 0 | -6.9599e-11 | -3 | -10 | -5.0093e-07 | -3 | -20 | -7.927e-07 | -3 | -30 | -9.8351e-07 | -3 | -40 | -1.0984e-06 | -3 | -50 | -1.186e-06 | -3
10 | -7.3939e-11 | -4 | 0 | 2.1538e-11 | -4 | -10 | -6.8614e-07 | -4 | -20 | -1.1384e-06 | -4 | -30 | -1.4255e-06 | -4 | -40 | -1.5961e-06 | -4 | -50 | -1.7266e-06 | -4
10 | -1.3154e-11 | -5 | 0 | -1.6202e-10 | -5 | -10 | -8.5681e-07 | -5 | -20 | -1.492e-06 | -5 | -30 | -1.8858e-06 | -5 | -40 | -2.1232e-06 | -5 | -50 | -2.2975e-06 | -5
10 | -1.1901e-11 | -6 | 0 | -1.4023e-10 | -6 | -10 | -1.0063e-06 | -6 | -20 | -1.846e-06 | -6 | -30 | -2.3605e-06 | -6 | -40 | -2.6733e-06 | -6 | -50 | -2.8938e-06 | -6
10 | -7.4992e-11 | -7 | 0 | -1.4716e-11 | -7 | -10 | -1.1315e-06 | -7 | -20 | -2.1971e-06 | -7 | -30 | -2.8442e-06 | -7 | -40 | -3.2358e-06 | -7 | -50 | -3.5134e-06 | -7
10 | -2.7113e-11 | -8 | 0 | -2.4766e-10 | -8 | -10 | -1.2296e-06 | -8 | -20 | -2.5381e-06 | -8 | -30 | -3.3294e-06 | -8 | -40 | -3.8126e-06 | -8 | -50 | -4.1517e-06 | -8
10 | 7.9454e-12 | -9 | 0 | 3.7266e-12 | -9 | -10 | -1.3018e-06 | -9 | -20 | -2.8693e-06 | -9 | -30 | -3.8172e-06 | -9 | -40 | -4.4032e-06 | -9 | -50 | -4.8069e-06 | -9
10 | -9.9905e-11 | -10 | 0 | -1.8148e-10 | -10 | -10 | -1.3519e-06 | -10 | -20 | -3.1837e-06 | -10 | -30 | -4.2998e-06 | -10 | -40 | -4.9962e-06 | -10 | -50 | -5.4582e-06 | -10
10 | -4.4846e-11 | -11 | 0 | -3.2055e-10 | -11 | -10 | -1.3855e-06 | -11 | -20 | -3.4814e-06 | -11 | -30 | -4.7844e-06 | -11 | -40 | -5.5865e-06 | -11 | -50 | -6.1351e-06 | -11
10 | 8.5436e-13 | -12 | 0 | -3.3633e-10 | -12 | -10 | -1.4077e-06 | -12 | -20 | -3.7607e-06 | -12 | -30 | -5.2581e-06 | -12 | -40 | -6.194e-06 | -12 | -50 | -6.8253e-06 | -12
10 | -1.2633e-10 | -13 | 0 | -3.7521e-10 | -13 | -10 | -1.4245e-06 | -13 | -20 | -4.0143e-06 | -13 | -30 | -5.7306e-06 | -13 | -40 | -6.8047e-06 | -13 | -50 | -7.5261e-06 | -13
10 | -5.8495e-11 | -14 | 0 | -3.5371e-10 | -14 | -10 | -1.4368e-06 | -14 | -20 | -4.2495e-06 | -14 | -30 | -6.1943e-06 | -14 | -40 | -7.4161e-06 | -14 | -50 | -8.2345e-06 | -14
10 | 5.491e-11 | -15 | 0 | -2.4969e-10 | -15 | -10 | -1.4488e-06 | -15 | -20 | -4.4584e-06 | -15 | -30 | -6.6488e-06 | -15 | -40 | -8.0281e-06 | -15 | -50 | -8.9511e-06 | -15
10 | -1.4409e-10 | -16 | 0 | -4.7873e-10 | -16 | -10 | -1.4553e-06 | -16 | -20 | -4.6475e-06 | -16 | -30 | -7.0896e-06 | -16 | -40 | -8.628e-06 | -16 | -50 | -9.6694e-06 | -16
10 | -7.8659e-11 | -17 | 0 | -4.3353e-10 | -17 | -10 | -1.4641e-06 | -17 | -20 | -4.8088e-06 | -17 | -30 | -7.5147e-06 | -17 | -40 | -9.2308e-06 | -17 | -50 | -1.0391e-05 | -17
10 | 2.9164e-11 | -18 | 0 | -3.4752e-10 | -18 | -10 | -1.4699e-06 | -18 | -20 | -4.9425e-06 | -18 | -30 | -7.9177e-06 | -18 | -40 | -9.8289e-06 | -18 | -50 | -1.1111e-05 | -18
10 | -1.597e-10 | -19 | 0 | -5.5389e-10 | -19 | -10 | -1.4774e-06 | -19 | -20 | -5.0754e-06 | -19 | -30 | -8.313e-06 | -19 | -40 | -1.042e-05 | -19 | -50 | -1.1835e-05 | -19
10 | -1.0567e-10 | -20 | 0 | -2.5955e-10 | -20 | -10 | -1.4818e-06 | -20 | -20 | -5.1656e-06 | -20 | -30 | -8.6816e-06 | -20 | -40 | -1.1003e-05 | -20 | -50 | -1.2555e-05 | -20
10 | 2.7397e-12 | -21 | 0 | -5.3123e-10 | -21 | -10 | -1.4861e-06 | -21 | -20 | -5.2369e-06 | -21 | -30 | -9.0362e-06 | -21 | -40 | -1.1586e-05 | -21 | -50 | -1.3279e-05 | -21
10 | -1.956e-10 | -22 | 0 | -6.5253e-10 | -22 | -10 | -1.4914e-06 | -22 | -20 | -5.3021e-06 | -22 | -30 | -9.3634e-06 | -22 | -40 | -1.2149e-05 | -22 | -50 | -1.4006e-05 | -22
10 | -1.3241e-10 | -23 | 0 | -3.1576e-10 | -23 | -10 | -1.4953e-06 | -23 | -20 | -5.3511e-06 | -23 | -30 | -9.6746e-06 | -23 | -40 | -1.2694e-05 | -23 | -50 | -1.4706e-05 | -23
10 | -3.8283e-11 | -24 | 0 | -6.2214e-10 | -24 | -10 | -1.4982e-06 | -24 | -20 | -5.3939e-06 | -24 | -30 | -9.9611e-06 | -24 | -40 | -1.3227e-05 | -24 | -50 | -1.5424e-05 | -24
10 | -2.2401e-10 | -25 | 0 | -7.5765e-10 | -25 | -10 | -1.5002e-06 | -25 | -20 | -5.4351e-06 | -25 | -30 | -1.0219e-05 | -25 | -40 | -1.3746e-05 | -25 | -50 | -1.6122e-05 | -25
10 | -1.6803e-10 | -26 | 0 | -6.2066e-10 | -26 | -10 | -1.5052e-06 | -26 | -20 | -5.471e-06 | -26 | -30 | -1.0455e-05 | -26 | -40 | -1.4245e-05 | -26 | -50 | -1.682e-05 | -26
10 | -6.2825e-11 | -27 | 0 | -8.355e-10 | -27 | -10 | -1.5079e-06 | -27 | -20 | -5.5011e-06 | -27 | -30 | -1.0665e-05 | -27 | -40 | -1.4722e-05 | -27 | -50 | -1.7496e-05 | -27
10 | -2.5713e-10 | -28 | 0 | -1.4424e-09 | -28 | -10 | -1.5101e-06 | -28 | -20 | -5.5265e-06 | -28 | -30 | -1.0846e-05 | -28 | -40 | -1.5183e-05 | -28 | -50 | -1.8161e-05 | -28
10 | -2.1114e-10 | -29 | 0 | -9.2101e-10 | -29 | -10 | -1.5138e-06 | -29 | -20 | -5.5477e-06 | -29 | -30 | -1.1006e-05 | -29 | -40 | -1.5631e-05 | -29 | -50 | -1.881e-05 | -29
10 | -9.7714e-11 | -30 | 0 | -5.163e-10 | -30 | -10 | -1.5168e-06 | -30 | -20 | -5.5724e-06 | -30 | -30 | -1.1148e-05 | -30 | -40 | -1.6044e-05 | -30 | -50 | -1.9448e-05 | -30
10 | -2.9479e-10 | -31 | 0 | -9.0227e-10 | -31 | -10 | -1.5184e-06 | -31 | -20 | -5.5952e-06 | -31 | -30 | -1.1274e-05 | -31 | -40 | -1.644e-05 | -31 | -50 | -2.0083e-05 | -31
10 | -2.5588e-10 | -32 | 0 | -1.0148e-09 | -32 | -10 | -1.5215e-06 | -32 | -20 | -5.6077e-06 | -32 | -30 | -1.1384e-05 | -32 | -40 | -1.6805e-05 | -32 | -50 | -2.068e-05 | -32
10 | -1.5441e-10 | -33 | 0 | -7.0362e-10 | -33 | -10 | -1.5229e-06 | -33 | -20 | -5.6226e-06 | -33 | -30 | -1.1477e-05 | -33 | -40 | -1.7152e-05 | -33 | -50 | -2.1276e-05 | -33
10 | -3.4028e-10 | -34 | 0 | -1.0329e-09 | -34 | -10 | -1.5258e-06 | -34 | -20 | -5.6385e-06 | -34 | -30 | -1.1559e-05 | -34 | -40 | -1.7473e-05 | -34 | -50 | -2.1845e-05 | -34
10 | -2.9648e-10 | -35 | 0 | -1.1211e-09 | -35 | -10 | -1.5288e-06 | -35 | -20 | -5.6592e-06 | -35 | -30 | -1.1641e-05 | -35 | -40 | -1.7768e-05 | -35 | -50 | -2.2398e-05 | -35
10 | -1.8871e-10 | -36 | 0 | -1.3202e-09 | -36 | -10 | -1.5318e-06 | -36 | -20 | -5.6685e-06 | -36 | -30 | -1.1708e-05 | -36 | -40 | -1.8028e-05 | -36 | -50 | -2.2922e-05 | -36
10 | -3.8544e-10 | -37 | 0 | -1.1582e-09 | -37 | -10 | -1.5341e-06 | -37 | -20 | -5.682e-06 | -37 | -30 | -1.1771e-05 | -37 | -40 | -1.8282e-05 | -37 | -50 | -2.3426e-05 | -37
10 | -3.4645e-10 | -38 | 0 | -1.2525e-09 | -38 | -10 | -1.5354e-06 | -38 | -20 | -5.6964e-06 | -38 | -30 | -1.1816e-05 | -38 | -40 | -1.8501e-05 | -38 | -50 | -2.3925e-05 | -38
10 | -2.5055e-10 | -39 | 0 | -9.3687e-10 | -39 | -10 | -1.5403e-06 | -39 | -20 | -5.7015e-06 | -39 | -30 | -1.1867e-05 | -39 | -40 | -1.8709e-05 | -39 | -50 | -2.4371e-05 | -39
10 | -4.2988e-10 | -40 | 0 | -1.2963e-09 | -40 | -10 | -1.5428e-06 | -40 | -20 | -5.7131e-06 | -40 | -30 | -1.1921e-05 | -40 | -40 | -1.8892e-05 | -40 | -50 | -2.482e-05 | -40
10 | -3.8217e-10 | -41 | 0 | -1.383e-09 | -41 | -10 | -1.5453e-06 | -41 | -20 | -5.7291e-06 | -41 | -30 | -1.1971e-05 | -41 | -40 | -1.9069e-05 | -41 | -50 | -2.5219e-05 | -41
10 | -3.1602e-10 | -42 | 0 | -9.6124e-10 | -42 | -10 | -1.5479e-06 | -42 | -20 | -5.7414e-06 | -42 | -30 | -1.2017e-05 | -42 | -40 | -1.922e-05 | -42 | -50 | -2.5595e-05 | -42
10 | -4.818e-10 | -43 | 0 | -1.4162e-09 | -43 | -10 | -1.5493e-06 | -43 | -20 | -5.7505e-06 | -43 | -30 | -1.205e-05 | -43 | -40 | -1.937e-05 | -43 | -50 | -2.5936e-05 | -43
10 | -4.2326e-10 | -44 | 0 | -1.5004e-09 | -44 | -10 | -1.552e-06 | -44 | -20 | -5.7599e-06 | -44 | -30 | -1.2097e-05 | -44 | -40 | -1.9484e-05 | -44 | -50 | -2.6264e-05 | -44
10 | -3.5464e-10 | -45 | 0 | -1.2441e-09 | -45 | -10 | -1.555e-06 | -45 | -20 | -5.7739e-06 | -45 | -30 | -1.213e-05 | -45 | -40 | -1.9587e-05 | -45 | -50 | -2.6562e-05 | -45
10 | -5.2557e-10 | -46 | 0 | -1.5472e-09 | -46 | -10 | -1.5584e-06 | -46 | -20 | -5.7855e-06 | -46 | -30 | -1.2163e-05 | -46 | -40 | -1.9696e-05 | -46 | -50 | -2.6845e-05 | -46
10 | -2.0294e-10 | -47 | 0 | -1.6361e-09 | -47 | -10 | -1.5585e-06 | -47 | -20 | -5.7942e-06 | -47 | -30 | -1.2194e-05 | -47 | -40 | -1.9792e-05 | -47 | -50 | -2.7107e-05 | -47
10 | -5.3071e-10 | -48 | 0 | -1.266e-09 | -48 | -10 | -1.561e-06 | -48 | -20 | -5.8051e-06 | -48 | -30 | -1.2223e-05 | -48 | -40 | -1.9882e-05 | -48 | -50 | -2.735e-05 | -48
10 | -5.841e-10 | -49 | 0 | -1.7008e-09 | -49 | -10 | -1.5639e-06 | -49 | -20 | -5.8165e-06 | -49 | -30 | -1.2252e-05 | -49 | -40 | -1.9958e-05 | -49 | -50 | -2.7563e-05 | -49
10 | -2.1801e-10 | -50 | 0 | -1.7676e-09 | -50 | -10 | -1.5664e-06 | -50 | -20 | -5.8248e-06 | -50 | -30 | -1.2278e-05 | -50 | -40 | -2.0033e-05 | -50 | -50 | -2.7753e-05 | -50
10 | -5.9824e-10 | -51 | 0 | -1.5881e-09 | -51 | -10 | -1.5697e-06 | -51 | -20 | -5.8391e-06 | -51 | -30 | -1.2301e-05 | -51 | -40 | -2.0105e-05 | -51 | -50 | -2.7943e-05 | -51
10 | -6.5244e-10 | -52 | 0 | -1.8206e-09 | -52 | -10 | -1.5732e-06 | -52 | -20 | -5.8379e-06 | -52 | -30 | -1.2321e-05 | -52 | -40 | -2.0169e-05 | -52 | -50 | -2.8121e-05 | -52
10 | -2.7196e-10 | -53 | 0 | -1.906e-09 | -53 | -10 | -1.5743e-06 | -53 | -20 | -5.8502e-06 | -53 | -30 | -1.2348e-05 | -53 | -40 | -2.0229e-05 | -53 | -50 | -2.8288e-05 | -53
10 | -6.6393e-10 | -54 | 0 | -1.6243e-09 | -54 | -10 | -1.5762e-06 | -54 | -20 | -5.8588e-06 | -54 | -30 | -1.237e-05 | -54 | -40 | -2.0292e-05 | -54 | -50 | -2.8426e-05 | -54
10 | -7.162e-10 | -55 | 0 | -1.9758e-09 | -55 | -10 | -1.5788e-06 | -55 | -20 | -5.866e-06 | -55 | -30 | -1.2397e-05 | -55 | -40 | -2.0356e-05 | -55 | -50 | -2.8584e-05 | -55
10 | -4.1172e-10 | -56 | 0 | -2.0515e-09 | -56 | -10 | -1.5798e-06 | -56 | -20 | -5.8755e-06 | -56 | -30 | -1.2419e-05 | -56 | -40 | -2.0403e-05 | -56 | -50 | -2.8725e-05 | -56
10 | -7.3246e-10 | -57 | 0 | -1.9386e-09 | -57 | -10 | -1.5817e-06 | -57 | -20 | -5.8868e-06 | -57 | -30 | -1.2441e-05 | -57 | -40 | -2.045e-05 | -57 | -50 | -2.8856e-05 | -57
10 | -7.7764e-10 | -58 | 0 | -2.1198e-09 | -58 | -10 | -1.583e-06 | -58 | -20 | -5.8922e-06 | -58 | -30 | -1.2464e-05 | -58 | -40 | -2.0507e-05 | -58 | -50 | -2.8962e-05 | -58
10 | -6.9419e-10 | -59 | 0 | -2.1878e-09 | -59 | -10 | -1.5844e-06 | -59 | -20 | -5.9005e-06 | -59 | -30 | -1.2485e-05 | -59 | -40 | -2.057e-05 | -59 | -50 | -2.9066e-05 | -59
10 | -8.0845e-10 | -60 | 0 | -2.0458e-09 | -60 | -10 | -1.5872e-06 | -60 | -20 | -5.9081e-06 | -60 | -30 | -1.2512e-05 | -60 | -40 | -2.0615e-05 | -60 | -50 | -2.9157e-05 | -60
10 | -8.347e-10 | -61 | 0 | -2.2952e-09 | -61 | -10 | -1.5886e-06 | -61 | -20 | -5.9178e-06 | -61 | -30 | -1.2533e-05 | -61 | -40 | -2.0673e-05 | -61 | -50 | -2.9253e-05 | -61
10 | 8.718e-11 | -62 | 0 | -2.3541e-09 | -62 | -10 | -1.592e-06 | -62 | -20 | -5.9219e-06 | -62 | -30 | -1.2552e-05 | -62 | -40 | -2.0715e-05 | -62 | -50 | -2.9342e-05 | -62
10 | -9.2387e-10 | -63 | 0 | -2.3559e-09 | -63 | -10 | -1.5942e-06 | -63 | -20 | -5.9317e-06 | -63 | -30 | -1.2565e-05 | -63 | -40 | -2.0754e-05 | -63 | -50 | -2.9417e-05 | -63
10 | -1.4578e-09 | -64 | 0 | -2.4431e-09 | -64 | -10 | -1.5943e-06 | -64 | -20 | -5.9393e-06 | -64 | -30 | -1.2575e-05 | -64 | -40 | -2.0791e-05 | -64 | -50 | -2.9504e-05 | -64
10 | -9.8618e-10 | -65 | 0 | -2.5004e-09 | -65 | -10 | -1.5963e-06 | -65 | -20 | -5.9461e-06 | -65 | -30 | -1.2591e-05 | -65 | -40 | -2.0839e-05 | -65 | -50 | -2.9597e-05 | -65
10 | -9.952e-10 | -66 | 0 | -2.5545e-09 | -66 | -10 | -1.5987e-06 | -66 | -20 | -5.9574e-06 | -66 | -30 | -1.2608e-05 | -66 | -40 | -2.0876e-05 | -66 | -50 | -2.9677e-05 | -66
10 | -1.4037e-09 | -67 | 0 | -2.6374e-09 | -67 | -10 | -1.6013e-06 | -67 | -20 | -5.9642e-06 | -67 | -30 | -1.2628e-05 | -67 | -40 | -2.0905e-05 | -67 | -50 | -2.9747e-05 | -67
10 | -1.0537e-09 | -68 | 0 | -2.6789e-09 | -68 | -10 | -1.6023e-06 | -68 | -20 | -5.9649e-06 | -68 | -30 | -1.265e-05 | -68 | -40 | -2.0941e-05 | -68 | -50 | -2.9827e-05 | -68
10 | -1.0836e-09 | -69 | 0 | -2.843e-09 | -69 | -10 | -1.6045e-06 | -69 | -20 | -5.9704e-06 | -69 | -30 | -1.2666e-05 | -69 | -40 | -2.0967e-05 | -69 | -50 | -2.989e-05 | -69
10 | -9.0509e-10 | -70 | 0 | -2.8155e-09 | -70 | -10 | -1.6061e-06 | -70 | -20 | -5.9811e-06 | -70 | -30 | -1.2677e-05 | -70 | -40 | -2.1002e-05 | -70 | -50 | -2.9956e-05 | -70
10 | -1.1246e-09 | -71 | 0 | -2.8645e-09 | -71 | -10 | -1.6078e-06 | -71 | -20 | -5.9917e-06 | -71 | -30 | -1.2694e-05 | -71 | -40 | -2.1032e-05 | -71 | -50 | -3.0021e-05 | -71
10 | -1.1597e-09 | -72 | 0 | -3.0897e-09 | -72 | -10 | -1.6082e-06 | -72 | -20 | -5.9959e-06 | -72 | -30 | -1.271e-05 | -72 | -40 | -2.1064e-05 | -72 | -50 | -3.0076e-05 | -72
10 | -2.5775e-10 | -73 | 0 | -3.0151e-09 | -73 | -10 | -1.6101e-06 | -73 | -20 | -6.0037e-06 | -73 | -30 | -1.272e-05 | -73 | -40 | -2.1099e-05 | -73 | -50 | -3.014e-05 | -73
10 | -1.2722e-09 | -74 | 0 | -3.0302e-09 | -74 | -10 | -1.6118e-06 | -74 | -20 | -6.0049e-06 | -74 | -30 | -1.2734e-05 | -74 | -40 | -2.1119e-05 | -74 | -50 | -3.0212e-05 | -74
10 | -1.2465e-09 | -75 | 0 | -3.3326e-09 | -75 | -10 | -1.6141e-06 | -75 | -20 | -6.0045e-06 | -75 | -30 | -1.274e-05 | -75 | -40 | -2.1152e-05 | -75 | -50 | -3.0271e-05 | -75
10 | -3.442e-10 | -76 | 0 | -3.1859e-09 | -76 | -10 | -1.6158e-06 | -76 | -20 | -6.0087e-06 | -76 | -30 | -1.2767e-05 | -76 | -40 | -2.1185e-05 | -76 | -50 | -3.0324e-05 | -76
10 | -1.376e-09 | -77 | 0 | -3.2213e-09 | -77 | -10 | -1.62e-06 | -77 | -20 | -6.0181e-06 | -77 | -30 | -1.2784e-05 | -77 | -40 | -2.1207e-05 | -77 | -50 | -3.0375e-05 | -77
10 | -1.3509e-09 | -78 | 0 | -3.6343e-09 | -78 | -10 | -1.6207e-06 | -78 | -20 | -6.0232e-06 | -78 | -30 | -1.2792e-05 | -78 | -40 | -2.1245e-05 | -78 | -50 | -3.0435e-05 | -78
10 | -1.5157e-09 | -79 | 0 | -3.419e-09 | -79 | -10 | -1.623e-06 | -79 | -20 | -6.0256e-06 | -79 | -30 | -1.2807e-05 | -79 | -40 | -2.1267e-05 | -79 | -50 | -3.0488e-05 | -79
10 | -1.4305e-09 | -80 | 0 | -3.4148e-09 | -80 | -10 | -1.623e-06 | -80 | -20 | -6.0382e-06 | -80 | -30 | -1.2819e-05 | -80 | -40 | -2.1293e-05 | -80 | -50 | -3.0538e-05 | -80
10 | -1.5397e-09 | -80 | 0 | -3.7277e-09 | -80 | -10 | -1.6226e-06 | -80 | -20 | -6.0451e-06 | -80 | -30 | -1.2834e-05 | -80 | -40 | -2.1296e-05 | -80 | -50 | -3.054e-05 | -80
10 | -1.4659e-09 | -79 | 0 | -3.451e-09 | -79 | -10 | -1.6196e-06 | -79 | -20 | -6.0365e-06 | -79 | -30 | -1.2825e-05 | -79 | -40 | -2.1284e-05 | -79 | -50 | -3.0513e-05 | -79
10 | -1.3773e-09 | -78 | 0 | -3.3192e-09 | -78 | -10 | -1.6168e-06 | -78 | -20 | -6.0343e-06 | -78 | -30 | -1.2813e-05 | -78 | -40 | -2.1263e-05 | -78 | -50 | -3.0481e-05 | -78
10 | -1.4413e-09 | -77 | 0 | -3.5906e-09 | -77 | -10 | -1.6158e-06 | -77 | -20 | -6.0289e-06 | -77 | -30 | -1.2806e-05 | -77 | -40 | -2.1237e-05 | -77 | -50 | -3.0449e-05 | -77
10 | -1.4018e-09 | -76 | 0 | -3.3068e-09 | -76 | -10 | -1.6143e-06 | -76 | -20 | -6.0241e-06 | -76 | -30 | -1.2793e-05 | -76 | -40 | -2.1231e-05 | -76 | -50 | -3.0419e-05 | -76
10 | -1.3177e-09 | -75 | 0 | -3.1905e-09 | -75 | -10 | -1.6117e-06 | -75 | -20 | -6.0192e-06 | -75 | -30 | -1.2775e-05 | -75 | -40 | -2.1202e-05 | -75 | -50 | -3.0373e-05 | -75
10 | -1.1971e-09 | -74 | 0 | -3.2613e-09 | -74 | -10 | -1.6097e-06 | -74 | -20 | -6.0186e-06 | -74 | -30 | -1.2763e-05 | -74 | -40 | -2.1178e-05 | -74 | -50 | -3.0341e-05 | -74
10 | -1.3393e-09 | -73 | 0 | -3.1658e-09 | -73 | -10 | -1.6095e-06 | -73 | -20 | -6.0048e-06 | -73 | -30 | -1.2751e-05 | -73 | -40 | -2.1152e-05 | -73 | -50 | -3.0286e-05 | -73
10 | -1.2636e-09 | -72 | 0 | -3.0272e-09 | -72 | -10 | -1.6057e-06 | -72 | -20 | -5.9986e-06 | -72 | -30 | -1.2734e-05 | -72 | -40 | -2.1142e-05 | -72 | -50 | -3.0244e-05 | -72
10 | -1.2096e-09 | -71 | 0 | -3.1698e-09 | -71 | -10 | -1.6053e-06 | -71 | -20 | -5.9948e-06 | -71 | -30 | -1.2721e-05 | -71 | -40 | -2.1114e-05 | -71 | -50 | -3.0196e-05 | -71
10 | -1.2896e-09 | -70 | 0 | -3.0284e-09 | -70 | -10 | -1.6026e-06 | -70 | -20 | -5.9886e-06 | -70 | -30 | -1.2712e-05 | -70 | -40 | -2.1075e-05 | -70 | -50 | -3.0135e-05 | -70
10 | -1.2059e-09 | -69 | 0 | -2.9006e-09 | -69 | -10 | -1.5987e-06 | -69 | -20 | -5.9858e-06 | -69 | -30 | -1.2701e-05 | -69 | -40 | -2.1064e-05 | -69 | -50 | -3.0074e-05 | -69
10 | -9.257e-10 | -68 | 0 | -2.8102e-09 | -68 | -10 | -1.5976e-06 | -68 | -20 | -5.9816e-06 | -68 | -30 | -1.2683e-05 | -68 | -40 | -2.1027e-05 | -68 | -50 | -3.0023e-05 | -68
10 | -1.2384e-09 | -67 | 0 | -2.8706e-09 | -67 | -10 | -1.5937e-06 | -67 | -20 | -5.9763e-06 | -67 | -30 | -1.2672e-05 | -67 | -40 | -2.0988e-05 | -67 | -50 | -2.9956e-05 | -67
10 | -1.1384e-09 | -66 | 0 | -2.7352e-09 | -66 | -10 | -1.5931e-06 | -66 | -20 | -5.9678e-06 | -66 | -30 | -1.2654e-05 | -66 | -40 | -2.0961e-05 | -66 | -50 | -2.9896e-05 | -66
10 | -9.6618e-10 | -65 | 0 | -2.7444e-09 | -65 | -10 | -1.591e-06 | -65 | -20 | -5.9583e-06 | -65 | -30 | -1.2641e-05 | -65 | -40 | -2.0923e-05 | -65 | -50 | -2.9837e-05 | -65
10 | -1.159e-09 | -64 | 0 | -2.7241e-09 | -64 | -10 | -1.5882e-06 | -64 | -20 | -5.9523e-06 | -64 | -30 | -1.2628e-05 | -64 | -40 | -2.0902e-05 | -64 | -50 | -2.9788e-05 | -64
10 | -1.0571e-09 | -63 | 0 | -2.5861e-09 | -63 | -10 | -1.5854e-06 | -63 | -20 | -5.9466e-06 | -63 | -30 | -1.2616e-05 | -63 | -40 | -2.0859e-05 | -63 | -50 | -2.9716e-05 | -63
10 | -1.6065e-09 | -62 | 0 | -2.3323e-09 | -62 | -10 | -1.5838e-06 | -62 | -20 | -5.9398e-06 | -62 | -30 | -1.2595e-05 | -62 | -40 | -2.0825e-05 | -62 | -50 | -2.9653e-05 | -62
10 | -1.1025e-09 | -61 | 0 | -2.5742e-09 | -61 | -10 | -1.5799e-06 | -61 | -20 | -5.9341e-06 | -61 | -30 | -1.2571e-05 | -61 | -40 | -2.0785e-05 | -61 | -50 | -2.957e-05 | -61
10 | -1.009e-09 | -60 | 0 | -2.4342e-09 | -60 | -10 | -1.5782e-06 | -60 | -20 | -5.9293e-06 | -60 | -30 | -1.2551e-05 | -60 | -40 | -2.0758e-05 | -60 | -50 | -2.9488e-05 | -60
10 | -1.4698e-09 | -59 | 0 | -2.2897e-09 | -59 | -10 | -1.5765e-06 | -59 | -20 | -5.9214e-06 | -59 | -30 | -1.2542e-05 | -59 | -40 | -2.0715e-05 | -59 | -50 | -2.9399e-05 | -59
10 | -1.0443e-09 | -58 | 0 | -2.4332e-09 | -58 | -10 | -1.5741e-06 | -58 | -20 | -5.9142e-06 | -58 | -30 | -1.2532e-05 | -58 | -40 | -2.0678e-05 | -58 | -50 | -2.9338e-05 | -58
10 | -9.5463e-10 | -57 | 0 | -2.2763e-09 | -57 | -10 | -1.5714e-06 | -57 | -20 | -5.9055e-06 | -57 | -30 | -1.2514e-05 | -57 | -40 | -2.0637e-05 | -57 | -50 | -2.9217e-05 | -57
10 | 8.4885e-10 | -56 | 0 | -1.9177e-09 | -56 | -10 | -1.571e-06 | -56 | -20 | -5.8968e-06 | -56 | -30 | -1.2488e-05 | -56 | -40 | -2.0592e-05 | -56 | -50 | -2.911e-05 | -56
10 | -8.9083e-10 | -55 | 0 | -2.2762e-09 | -55 | -10 | -1.5684e-06 | -55 | -20 | -5.8925e-06 | -55 | -30 | -1.2473e-05 | -55 | -40 | -2.0557e-05 | -55 | -50 | -2.9014e-05 | -55
10 | -1.3373e-10 | -54 | 0 | -2.1316e-09 | -54 | -10 | -1.5662e-06 | -54 | -20 | -5.8854e-06 | -54 | -30 | -1.2448e-05 | -54 | -40 | -2.0505e-05 | -54 | -50 | -2.8881e-05 | -54
10 | -8.7181e-10 | -53 | 0 | -1.9005e-09 | -53 | -10 | -1.564e-06 | -53 | -20 | -5.8767e-06 | -53 | -30 | -1.2428e-05 | -53 | -40 | -2.0452e-05 | -53 | -50 | -2.8745e-05 | -53
10 | -4.9032e-10 | -52 | 0 | -2.128e-09 | -52 | -10 | -1.5615e-06 | -52 | -20 | -5.8672e-06 | -52 | -30 | -1.2408e-05 | -52 | -40 | -2.0403e-05 | -52 | -50 | -2.8594e-05 | -52
10 | -9.0233e-10 | -51 | 0 | -1.9997e-09 | -51 | -10 | -1.5574e-06 | -51 | -20 | -5.8627e-06 | -51 | -30 | -1.2393e-05 | -51 | -40 | -2.0334e-05 | -51 | -50 | -2.8438e-05 | -51
10 | -8.1016e-10 | -50 | 0 | -1.5541e-09 | -50 | -10 | -1.555e-06 | -50 | -20 | -5.8579e-06 | -50 | -30 | -1.2362e-05 | -50 | -40 | -2.0272e-05 | -50 | -50 | -2.8254e-05 | -50
10 | -1.3644e-09 | -49 | 0 | -1.9817e-09 | -49 | -10 | -1.5527e-06 | -49 | -20 | -5.8506e-06 | -49 | -30 | -1.2339e-05 | -49 | -40 | -2.021e-05 | -49 | -50 | -2.8044e-05 | -49
10 | -7.5887e-10 | -48 | 0 | -1.8496e-09 | -48 | -10 | -1.5495e-06 | -48 | -20 | -5.8422e-06 | -48 | -30 | -1.2317e-05 | -48 | -40 | -2.0137e-05 | -48 | -50 | -2.7819e-05 | -48
10 | -1.1057e-09 | -47 | 0 | -1.52e-09 | -47 | -10 | -1.5473e-06 | -47 | -20 | -5.8321e-06 | -47 | -30 | -1.2289e-05 | -47 | -40 | -2.0067e-05 | -47 | -50 | -2.7575e-05 | -47
10 | -7.2137e-10 | -46 | 0 | -1.8431e-09 | -46 | -10 | -1.5435e-06 | -46 | -20 | -5.8295e-06 | -46 | -30 | -1.2263e-05 | -46 | -40 | -1.9969e-05 | -46 | -50 | -2.733e-05 | -46
10 | -2.4219e-10 | -45 | 0 | -1.7106e-09 | -45 | -10 | -1.5424e-06 | -45 | -20 | -5.8146e-06 | -45 | -30 | -1.224e-05 | -45 | -40 | -1.9879e-05 | -45 | -50 | -2.7047e-05 | -45
10 | -7.7553e-10 | -44 | 0 | -1.2351e-09 | -44 | -10 | -1.5392e-06 | -44 | -20 | -5.8041e-06 | -44 | -30 | -1.2209e-05 | -44 | -40 | -1.9768e-05 | -44 | -50 | -2.6736e-05 | -44
10 | -6.8363e-10 | -43 | 0 | -1.6953e-09 | -43 | -10 | -1.5368e-06 | -43 | -20 | -5.798e-06 | -43 | -30 | -1.2175e-05 | -43 | -40 | -1.9651e-05 | -43 | -50 | -2.6397e-05 | -43
10 | -1.9241e-10 | -42 | 0 | -1.5741e-09 | -42 | -10 | -1.5337e-06 | -42 | -20 | -5.7867e-06 | -42 | -30 | -1.2142e-05 | -42 | -40 | -1.9522e-05 | -42 | -50 | -2.605e-05 | -42
10 | -7.2127e-10 | -41 | 0 | -1.1937e-09 | -41 | -10 | -1.5321e-06 | -41 | -20 | -5.7791e-06 | -41 | -30 | -1.2109e-05 | -41 | -40 | -1.9365e-05 | -41 | -50 | -2.5641e-05 | -41
10 | -6.1465e-10 | -40 | 0 | -1.5646e-09 | -40 | -10 | -1.5284e-06 | -40 | -20 | -5.769e-06 | -40 | -30 | -1.207e-05 | -40 | -40 | -1.9206e-05 | -40 | -50 | -2.5222e-05 | -40
10 | -1.4866e-10 | -39 | 0 | -1.453e-09 | -39 | -10 | -1.5264e-06 | -39 | -20 | -5.759e-06 | -39 | -30 | -1.2026e-05 | -39 | -40 | -1.9025e-05 | -39 | -50 | -2.4782e-05 | -39
10 | -6.5832e-10 | -38 | 0 | -9.6949e-10 | -38 | -10 | -1.5243e-06 | -38 | -20 | -5.749e-06 | -38 | -30 | -1.1987e-05 | -38 | -40 | -1.8828e-05 | -38 | -50 | -2.4309e-05 | -38
10 | -5.6302e-10 | -37 | 0 | -1.4382e-09 | -37 | -10 | -1.5207e-06 | -37 | -20 | -5.7423e-06 | -37 | -30 | -1.1927e-05 | -37 | -40 | -1.8593e-05 | -37 | -50 | -2.3801e-05 | -37
10 | -4.8008e-10 | -36 | 0 | -1.3167e-09 | -36 | -10 | -1.5169e-06 | -36 | -20 | -5.7312e-06 | -36 | -30 | -1.1877e-05 | -36 | -40 | -1.8336e-05 | -36 | -50 | -2.3275e-05 | -36
10 | -3.9847e-10 | -35 | 0 | -8.9325e-10 | -35 | -10 | -1.514e-06 | -35 | -20 | -5.7087e-06 | -35 | -30 | -1.1809e-05 | -35 | -40 | -1.8055e-05 | -35 | -50 | -2.2729e-05 | -35
10 | -5.1029e-10 | -34 | 0 | -1.3018e-09 | -34 | -10 | -1.5102e-06 | -34 | -20 | -5.6973e-06 | -34 | -30 | -1.1742e-05 | -34 | -40 | -1.7752e-05 | -34 | -50 | -2.2142e-05 | -34
10 | -4.1442e-10 | -33 | 0 | -1.1799e-09 | -33 | -10 | -1.5075e-06 | -33 | -20 | -5.6869e-06 | -33 | -30 | -1.1653e-05 | -33 | -40 | -1.7417e-05 | -33 | -50 | -2.154e-05 | -33
10 | -3.8798e-10 | -32 | 0 | -7.393e-10 | -32 | -10 | -1.5044e-06 | -32 | -20 | -5.6714e-06 | -32 | -30 | -1.1562e-05 | -32 | -40 | -1.705e-05 | -32 | -50 | -2.0934e-05 | -32
10 | -4.4494e-10 | -31 | 0 | -1.1652e-09 | -31 | -10 | -1.5003e-06 | -31 | -20 | -5.6576e-06 | -31 | -30 | -1.1455e-05 | -31 | -40 | -1.6662e-05 | -31 | -50 | -2.0302e-05 | -31
10 | -3.6287e-10 | -30 | 0 | -1.0577e-09 | -30 | -10 | -1.4968e-06 | -30 | -20 | -5.6416e-06 | -30 | -30 | -1.1328e-05 | -30 | -40 | -1.6241e-05 | -30 | -50 | -1.9648e-05 | -30
10 | -3.2917e-10 | -29 | 0 | -5.7796e-10 | -29 | -10 | -1.4942e-06 | -29 | -20 | -5.6161e-06 | -29 | -30 | -1.1182e-05 | -29 | -40 | -1.5802e-05 | -29 | -50 | -1.8981e-05 | -29
10 | -3.8965e-10 | -28 | 0 | -1.0371e-09 | -28 | -10 | -1.4909e-06 | -28 | -20 | -5.5973e-06 | -28 | -30 | -1.1018e-05 | -28 | -40 | -1.5342e-05 | -28 | -50 | -1.829e-05 | -28
10 | -3.0161e-10 | -27 | 0 | -9.4238e-10 | -27 | -10 | -1.4886e-06 | -27 | -20 | -5.5733e-06 | -27 | -30 | -1.0818e-05 | -27 | -40 | -1.4855e-05 | -27 | -50 | -1.7599e-05 | -27
10 | -2.6957e-10 | -26 | 0 | -4.7356e-10 | -26 | -10 | -1.4851e-06 | -26 | -20 | -5.5493e-06 | -26 | -30 | -1.0597e-05 | -26 | -40 | -1.4357e-05 | -26 | -50 | -1.6895e-05 | -26
10 | -3.325e-10 | -25 | 0 | -9.1415e-10 | -25 | -10 | -1.482e-06 | -25 | -20 | -5.5166e-06 | -25 | -30 | -1.0353e-05 | -25 | -40 | -1.3833e-05 | -25 | -50 | -1.6183e-05 | -25
10 | -2.4407e-10 | -24 | 0 | -8.1728e-10 | -24 | -10 | -1.4764e-06 | -24 | -20 | -5.484e-06 | -24 | -30 | -1.0073e-05 | -24 | -40 | -1.3294e-05 | -24 | -50 | -1.5453e-05 | -24
10 | -2.4421e-10 | -23 | 0 | -3.7507e-10 | -23 | -10 | -1.4735e-06 | -23 | -20 | -5.442e-06 | -23 | -30 | -9.7847e-06 | -23 | -40 | -1.273e-05 | -23 | -50 | -1.4729e-05 | -23
10 | -2.8069e-10 | -22 | 0 | -8.0407e-10 | -22 | -10 | -1.469e-06 | -22 | -20 | -5.392e-06 | -22 | -30 | -9.4628e-06 | -22 | -40 | -1.2162e-05 | -22 | -50 | -1.3992e-05 | -22
10 | -1.9236e-10 | -21 | 0 | -7.0197e-10 | -21 | -10 | -1.466e-06 | -21 | -20 | -5.3281e-06 | -21 | -30 | -9.1157e-06 | -21 | -40 | -1.1581e-05 | -21 | -50 | -1.3253e-05 | -21
10 | -2.0496e-10 | -20 | 0 | -2.9005e-10 | -20 | -10 | -1.4618e-06 | -20 | -20 | -5.248e-06 | -20 | -30 | -8.748e-06 | -20 | -40 | -1.0986e-05 | -20 | -50 | -1.2508e-05 | -20
10 | -2.336e-10 | -19 | 0 | -7.0165e-10 | -19 | -10 | -1.4569e-06 | -19 | -20 | -5.1518e-06 | -19 | -30 | -8.3558e-06 | -19 | -40 | -1.0387e-05 | -19 | -50 | -1.1767e-05 | -19
10 | -1.4634e-10 | -18 | 0 | -5.836e-10 | -18 | -10 | -1.4521e-06 | -18 | -20 | -5.0293e-06 | -18 | -30 | -7.9444e-06 | -18 | -40 | -9.7864e-06 | -18 | -50 | -1.1026e-05 | -18
10 | -1.7041e-10 | -17 | 0 | -4.9819e-10 | -17 | -10 | -1.4461e-06 | -17 | -20 | -4.885e-06 | -17 | -30 | -7.5207e-06 | -17 | -40 | -9.1699e-06 | -17 | -50 | -1.0291e-05 | -17
10 | -1.7814e-10 | -16 | 0 | -4.7783e-10 | -16 | -10 | -1.4383e-06 | -16 | -20 | -4.7139e-06 | -16 | -30 | -7.0769e-06 | -16 | -40 | -8.5504e-06 | -16 | -50 | -9.5526e-06 | -16
10 | -1.0857e-10 | -15 | 0 | -4.805e-10 | -15 | -10 | -1.4304e-06 | -15 | -20 | -4.5135e-06 | -15 | -30 | -6.6249e-06 | -15 | -40 | -7.9338e-06 | -15 | -50 | -8.8221e-06 | -15
10 | -1.2873e-10 | -14 | 0 | -3.9258e-10 | -14 | -10 | -1.4221e-06 | -14 | -20 | -4.29e-06 | -14 | -30 | -6.1507e-06 | -14 | -40 | -7.3129e-06 | -14 | -50 | -8.0988e-06 | -14
10 | -1.571e-10 | -13 | 0 | -3.9508e-10 | -13 | -10 | -1.4096e-06 | -13 | -20 | -4.0405e-06 | -13 | -30 | -5.6765e-06 | -13 | -40 | -6.6952e-06 | -13 | -50 | -7.3895e-06 | -13
10 | -7.9753e-11 | -12 | 0 | -3.8796e-10 | -12 | -10 | -1.3943e-06 | -12 | -20 | -3.7552e-06 | -12 | -30 | -5.1958e-06 | -12 | -40 | -6.0815e-06 | -12 | -50 | -6.6837e-06 | -12
10 | -1.3954e-10 | -11 | 0 | -8.8416e-10 | -11 | -10 | -1.3717e-06 | -11 | -20 | -3.4681e-06 | -11 | -30 | -4.7056e-06 | -11 | -40 | -5.4711e-06 | -11 | -50 | -5.9888e-06 | -11
10 | -1.2852e-10 | -10 | 0 | -3.6545e-10 | -10 | -10 | -1.3398e-06 | -10 | -20 | -3.1643e-06 | -10 | -30 | -4.2135e-06 | -10 | -40 | -4.8678e-06 | -10 | -50 | -5.3131e-06 | -10
10 | -4.8723e-11 | -9 | 0 | -2.977e-10 | -9 | -10 | -1.291e-06 | -9 | -20 | -2.8452e-06 | -9 | -30 | -3.7233e-06 | -9 | -40 | -4.2736e-06 | -9 | -50 | -4.6496e-06 | -9
10 | -1.0036e-10 | -8 | 0 | -1.3058e-11 | -8 | -10 | -1.2151e-06 | -8 | -20 | -2.5098e-06 | -8 | -30 | -3.2324e-06 | -8 | -40 | -3.6881e-06 | -8 | -50 | -4.0024e-06 | -8
10 | -8.5933e-11 | -7 | 0 | -2.1442e-10 | -7 | -10 | -1.114e-06 | -7 | -20 | -2.1646e-06 | -7 | -30 | -2.7501e-06 | -7 | -40 | -3.1228e-06 | -7 | -50 | -3.3727e-06 | -7
10 | -2.682e-11 | -6 | 0 | -2.065e-10 | -6 | -10 | -9.8682e-07 | -6 | -20 | -1.8107e-06 | -6 | -30 | -2.2713e-06 | -6 | -40 | -2.5707e-06 | -6 | -50 | -2.766e-06 | -6
10 | -3.4989e-10 | -5 | 0 | -1.0655e-10 | -5 | -10 | -8.3553e-07 | -5 | -20 | -1.4571e-06 | -5 | -30 | -1.8088e-06 | -5 | -40 | -2.0329e-06 | -5 | -50 | -2.1841e-06 | -5
10 | -1.1589e-10 | -4 | 0 | -1.7518e-10 | -4 | -10 | -6.6455e-07 | -4 | -20 | -1.1065e-06 | -4 | -30 | -1.3586e-06 | -4 | -40 | -1.5212e-06 | -4 | -50 | -1.632e-06 | -4
10 | -6.1399e-11 | -3 | 0 | -1.228e-10 | -3 | -10 | -4.8061e-07 | -3 | -20 | -7.6635e-07 | -3 | -30 | -9.3236e-07 | -3 | -40 | -1.04e-06 | -3 | -50 | -1.1153e-06 | -3
10 | -5.4176e-12 | -2 | 0 | -4.8128e-11 | -2 | -10 | -2.9293e-07 | -2 | -20 | -4.476e-07 | -2 | -30 | -5.4102e-07 | -2 | -40 | -6.0169e-07 | -2 | -50 | -6.4635e-07 | -2
10 | 1.9821e-11 | -1 | 0 | -3.8295e-12 | -1 | -10 | -1.1811e-07 | -1 | -20 | -1.7322e-07 | -1 | -30 | -2.0913e-07 | -1 | -40 | -2.3216e-07 | -1 | -50 | -2.5053e-07 | -1
10 | -4.8984e-11 | 0 | 0 | -5.8747e-11 | 0 | -10 | 8.6021e-11 | 0 | -20 | 1.2695e-10 | 0 | -30 | 1.3973e-10 | 0 | -40 | 1.6296e-10 | 0 | -50 | 1.8026e-10 | 0
10 | 5.0336e-12 | 1 | 0 | 4.5872e-09 | 1 | -10 | 4.9869e-08 | 1 | -20 | 7.569e-08 | 1 | -30 | 8.3915e-08 | 1 | -40 | 9.5336e-08 | 1 | -50 | 1.0468e-07 | 1
10 | 2.8373e-11 | 2 | 0 | 2.4543e-08 | 2 | -10 | 1.4678e-07 | 2 | -20 | 2.1227e-07 | 2 | -30 | 2.3801e-07 | 2 | -40 | 2.6443e-07 | 2 | -50 | 2.9096e-07 | 2
10 | -3.779e-11 | 3 | 0 | 6.2997e-08 | 3 | -10 | 2.8584e-07 | 3 | -20 | 4.0485e-07 | 3 | -30 | 4.5734e-07 | 3 | -40 | 4.9633e-07 | 3 | -50 | 5.422e-07 | 3
10 | 2.582e-11 | 4 | 0 | 1.2236e-07 | 4 | -10 | 4.6079e-07 | 4 | -20 | 6.2982e-07 | 4 | -30 | 7.1777e-07 | 4 | -40 | 7.9514e-07 | 4 | -50 | 8.604e-07 | 4
10 | 1.5642e-11 | 5 | 0 | 2.0307e-07 | 5 | -10 | 6.512e-07 | 5 | -20 | 9.084e-07 | 5 | -30 | 1.0397e-06 | 5 | -40 | 1.1435e-06 | 5 | -50 | 1.2339e-06 | 5
10 | 6.3973e-12 | 6 | 0 | 3.0501e-07 | 6 | -10 | 8.8822e-07 | 6 | -20 | 1.2204e-06 | 6 | -30 | 1.4012e-06 | 6 | -40 | 1.5353e-06 | 6 | -50 | 1.6544e-06 | 6
10 | 8.7013e-11 | 7 | 0 | 4.3038e-07 | 7 | -10 | 1.1543e-06 | 7 | -20 | 1.5641e-06 | 7 | -30 | 1.7983e-06 | 7 | -40 | 1.97e-06 | 7 | -50 | 2.1197e-06 | 7
10 | -1.3749e-11 | 8 | 0 | 5.5602e-07 | 8 | -10 | 1.4484e-06 | 8 | -20 | 1.9414e-06 | 8 | -30 | 2.2265e-06 | 8 | -40 | 2.4377e-06 | 8 | -50 | 2.6285e-06 | 8
10 | 1.2983e-10 | 9 | 0 | 7.3185e-07 | 9 | -10 | 1.7692e-06 | 9 | -20 | 2.3488e-06 | 9 | -30 | 2.6945e-06 | 9 | -40 | 2.9503e-06 | 9 | -50 | 3.1747e-06 | 9
10 | 3.1349e-10 | 10 | 0 | 9.2991e-07 | 10 | -10 | 2.1105e-06 | 10 | -20 | 2.7863e-06 | 10 | -30 | 3.1951e-06 | 10 | -40 | 3.4881e-06 | 10 | -50 | 3.7538e-06 | 10

## Settings
==================================
Latest Run
==================================
Test Name | vds-id#1@1
Mode | Sweeping
Speed | Normal
Sweep Delay | 0
Hold Time | 0
Site Coordinate | 0,0
Last Executed | 03/31/2016 14:25:20
KTEI Version | V9.1
Execution Time | 00:00:04:49
Interlock | High Voltage Enabled
Device Terminal | Source | Gate | Drain
Instrument | GNDU | SMU1 | SMU2
Name | N/A | GateV | DrainV
Forcing Function | Common | Voltage Step | Voltage Sweep
Master/Slave | N/A | Master | Master
Start/Level | 0 | 10 | 10
Stop | N/A | -50 | -80
Step | N/A | -10 | -1
Number of Points | N/A | 7 | 182
Compliance | N/A | 0.01 | 0.01
Measure I | N/A | No | Measured
Measure V | N/A | Programmed | Programmed
Range I | N/A | Limited Auto=1uA | Auto
Range V | N/A | Best Fixed | Best Fixed
Range C | N/A | N/A | N/A
Dual Sweep Mode | N/A | N/A | Enabled
Pulse Mode | N/A | N/A | Disabled
Hold | N/A | N/A | N/A
Frequency | N/A | N/A | N/A
Frequency 2 | N/A | N/A | N/A
Number of Pts. | N/A | N/A | N/A
AC Voltage | N/A | N/A | N/A
Over Voltage Setting | N/A | OFF | OFF