## Data
GateV(1) | DrainI(1) | DrainV(1) | GateV(2) | DrainI(2) | DrainV(2) | GateV(3) | DrainI(3) | DrainV(3) | GateV(4) | DrainI(4) | DrainV(4) | GateV(5) | DrainI(5) | DrainV(5) | GateV(6) | DrainI(6) | DrainV(6) | GateV(7) | DrainI(7) | DrainV(7)
10 | 7.8805e-11 | 10 | 0 | 1.0892e-06 | 10 | -10 | 2.8516e-06 | 10 | -20 | 3.4414e-06 | 10 | -30 | 3.8397e-06 | 10 | -40 | 4.1674e-06 | 10 | -50 | 4.4272e-06 | 10
10 | 1.0313e-10 | 9 | 0 | 8.2976e-07 | 9 | -10 | 2.2871e-06 | 9 | -20 | 2.7562e-06 | 9 | -30 | 3.0719e-06 | 9 | -40 | 3.3441e-06 | 9 | -50 | 3.5581e-06 | 9
10 | -1.8684e-11 | 8 | 0 | 6.1172e-07 | 8 | -10 | 1.8024e-06 | 8 | -20 | 2.1629e-06 | 8 | -30 | 2.4056e-06 | 8 | -40 | 2.6308e-06 | 8 | -50 | 2.8071e-06 | 8
10 | 2.484e-11 | 7 | 0 | 4.3492e-07 | 7 | -10 | 1.3768e-06 | 7 | -20 | 1.642e-06 | 7 | -30 | 1.826e-06 | 7 | -40 | 1.9964e-06 | 7 | -50 | 2.151e-06 | 7
10 | 1.8792e-10 | 6 | 0 | 2.9385e-07 | 6 | -10 | 1.0107e-06 | 6 | -20 | 1.1878e-06 | 6 | -30 | 1.3269e-06 | 6 | -40 | 1.4442e-06 | 6 | -50 | 1.5711e-06 | 6
10 | 1.2807e-10 | 5 | 0 | 1.8407e-07 | 5 | -10 | 7.0165e-07 | 5 | -20 | 8.0601e-07 | 5 | -30 | 9.0635e-07 | 5 | -40 | 9.8237e-07 | 5 | -50 | 1.0825e-06 | 5
10 | -3.5896e-11 | 4 | 0 | 1.0521e-07 | 4 | -10 | 4.4781e-07 | 4 | -20 | 5.0474e-07 | 4 | -30 | 5.6287e-07 | 4 | -40 | 6.1721e-07 | 4 | -50 | 6.9233e-07 | 4
10 | 5.5497e-12 | 3 | 0 | 5.1529e-08 | 3 | -10 | 2.5728e-07 | 3 | -20 | 2.7878e-07 | 3 | -30 | 3.0859e-07 | 3 | -40 | 3.3787e-07 | 3 | -50 | 3.8822e-07 | 3
10 | -1.8104e-11 | 2 | 0 | 1.9402e-08 | 2 | -10 | 1.203e-07 | 2 | -20 | 1.2411e-07 | 2 | -30 | 1.3581e-07 | 2 | -40 | 1.5043e-07 | 2 | -50 | 1.7627e-07 | 2
10 | -4.7889e-11 | 1 | 0 | 3.393e-09 | 1 | -10 | 3.7e-08 | 1 | -20 | 3.7182e-08 | 1 | -30 | 4.0725e-08 | 1 | -40 | 4.463e-08 | 1 | -50 | 5.496e-08 | 1
10 | -3.862e-13 | 0 | 0 | 2.1125e-12 | 0 | -10 | -1.095e-10 | 0 | -20 | -1.1295e-10 | 0 | -30 | -8.8046e-11 | 0 | -40 | -9.9105e-11 | 0 | -50 | -1.3838e-10 | 0
10 | -1.6667e-10 | -1 | 0 | -9.9926e-11 | -1 | -10 | -1.1257e-07 | -1 | -20 | -1.5592e-07 | -1 | -30 | -1.9148e-07 | -1 | -40 | -2.2093e-07 | -1 | -50 | -2.508e-07 | -1
10 | 8.7634e-11 | -2 | 0 | 2.8828e-12 | -2 | -10 | -3.1012e-07 | -2 | -20 | -4.6829e-07 | -2 | -30 | -5.6131e-07 | -2 | -40 | -6.4659e-07 | -2 | -50 | -7.1586e-07 | -2
10 | -5.2224e-11 | -3 | 0 | -1.435e-10 | -3 | -10 | -5.3026e-07 | -3 | -20 | -8.3869e-07 | -3 | -30 | -1.0295e-06 | -3 | -40 | -1.179e-06 | -3 | -50 | -1.2903e-06 | -3
10 | -7.5013e-12 | -4 | 0 | -1.2097e-10 | -4 | -10 | -7.6045e-07 | -4 | -20 | -1.2688e-06 | -4 | -30 | -1.5667e-06 | -4 | -40 | -1.786e-06 | -4 | -50 | -1.94e-06 | -4
10 | -1.0559e-11 | -5 | 0 | -2.3146e-11 | -5 | -10 | -9.8177e-07 | -5 | -20 | -1.7283e-06 | -5 | -30 | -2.1448e-06 | -5 | -40 | -2.4441e-06 | -5 | -50 | -2.6393e-06 | -5
10 | -6.7669e-11 | -6 | 0 | -2.3453e-10 | -6 | -10 | -1.182e-06 | -6 | -20 | -2.202e-06 | -6 | -30 | -2.7568e-06 | -6 | -40 | -3.1429e-06 | -6 | -50 | -3.3787e-06 | -6
10 | -1.6586e-11 | -7 | 0 | -3.0475e-11 | -7 | -10 | -1.3522e-06 | -7 | -20 | -2.6811e-06 | -7 | -30 | -3.3898e-06 | -7 | -40 | -3.8744e-06 | -7 | -50 | -4.1587e-06 | -7
10 | -2.3607e-12 | -8 | 0 | -1.9586e-10 | -8 | -10 | -1.4892e-06 | -8 | -20 | -3.1568e-06 | -8 | -30 | -4.0413e-06 | -8 | -40 | -4.6311e-06 | -8 | -50 | -4.969e-06 | -8
10 | -7.5075e-11 | -9 | 0 | -3.333e-10 | -9 | -10 | -1.5911e-06 | -9 | -20 | -3.6264e-06 | -9 | -30 | -4.7049e-06 | -9 | -40 | -5.3951e-06 | -9 | -50 | -5.7825e-06 | -9
10 | -2.8169e-11 | -10 | 0 | -3.2736e-10 | -10 | -10 | -1.6585e-06 | -10 | -20 | -4.0835e-06 | -10 | -30 | -5.3606e-06 | -10 | -40 | -6.1878e-06 | -10 | -50 | -6.6448e-06 | -10
10 | 1.0256e-11 | -11 | 0 | -2.2411e-10 | -11 | -10 | -1.6997e-06 | -11 | -20 | -4.5219e-06 | -11 | -30 | -6.0355e-06 | -11 | -40 | -7.0016e-06 | -11 | -50 | -7.5202e-06 | -11
10 | -8.8205e-11 | -12 | 0 | -4.4991e-10 | -12 | -10 | -1.7281e-06 | -12 | -20 | -4.9393e-06 | -12 | -30 | -6.7066e-06 | -12 | -40 | -7.8286e-06 | -12 | -50 | -8.4195e-06 | -12
10 | -4.2426e-11 | -13 | 0 | -4.3848e-10 | -13 | -10 | -1.7473e-06 | -13 | -20 | -5.3231e-06 | -13 | -30 | -7.3723e-06 | -13 | -40 | -8.6613e-06 | -13 | -50 | -9.3312e-06 | -13
10 | 2.0162e-11 | -14 | 0 | -3.3922e-10 | -14 | -10 | -1.7608e-06 | -14 | -20 | -5.682e-06 | -14 | -30 | -8.0362e-06 | -14 | -40 | -9.4984e-06 | -14 | -50 | -1.0258e-05 | -14
10 | -1.0533e-10 | -15 | 0 | -5.6984e-10 | -15 | -10 | -1.7729e-06 | -15 | -20 | -6.009e-06 | -15 | -30 | -8.6843e-06 | -15 | -40 | -1.0346e-05 | -15 | -50 | -1.1195e-05 | -15
10 | -5.0314e-11 | -16 | 0 | -2.989e-10 | -16 | -10 | -1.7826e-06 | -16 | -20 | -6.3062e-06 | -16 | -30 | -9.3266e-06 | -16 | -40 | -1.1187e-05 | -16 | -50 | -1.2157e-05 | -16
10 | 6.4005e-11 | -17 | 0 | -5.7332e-10 | -17 | -10 | -1.7895e-06 | -17 | -20 | -6.5604e-06 | -17 | -30 | -9.9523e-06 | -17 | -40 | -1.2041e-05 | -17 | -50 | -1.3111e-05 | -17
10 | -1.2751e-10 | -18 | 0 | -7.2217e-10 | -18 | -10 | -1.7937e-06 | -18 | -20 | -6.7852e-06 | -18 | -30 | -1.0552e-05 | -18 | -40 | -1.2882e-05 | -18 | -50 | -1.4059e-05 | -18
10 | -6.3563e-11 | -19 | 0 | -4.3532e-10 | -19 | -10 | -1.8023e-06 | -19 | -20 | -6.9632e-06 | -19 | -30 | -1.1132e-05 | -19 | -40 | -1.3723e-05 | -19 | -50 | -1.5038e-05 | -19
10 | 4.8198e-11 | -20 | 0 | -7.099e-10 | -20 | -10 | -1.8073e-06 | -20 | -20 | -7.1122e-06 | -20 | -30 | -1.169e-05 | -20 | -40 | -1.455e-05 | -20 | -50 | -1.6004e-05 | -20
10 | -1.3593e-10 | -21 | 0 | -8.6904e-10 | -21 | -10 | -1.8105e-06 | -21 | -20 | -7.2321e-06 | -21 | -30 | -1.2218e-05 | -21 | -40 | -1.5379e-05 | -21 | -50 | -1.6955e-05 | -21
10 | -8.0731e-11 | -22 | 0 | -6.0263e-10 | -22 | -10 | -1.8136e-06 | -22 | -20 | -7.3238e-06 | -22 | -30 | -1.2715e-05 | -22 | -40 | -1.6193e-05 | -22 | -50 | -1.7924e-05 | -22
10 | 3.4151e-11 | -23 | 0 | -9.0863e-10 | -23 | -10 | -1.8187e-06 | -23 | -20 | -7.3939e-06 | -23 | -30 | -1.3189e-05 | -23 | -40 | -1.6987e-05 | -23 | -50 | -1.889e-05 | -23
10 | -1.5301e-10 | -24 | 0 | -1.0385e-09 | -24 | -10 | -1.8204e-06 | -24 | -20 | -7.459e-06 | -24 | -30 | -1.3618e-05 | -24 | -40 | -1.7767e-05 | -24 | -50 | -1.9839e-05 | -24
10 | -1.0192e-10 | -25 | 0 | -7.1039e-10 | -25 | -10 | -1.822e-06 | -25 | -20 | -7.5197e-06 | -25 | -30 | -1.4027e-05 | -25 | -40 | -1.8523e-05 | -25 | -50 | -2.0778e-05 | -25
10 | 1.1316e-11 | -26 | 0 | -1.1156e-09 | -26 | -10 | -1.8251e-06 | -26 | -20 | -7.5632e-06 | -26 | -30 | -1.4393e-05 | -26 | -40 | -1.926e-05 | -26 | -50 | -2.1695e-05 | -26
10 | -1.8571e-10 | -27 | 0 | -1.2181e-09 | -27 | -10 | -1.8278e-06 | -27 | -20 | -7.6063e-06 | -27 | -30 | -1.472e-05 | -27 | -40 | -1.9988e-05 | -27 | -50 | -2.2621e-05 | -27
10 | -1.23e-10 | -28 | 0 | -9.1844e-10 | -28 | -10 | -1.8321e-06 | -28 | -20 | -7.6371e-06 | -28 | -30 | -1.5005e-05 | -28 | -40 | -2.067e-05 | -28 | -50 | -2.3526e-05 | -28
10 | -2.0023e-11 | -29 | 0 | -1.2657e-09 | -29 | -10 | -1.8354e-06 | -29 | -20 | -7.6657e-06 | -29 | -30 | -1.5265e-05 | -29 | -40 | -2.1332e-05 | -29 | -50 | -2.4407e-05 | -29
10 | -2.0095e-10 | -30 | 0 | -1.3961e-09 | -30 | -10 | -1.8399e-06 | -30 | -20 | -7.6876e-06 | -30 | -30 | -1.5473e-05 | -30 | -40 | -2.1949e-05 | -30 | -50 | -2.5271e-05 | -30
10 | 1.884e-10 | -31 | 0 | -1.0472e-09 | -31 | -10 | -1.8414e-06 | -31 | -20 | -7.7119e-06 | -31 | -30 | -1.5669e-05 | -31 | -40 | -2.2527e-05 | -31 | -50 | -2.6109e-05 | -31
10 | -1.2372e-10 | -32 | 0 | -1.4585e-09 | -32 | -10 | -1.8419e-06 | -32 | -20 | -7.7341e-06 | -32 | -30 | -1.583e-05 | -32 | -40 | -2.3088e-05 | -32 | -50 | -2.6926e-05 | -32
10 | -2.267e-10 | -33 | 0 | -1.5766e-09 | -33 | -10 | -1.8453e-06 | -33 | -20 | -7.7489e-06 | -33 | -30 | -1.598e-05 | -33 | -40 | -2.3606e-05 | -33 | -50 | -2.769e-05 | -33
10 | -1.8351e-10 | -34 | 0 | -1.3029e-09 | -34 | -10 | -1.8487e-06 | -34 | -20 | -7.7641e-06 | -34 | -30 | -1.6108e-05 | -34 | -40 | -2.4101e-05 | -34 | -50 | -2.845e-05 | -34
10 | -5.8213e-11 | -35 | 0 | -1.6759e-09 | -35 | -10 | -1.8504e-06 | -35 | -20 | -7.7739e-06 | -35 | -30 | -1.6215e-05 | -35 | -40 | -2.4542e-05 | -35 | -50 | -2.9169e-05 | -35
10 | -2.5035e-10 | -36 | 0 | -1.7835e-09 | -36 | -10 | -1.8501e-06 | -36 | -20 | -7.7955e-06 | -36 | -30 | -1.6308e-05 | -36 | -40 | -2.4941e-05 | -36 | -50 | -2.9865e-05 | -36
10 | -2.1682e-10 | -37 | 0 | -1.4461e-09 | -37 | -10 | -1.8538e-06 | -37 | -20 | -7.8097e-06 | -37 | -30 | -1.6387e-05 | -37 | -40 | -2.5329e-05 | -37 | -50 | -3.0526e-05 | -37
10 | -9.4083e-11 | -38 | 0 | -1.8585e-09 | -38 | -10 | -1.8568e-06 | -38 | -20 | -7.8172e-06 | -38 | -30 | -1.6468e-05 | -38 | -40 | -2.5681e-05 | -38 | -50 | -3.1161e-05 | -38
10 | -2.7497e-10 | -39 | 0 | -1.9936e-09 | -39 | -10 | -1.8582e-06 | -39 | -20 | -7.8319e-06 | -39 | -30 | -1.6548e-05 | -39 | -40 | -2.598e-05 | -39 | -50 | -3.1751e-05 | -39
10 | -2.4324e-10 | -40 | 0 | -1.7233e-09 | -40 | -10 | -1.8588e-06 | -40 | -20 | -7.844e-06 | -40 | -30 | -1.6607e-05 | -40 | -40 | -2.6255e-05 | -40 | -50 | -3.2296e-05 | -40
10 | -1.353e-10 | -41 | 0 | -2.1281e-09 | -41 | -10 | -1.8605e-06 | -41 | -20 | -7.8571e-06 | -41 | -30 | -1.6664e-05 | -41 | -40 | -2.6503e-05 | -41 | -50 | -3.2815e-05 | -41
10 | -3.011e-10 | -42 | 0 | -2.2237e-09 | -42 | -10 | -1.8641e-06 | -42 | -20 | -7.8678e-06 | -42 | -30 | -1.6714e-05 | -42 | -40 | -2.6724e-05 | -42 | -50 | -3.332e-05 | -42
10 | 6.98e-11 | -43 | 0 | -1.9773e-09 | -43 | -10 | -1.8642e-06 | -43 | -20 | -7.878e-06 | -43 | -30 | -1.6749e-05 | -43 | -40 | -2.691e-05 | -43 | -50 | -3.3797e-05 | -43
10 | -2.6021e-10 | -44 | 0 | -2.3241e-09 | -44 | -10 | -1.8658e-06 | -44 | -20 | -7.8898e-06 | -44 | -30 | -1.6809e-05 | -44 | -40 | -2.7091e-05 | -44 | -50 | -3.4197e-05 | -44
10 | -3.3334e-10 | -45 | 0 | -2.446e-09 | -45 | -10 | -1.8677e-06 | -45 | -20 | -7.9045e-06 | -45 | -30 | -1.6842e-05 | -45 | -40 | -2.7234e-05 | -45 | -50 | -3.4578e-05 | -45
10 | 1.6503e-10 | -46 | 0 | -2.1843e-09 | -46 | -10 | -1.8709e-06 | -46 | -20 | -7.9104e-06 | -46 | -30 | -1.6875e-05 | -46 | -40 | -2.7365e-05 | -46 | -50 | -3.4937e-05 | -46
10 | -3.0899e-10 | -47 | 0 | -2.6046e-09 | -47 | -10 | -1.8731e-06 | -47 | -20 | -7.9202e-06 | -47 | -30 | -1.6913e-05 | -47 | -40 | -2.7502e-05 | -47 | -50 | -3.525e-05 | -47
10 | -3.548e-10 | -48 | 0 | -2.7077e-09 | -48 | -10 | -1.8757e-06 | -48 | -20 | -7.9265e-06 | -48 | -30 | -1.6953e-05 | -48 | -40 | -2.7623e-05 | -48 | -50 | -3.5549e-05 | -48
10 | 8.6194e-12 | -49 | 0 | -2.5875e-09 | -49 | -10 | -1.8785e-06 | -49 | -20 | -7.934e-06 | -49 | -30 | -1.6987e-05 | -49 | -40 | -2.774e-05 | -49 | -50 | -3.5787e-05 | -49
10 | -3.3942e-10 | -50 | 0 | -2.8558e-09 | -50 | -10 | -1.88e-06 | -50 | -20 | -7.9433e-06 | -50 | -30 | -1.7008e-05 | -50 | -40 | -2.7854e-05 | -50 | -50 | -3.605e-05 | -50
10 | -3.8396e-10 | -51 | 0 | -2.9343e-09 | -51 | -10 | -1.8805e-06 | -51 | -20 | -7.9543e-06 | -51 | -30 | -1.7034e-05 | -51 | -40 | -2.7967e-05 | -51 | -50 | -3.6283e-05 | -51
10 | 6.6832e-11 | -52 | 0 | -2.7313e-09 | -52 | -10 | -1.8821e-06 | -52 | -20 | -7.961e-06 | -52 | -30 | -1.7047e-05 | -52 | -40 | -2.8045e-05 | -52 | -50 | -3.6476e-05 | -52
10 | -3.6456e-10 | -53 | 0 | -3.1444e-09 | -53 | -10 | -1.8849e-06 | -53 | -20 | -7.9698e-06 | -53 | -30 | -1.7072e-05 | -53 | -40 | -2.8126e-05 | -53 | -50 | -3.6662e-05 | -53
10 | -4.1965e-10 | -54 | 0 | -3.221e-09 | -54 | -10 | -1.8865e-06 | -54 | -20 | -7.979e-06 | -54 | -30 | -1.7096e-05 | -54 | -40 | -2.8198e-05 | -54 | -50 | -3.6838e-05 | -54
10 | -3.5851e-10 | -55 | 0 | -3.2339e-09 | -55 | -10 | -1.8888e-06 | -55 | -20 | -7.9857e-06 | -55 | -30 | -1.7125e-05 | -55 | -40 | -2.8269e-05 | -55 | -50 | -3.7015e-05 | -55
10 | -3.2453e-10 | -56 | 0 | -3.4075e-09 | -56 | -10 | -1.8898e-06 | -56 | -20 | -7.9897e-06 | -56 | -30 | -1.715e-05 | -56 | -40 | -2.833e-05 | -56 | -50 | -3.718e-05 | -56
10 | -4.6123e-10 | -57 | 0 | -3.4775e-09 | -57 | -10 | -1.892e-06 | -57 | -20 | -7.9994e-06 | -57 | -30 | -1.717e-05 | -57 | -40 | -2.8381e-05 | -57 | -50 | -3.7349e-05 | -57
10 | -4.0891e-10 | -58 | 0 | -3.4764e-09 | -58 | -10 | -1.8934e-06 | -58 | -20 | -7.9999e-06 | -58 | -30 | -1.7184e-05 | -58 | -40 | -2.8447e-05 | -58 | -50 | -3.7491e-05 | -58
10 | -3.7956e-10 | -59 | 0 | -3.6601e-09 | -59 | -10 | -1.8962e-06 | -59 | -20 | -8.0121e-06 | -59 | -30 | -1.7211e-05 | -59 | -40 | -2.8504e-05 | -59 | -50 | -3.7611e-05 | -59
10 | -4.9636e-10 | -60 | 0 | -3.807e-09 | -60 | -10 | -1.8988e-06 | -60 | -20 | -8.0231e-06 | -60 | -30 | -1.723e-05 | -60 | -40 | -2.8573e-05 | -60 | -50 | -3.773e-05 | -60
10 | -4.7028e-10 | -61 | 0 | -3.9151e-09 | -61 | -10 | -1.8979e-06 | -61 | -20 | -8.0239e-06 | -61 | -30 | -1.7265e-05 | -61 | -40 | -2.8606e-05 | -61 | -50 | -3.7831e-05 | -61
10 | -4.2997e-10 | -62 | 0 | -3.9986e-09 | -62 | -10 | -1.9005e-06 | -62 | -20 | -8.0365e-06 | -62 | -30 | -1.7276e-05 | -62 | -40 | -2.8666e-05 | -62 | -50 | -3.7944e-05 | -62
10 | -5.4463e-10 | -63 | 0 | -4.0671e-09 | -63 | -10 | -1.9027e-06 | -63 | -20 | -8.0405e-06 | -63 | -30 | -1.7302e-05 | -63 | -40 | -2.8696e-05 | -63 | -50 | -3.8033e-05 | -63
10 | -4.7547e-10 | -64 | 0 | -4.3523e-09 | -64 | -10 | -1.9047e-06 | -64 | -20 | -8.051e-06 | -64 | -30 | -1.7323e-05 | -64 | -40 | -2.8741e-05 | -64 | -50 | -3.8113e-05 | -64
10 | -4.8768e-10 | -65 | 0 | -4.3105e-09 | -65 | -10 | -1.9049e-06 | -65 | -20 | -8.0527e-06 | -65 | -30 | -1.7332e-05 | -65 | -40 | -2.8787e-05 | -65 | -50 | -3.8241e-05 | -65
10 | -5.7905e-10 | -66 | 0 | -4.3977e-09 | -66 | -10 | -1.9073e-06 | -66 | -20 | -8.0636e-06 | -66 | -30 | -1.7348e-05 | -66 | -40 | -2.8841e-05 | -66 | -50 | -3.8317e-05 | -66
10 | -4.1357e-10 | -67 | 0 | -4.6168e-09 | -67 | -10 | -1.9107e-06 | -67 | -20 | -8.0696e-06 | -67 | -30 | -1.7365e-05 | -67 | -40 | -2.8882e-05 | -67 | -50 | -3.8396e-05 | -67
10 | -6.0823e-10 | -68 | 0 | -4.6409e-09 | -68 | -10 | -1.9125e-06 | -68 | -20 | -8.0749e-06 | -68 | -30 | -1.7389e-05 | -68 | -40 | -2.8917e-05 | -68 | -50 | -3.8499e-05 | -68
10 | -6.3452e-10 | -69 | 0 | -4.6844e-09 | -69 | -10 | -1.9154e-06 | -69 | -20 | -8.0817e-06 | -69 | -30 | -1.74e-05 | -69 | -40 | -2.895e-05 | -69 | -50 | -3.8571e-05 | -69
10 | -7.4365e-10 | -70 | 0 | -4.8342e-09 | -70 | -10 | -1.9165e-06 | -70 | -20 | -8.0863e-06 | -70 | -30 | -1.7422e-05 | -70 | -40 | -2.8984e-05 | -70 | -50 | -3.8626e-05 | -70
10 | -6.5436e-10 | -71 | 0 | -4.9976e-09 | -71 | -10 | -1.917e-06 | -71 | -20 | -8.1014e-06 | -71 | -30 | -1.7434e-05 | -71 | -40 | -2.9033e-05 | -71 | -50 | -3.8703e-05 | -71
10 | -6.7917e-10 | -72 | 0 | -5.0486e-09 | -72 | -10 | -1.9187e-06 | -72 | -20 | -8.1013e-06 | -72 | -30 | -1.7448e-05 | -72 | -40 | -2.9073e-05 | -72 | -50 | -3.8801e-05 | -72
10 | -8.1759e-10 | -73 | 0 | -5.2443e-09 | -73 | -10 | -1.9208e-06 | -73 | -20 | -8.1057e-06 | -73 | -30 | -1.7471e-05 | -73 | -40 | -2.9096e-05 | -73 | -50 | -3.8868e-05 | -73
10 | -7.4275e-10 | -74 | 0 | -5.162e-09 | -74 | -10 | -1.9227e-06 | -74 | -20 | -8.1073e-06 | -74 | -30 | -1.7496e-05 | -74 | -40 | -2.9129e-05 | -74 | -50 | -3.8912e-05 | -74
10 | -7.3745e-10 | -75 | 0 | -5.3935e-09 | -75 | -10 | -1.9239e-06 | -75 | -20 | -8.1185e-06 | -75 | -30 | -1.7525e-05 | -75 | -40 | -2.9188e-05 | -75 | -50 | -3.897e-05 | -75
10 | -9.9925e-10 | -76 | 0 | -5.4265e-09 | -76 | -10 | -1.9252e-06 | -76 | -20 | -8.125e-06 | -76 | -30 | -1.7536e-05 | -76 | -40 | -2.921e-05 | -76 | -50 | -3.9034e-05 | -76
10 | -7.9053e-10 | -77 | 0 | -5.6324e-09 | -77 | -10 | -1.9274e-06 | -77 | -20 | -8.1351e-06 | -77 | -30 | -1.7548e-05 | -77 | -40 | -2.924e-05 | -77 | -50 | -3.9088e-05 | -77
10 | -7.9514e-10 | -78 | 0 | -5.7038e-09 | -78 | -10 | -1.9299e-06 | -78 | -20 | -8.1409e-06 | -78 | -30 | -1.7569e-05 | -78 | -40 | -2.9251e-05 | -78 | -50 | -3.9168e-05 | -78
10 | -1.3118e-09 | -79 | 0 | -5.914e-09 | -79 | -10 | -1.9328e-06 | -79 | -20 | -8.1462e-06 | -79 | -30 | -1.7595e-05 | -79 | -40 | -2.9292e-05 | -79 | -50 | -3.9219e-05 | -79
10 | -8.4261e-10 | -80 | 0 | -5.9015e-09 | -80 | -10 | -1.9323e-06 | -80 | -20 | -8.1585e-06 | -80 | -30 | -1.7603e-05 | -80 | -40 | -2.9359e-05 | -80 | -50 | -3.9253e-05 | -80
10 | -8.5807e-10 | -80 | 0 | -6.2708e-09 | -80 | -10 | -1.9334e-06 | -80 | -20 | -8.1537e-06 | -80 | -30 | -1.7597e-05 | -80 | -40 | -2.9375e-05 | -80 | -50 | -3.9254e-05 | -80
10 | -9.0896e-10 | -79 | 0 | -5.9734e-09 | -79 | -10 | -1.9311e-06 | -79 | -20 | -8.1504e-06 | -79 | -30 | -1.7585e-05 | -79 | -40 | -2.9327e-05 | -79 | -50 | -3.9232e-05 | -79
10 | -8.3129e-10 | -78 | 0 | -5.8676e-09 | -78 | -10 | -1.9288e-06 | -78 | -20 | -8.1376e-06 | -78 | -30 | -1.7562e-05 | -78 | -40 | -2.9293e-05 | -78 | -50 | -3.9193e-05 | -78
10 | -8.7723e-10 | -77 | 0 | -5.9288e-09 | -77 | -10 | -1.9256e-06 | -77 | -20 | -8.1277e-06 | -77 | -30 | -1.7559e-05 | -77 | -40 | -2.9273e-05 | -77 | -50 | -3.9157e-05 | -77
10 | -9.0432e-10 | -76 | 0 | -5.7601e-09 | -76 | -10 | -1.9239e-06 | -76 | -20 | -8.1194e-06 | -76 | -30 | -1.7541e-05 | -76 | -40 | -2.9241e-05 | -76 | -50 | -3.9121e-05 | -76
10 | -8.1778e-10 | -75 | 0 | -5.7181e-09 | -75 | -10 | -1.9204e-06 | -75 | -20 | -8.1151e-06 | -75 | -30 | -1.7523e-05 | -75 | -40 | -2.9207e-05 | -75 | -50 | -3.9076e-05 | -75
10 | -1.113e-09 | -74 | 0 | -5.6076e-09 | -74 | -10 | -1.9181e-06 | -74 | -20 | -8.1074e-06 | -74 | -30 | -1.7496e-05 | -74 | -40 | -2.9194e-05 | -74 | -50 | -3.9035e-05 | -74
10 | -8.9854e-10 | -73 | 0 | -5.6205e-09 | -73 | -10 | -1.9153e-06 | -73 | -20 | -8.0999e-06 | -73 | -30 | -1.7482e-05 | -73 | -40 | -2.9141e-05 | -73 | -50 | -3.8991e-05 | -73
10 | -8.0246e-10 | -72 | 0 | -5.3892e-09 | -72 | -10 | -1.9132e-06 | -72 | -20 | -8.091e-06 | -72 | -30 | -1.7469e-05 | -72 | -40 | -2.9127e-05 | -72 | -50 | -3.8947e-05 | -72
10 | -7.9644e-10 | -71 | 0 | -5.425e-09 | -71 | -10 | -1.9113e-06 | -71 | -20 | -8.0848e-06 | -71 | -30 | -1.7448e-05 | -71 | -40 | -2.9102e-05 | -71 | -50 | -3.889e-05 | -71
10 | -8.8375e-10 | -70 | 0 | -5.2611e-09 | -70 | -10 | -1.9086e-06 | -70 | -20 | -8.0766e-06 | -70 | -30 | -1.7429e-05 | -70 | -40 | -2.9077e-05 | -70 | -50 | -3.8817e-05 | -70
10 | -7.9838e-10 | -69 | 0 | -5.2698e-09 | -69 | -10 | -1.9065e-06 | -69 | -20 | -8.0635e-06 | -69 | -30 | -1.7408e-05 | -69 | -40 | -2.9031e-05 | -69 | -50 | -3.8759e-05 | -69
10 | -6.2995e-10 | -68 | 0 | -5.0518e-09 | -68 | -10 | -1.9032e-06 | -68 | -20 | -8.0587e-06 | -68 | -30 | -1.7405e-05 | -68 | -40 | -2.8996e-05 | -68 | -50 | -3.8728e-05 | -68
10 | -8.6742e-10 | -67 | 0 | -5.1608e-09 | -67 | -10 | -1.9014e-06 | -67 | -20 | -8.0453e-06 | -67 | -30 | -1.7393e-05 | -67 | -40 | -2.8958e-05 | -67 | -50 | -3.8653e-05 | -67
10 | -7.7679e-10 | -66 | 0 | -5.0076e-09 | -66 | -10 | -1.8984e-06 | -66 | -20 | -8.0371e-06 | -66 | -30 | -1.7372e-05 | -66 | -40 | -2.8925e-05 | -66 | -50 | -3.8583e-05 | -66
10 | -7.0684e-10 | -65 | 0 | -5.0278e-09 | -65 | -10 | -1.8962e-06 | -65 | -20 | -8.0203e-06 | -65 | -30 | -1.7351e-05 | -65 | -40 | -2.889e-05 | -65 | -50 | -3.8524e-05 | -65
10 | -8.4217e-10 | -64 | 0 | -4.821e-09 | -64 | -10 | -1.8928e-06 | -64 | -20 | -8.0165e-06 | -64 | -30 | -1.7343e-05 | -64 | -40 | -2.8845e-05 | -64 | -50 | -3.8452e-05 | -64
10 | -7.5171e-10 | -63 | 0 | -4.8973e-09 | -63 | -10 | -1.8896e-06 | -63 | -20 | -8.0055e-06 | -63 | -30 | -1.7313e-05 | -63 | -40 | -2.8803e-05 | -63 | -50 | -3.8373e-05 | -63
10 | -6.8013e-10 | -62 | 0 | -4.7031e-09 | -62 | -10 | -1.8868e-06 | -62 | -20 | -7.9983e-06 | -62 | -30 | -1.7293e-05 | -62 | -40 | -2.8761e-05 | -62 | -50 | -3.8308e-05 | -62
10 | -8.1494e-10 | -61 | 0 | -4.6632e-09 | -61 | -10 | -1.8851e-06 | -61 | -20 | -7.9912e-06 | -61 | -30 | -1.7294e-05 | -61 | -40 | -2.8731e-05 | -61 | -50 | -3.8233e-05 | -61
10 | -7.244e-10 | -60 | 0 | -4.52e-09 | -60 | -10 | -1.8809e-06 | -60 | -20 | -7.9868e-06 | -60 | -30 | -1.7263e-05 | -60 | -40 | -2.8699e-05 | -60 | -50 | -3.8134e-05 | -60
10 | -4.6739e-10 | -59 | 0 | -4.4663e-09 | -59 | -10 | -1.8791e-06 | -59 | -20 | -7.9736e-06 | -59 | -30 | -1.7259e-05 | -59 | -40 | -2.8628e-05 | -59 | -50 | -3.8024e-05 | -59
10 | -7.9266e-10 | -58 | 0 | -4.2949e-09 | -58 | -10 | -1.8768e-06 | -58 | -20 | -7.9737e-06 | -58 | -30 | -1.7225e-05 | -58 | -40 | -2.8577e-05 | -58 | -50 | -3.7937e-05 | -58
10 | -6.936e-10 | -57 | 0 | -4.3062e-09 | -57 | -10 | -1.8737e-06 | -57 | -20 | -7.9636e-06 | -57 | -30 | -1.72e-05 | -57 | -40 | -2.8536e-05 | -57 | -50 | -3.7835e-05 | -57
10 | -3.2129e-10 | -56 | 0 | -4.1593e-09 | -56 | -10 | -1.8702e-06 | -56 | -20 | -7.9534e-06 | -56 | -30 | -1.7178e-05 | -56 | -40 | -2.8498e-05 | -56 | -50 | -3.7707e-05 | -56
10 | -7.5096e-10 | -55 | 0 | -4.0989e-09 | -55 | -10 | -1.8665e-06 | -55 | -20 | -7.9428e-06 | -55 | -30 | -1.7149e-05 | -55 | -40 | -2.8445e-05 | -55 | -50 | -3.759e-05 | -55
10 | -6.625e-10 | -54 | 0 | -3.8853e-09 | -54 | -10 | -1.8671e-06 | -54 | -20 | -7.9389e-06 | -54 | -30 | -1.7137e-05 | -54 | -40 | -2.8397e-05 | -54 | -50 | -3.7456e-05 | -54
10 | -2.8584e-10 | -53 | 0 | -3.9983e-09 | -53 | -10 | -1.8633e-06 | -53 | -20 | -7.9322e-06 | -53 | -30 | -1.7108e-05 | -53 | -40 | -2.8337e-05 | -53 | -50 | -3.7308e-05 | -53
10 | -7.1397e-10 | -52 | 0 | -3.8177e-09 | -52 | -10 | -1.8632e-06 | -52 | -20 | -7.9216e-06 | -52 | -30 | -1.7084e-05 | -52 | -40 | -2.8261e-05 | -52 | -50 | -3.7139e-05 | -52
10 | -6.2913e-10 | -51 | 0 | -3.4578e-09 | -51 | -10 | -1.8627e-06 | -51 | -20 | -7.9147e-06 | -51 | -30 | -1.7081e-05 | -51 | -40 | -2.8177e-05 | -51 | -50 | -3.6965e-05 | -51
10 | -3.6045e-10 | -50 | 0 | -3.711e-09 | -50 | -10 | -1.8575e-06 | -50 | -20 | -7.9135e-06 | -50 | -30 | -1.7048e-05 | -50 | -40 | -2.8089e-05 | -50 | -50 | -3.6769e-05 | -50
10 | -6.8979e-10 | -49 | 0 | -3.5357e-09 | -49 | -10 | -1.8555e-06 | -49 | -20 | -7.9007e-06 | -49 | -30 | -1.7026e-05 | -49 | -40 | -2.8004e-05 | -49 | -50 | -3.6554e-05 | -49
10 | -6.0569e-10 | -48 | 0 | -3.2089e-09 | -48 | -10 | -1.8515e-06 | -48 | -20 | -7.8905e-06 | -48 | -30 | -1.7e-05 | -48 | -40 | -2.7905e-05 | -48 | -50 | -3.6302e-05 | -48
10 | -2.3138e-10 | -47 | 0 | -3.4578e-09 | -47 | -10 | -1.8493e-06 | -47 | -20 | -7.8843e-06 | -47 | -30 | -1.6964e-05 | -47 | -40 | -2.7818e-05 | -47 | -50 | -3.6026e-05 | -47
10 | -6.5004e-10 | -46 | 0 | -3.2675e-09 | -46 | -10 | -1.847e-06 | -46 | -20 | -7.8758e-06 | -46 | -30 | -1.6932e-05 | -46 | -40 | -2.7681e-05 | -46 | -50 | -3.5706e-05 | -46
10 | -5.5561e-10 | -45 | 0 | -2.8174e-09 | -45 | -10 | -1.8449e-06 | -45 | -20 | -7.8622e-06 | -45 | -30 | -1.6899e-05 | -45 | -40 | -2.7541e-05 | -45 | -50 | -3.5362e-05 | -45
10 | -4.7535e-10 | -44 | 0 | -3.1634e-09 | -44 | -10 | -1.84e-06 | -44 | -20 | -7.8571e-06 | -44 | -30 | -1.6862e-05 | -44 | -40 | -2.7381e-05 | -44 | -50 | -3.4975e-05 | -44
10 | -4.0535e-10 | -43 | 0 | -3.0079e-09 | -43 | -10 | -1.8395e-06 | -43 | -20 | -7.8463e-06 | -43 | -30 | -1.683e-05 | -43 | -40 | -2.7212e-05 | -43 | -50 | -3.4572e-05 | -43
10 | -5.2624e-10 | -42 | 0 | -2.5886e-09 | -42 | -10 | -1.8345e-06 | -42 | -20 | -7.832e-06 | -42 | -30 | -1.6783e-05 | -42 | -40 | -2.7037e-05 | -42 | -50 | -3.4117e-05 | -42
10 | -4.479e-10 | -41 | 0 | -2.9093e-09 | -41 | -10 | -1.8318e-06 | -41 | -20 | -7.8201e-06 | -41 | -30 | -1.6737e-05 | -41 | -40 | -2.6827e-05 | -41 | -50 | -3.3623e-05 | -41
10 | -3.8777e-10 | -40 | 0 | -2.7162e-09 | -40 | -10 | -1.8297e-06 | -40 | -20 | -7.8072e-06 | -40 | -30 | -1.669e-05 | -40 | -40 | -2.6599e-05 | -40 | -50 | -3.3076e-05 | -40
10 | -4.8121e-10 | -39 | 0 | -2.2799e-09 | -39 | -10 | -1.8248e-06 | -39 | -20 | -7.8001e-06 | -39 | -30 | -1.6633e-05 | -39 | -40 | -2.6335e-05 | -39 | -50 | -3.25e-05 | -39
10 | -4.1357e-10 | -38 | 0 | -2.6274e-09 | -38 | -10 | -1.8225e-06 | -38 | -20 | -7.7872e-06 | -38 | -30 | -1.6581e-05 | -38 | -40 | -2.6027e-05 | -38 | -50 | -3.1886e-05 | -38
10 | -3.5856e-10 | -37 | 0 | -2.4497e-09 | -37 | -10 | -1.8199e-06 | -37 | -20 | -7.7792e-06 | -37 | -30 | -1.6518e-05 | -37 | -40 | -2.5684e-05 | -37 | -50 | -3.1243e-05 | -37
10 | -4.4098e-10 | -36 | 0 | -1.9836e-09 | -36 | -10 | -1.8164e-06 | -36 | -20 | -7.7721e-06 | -36 | -30 | -1.6433e-05 | -36 | -40 | -2.5292e-05 | -36 | -50 | -3.0551e-05 | -36
10 | -3.7471e-10 | -35 | 0 | -2.3543e-09 | -35 | -10 | -1.8124e-06 | -35 | -20 | -7.7525e-06 | -35 | -30 | -1.6341e-05 | -35 | -40 | -2.4877e-05 | -35 | -50 | -2.9839e-05 | -35
10 | -3.1886e-10 | -34 | 0 | -2.1774e-09 | -34 | -10 | -1.8114e-06 | -34 | -20 | -7.7409e-06 | -34 | -30 | -1.6233e-05 | -34 | -40 | -2.4402e-05 | -34 | -50 | -2.9083e-05 | -34
10 | -4.0454e-10 | -33 | 0 | -1.7526e-09 | -33 | -10 | -1.8093e-06 | -33 | -20 | -7.7296e-06 | -33 | -30 | -1.6114e-05 | -33 | -40 | -2.3912e-05 | -33 | -50 | -2.829e-05 | -33
10 | -3.2918e-10 | -32 | 0 | -2.098e-09 | -32 | -10 | -1.8084e-06 | -32 | -20 | -7.7096e-06 | -32 | -30 | -1.5966e-05 | -32 | -40 | -2.3379e-05 | -32 | -50 | -2.7467e-05 | -32
10 | -2.9152e-10 | -31 | 0 | -1.9335e-09 | -31 | -10 | -1.8048e-06 | -31 | -20 | -7.6866e-06 | -31 | -30 | -1.5816e-05 | -31 | -40 | -2.2804e-05 | -31 | -50 | -2.6618e-05 | -31
10 | -3.7033e-10 | -30 | 0 | -1.4628e-09 | -30 | -10 | -1.8026e-06 | -30 | -20 | -7.6648e-06 | -30 | -30 | -1.5629e-05 | -30 | -40 | -2.2193e-05 | -30 | -50 | -2.5754e-05 | -30
10 | -2.8752e-10 | -29 | 0 | -1.8401e-09 | -29 | -10 | -1.7997e-06 | -29 | -20 | -7.6392e-06 | -29 | -30 | -1.5415e-05 | -29 | -40 | -2.1546e-05 | -29 | -50 | -2.4849e-05 | -29
10 | -2.5827e-10 | -28 | 0 | -1.6617e-09 | -28 | -10 | -1.7956e-06 | -28 | -20 | -7.6191e-06 | -28 | -30 | -1.5154e-05 | -28 | -40 | -2.0865e-05 | -28 | -50 | -2.3947e-05 | -28
10 | -3.3288e-10 | -27 | 0 | -1.2534e-09 | -27 | -10 | -1.7916e-06 | -27 | -20 | -7.5813e-06 | -27 | -30 | -1.4866e-05 | -27 | -40 | -2.0147e-05 | -27 | -50 | -2.3008e-05 | -27
10 | -2.3981e-10 | -26 | 0 | -1.5776e-09 | -26 | -10 | -1.7889e-06 | -26 | -20 | -7.5394e-06 | -26 | -30 | -1.4523e-05 | -26 | -40 | -1.9408e-05 | -26 | -50 | -2.2057e-05 | -26
10 | -2.273e-10 | -25 | 0 | -1.4306e-09 | -25 | -10 | -1.7876e-06 | -25 | -20 | -7.5038e-06 | -25 | -30 | -1.4141e-05 | -25 | -40 | -1.8652e-05 | -25 | -50 | -2.1091e-05 | -25
10 | -2.7804e-10 | -24 | 0 | -9.9104e-10 | -24 | -10 | -1.7839e-06 | -24 | -20 | -7.452e-06 | -24 | -30 | -1.3725e-05 | -24 | -40 | -1.7874e-05 | -24 | -50 | -2.012e-05 | -24
10 | -1.9853e-10 | -23 | 0 | -1.3424e-09 | -23 | -10 | -1.7796e-06 | -23 | -20 | -7.3893e-06 | -23 | -30 | -1.3275e-05 | -23 | -40 | -1.7066e-05 | -23 | -50 | -1.9132e-05 | -23
10 | -2.053e-10 | -22 | 0 | -1.204e-09 | -22 | -10 | -1.7739e-06 | -22 | -20 | -7.3084e-06 | -22 | -30 | -1.2789e-05 | -22 | -40 | -1.6249e-05 | -22 | -50 | -1.8135e-05 | -22
10 | -2.48e-10 | -21 | 0 | -8.277e-10 | -21 | -10 | -1.7678e-06 | -21 | -20 | -7.213e-06 | -21 | -30 | -1.2275e-05 | -21 | -40 | -1.5423e-05 | -21 | -50 | -1.7146e-05 | -21
10 | -1.6199e-10 | -20 | 0 | -1.1497e-09 | -20 | -10 | -1.7626e-06 | -20 | -20 | -7.1005e-06 | -20 | -30 | -1.1722e-05 | -20 | -40 | -1.4582e-05 | -20 | -50 | -1.6146e-05 | -20
10 | -1.7646e-10 | -19 | 0 | -9.9133e-10 | -19 | -10 | -1.758e-06 | -19 | -20 | -6.9465e-06 | -19 | -30 | -1.1148e-05 | -19 | -40 | -1.3731e-05 | -19 | -50 | -1.515e-05 | -19
10 | -2.0385e-10 | -18 | 0 | -6.1996e-10 | -18 | -10 | -1.7537e-06 | -18 | -20 | -6.7581e-06 | -18 | -30 | -1.0551e-05 | -18 | -40 | -1.2871e-05 | -18 | -50 | -1.4158e-05 | -18
10 | -1.2978e-10 | -17 | 0 | -9.3024e-10 | -17 | -10 | -1.7466e-06 | -17 | -20 | -6.532e-06 | -17 | -30 | -9.9302e-06 | -17 | -40 | -1.2011e-05 | -17 | -50 | -1.3168e-05 | -17
10 | -1.4724e-10 | -16 | 0 | -8.0402e-10 | -16 | -10 | -1.7391e-06 | -16 | -20 | -6.2701e-06 | -16 | -30 | -9.2957e-06 | -16 | -40 | -1.1147e-05 | -16 | -50 | -1.2184e-05 | -16
10 | -1.7006e-10 | -15 | 0 | -4.2774e-10 | -15 | -10 | -1.7307e-06 | -15 | -20 | -5.9634e-06 | -15 | -30 | -8.6431e-06 | -15 | -40 | -1.0281e-05 | -15 | -50 | -1.1215e-05 | -15
10 | -9.8249e-11 | -14 | 0 | -7.4081e-10 | -14 | -10 | -1.72e-06 | -14 | -20 | -5.6306e-06 | -14 | -30 | -7.983e-06 | -14 | -40 | -9.4217e-06 | -14 | -50 | -1.0254e-05 | -14
10 | -1.3162e-10 | -13 | 0 | -6.0174e-10 | -13 | -10 | -1.7082e-06 | -13 | -20 | -5.266e-06 | -13 | -30 | -7.3157e-06 | -13 | -40 | -8.5665e-06 | -13 | -50 | -9.3078e-06 | -13
10 | -1.3786e-10 | -12 | 0 | -4.9675e-10 | -12 | -10 | -1.6897e-06 | -12 | -20 | -4.8676e-06 | -12 | -30 | -6.6372e-06 | -12 | -40 | -7.7267e-06 | -12 | -50 | -8.3751e-06 | -12
10 | -6.8195e-11 | -11 | 0 | -4.9094e-10 | -11 | -10 | -1.6638e-06 | -11 | -20 | -4.444e-06 | -11 | -30 | -5.9567e-06 | -11 | -40 | -6.8907e-06 | -11 | -50 | -7.4602e-06 | -11
10 | -1.2683e-10 | -10 | 0 | -4.5613e-10 | -10 | -10 | -1.6216e-06 | -10 | -20 | -4.0035e-06 | -10 | -30 | -5.2822e-06 | -10 | -40 | -6.0766e-06 | -10 | -50 | -6.5695e-06 | -10
10 | -1.0192e-10 | -9 | 0 | -3.5139e-10 | -9 | -10 | -1.5573e-06 | -9 | -20 | -3.5379e-06 | -9 | -30 | -4.619e-06 | -9 | -40 | -5.28e-06 | -9 | -50 | -5.7059e-06 | -9
10 | -4.299e-11 | -8 | 0 | -3.5964e-10 | -8 | -10 | -1.4569e-06 | -8 | -20 | -3.0712e-06 | -8 | -30 | -3.9611e-06 | -8 | -40 | -4.5045e-06 | -8 | -50 | -4.8623e-06 | -8
10 | -2.7689e-10 | -7 | 0 | -3.1676e-10 | -7 | -10 | -1.3181e-06 | -7 | -20 | -2.601e-06 | -7 | -30 | -3.3131e-06 | -7 | -40 | -3.7583e-06 | -7 | -50 | -4.0523e-06 | -7
10 | -1.1797e-10 | -6 | 0 | -2.2068e-10 | -6 | -10 | -1.1463e-06 | -6 | -20 | -2.1306e-06 | -6 | -30 | -2.6862e-06 | -6 | -40 | -3.0365e-06 | -6 | -50 | -3.2815e-06 | -6
10 | -7.6338e-11 | -5 | 0 | -2.5441e-10 | -5 | -10 | -9.4813e-07 | -5 | -20 | -1.667e-06 | -5 | -30 | -2.0843e-06 | -5 | -40 | -2.354e-06 | -5 | -50 | -2.5485e-06 | -5
10 | -1.6245e-11 | -4 | 0 | -1.9813e-10 | -4 | -10 | -7.3074e-07 | -4 | -20 | -1.219e-06 | -4 | -30 | -1.5152e-06 | -4 | -40 | -1.7138e-06 | -4 | -50 | -1.863e-06 | -4
10 | 1.4935e-11 | -3 | 0 | -1.0985e-10 | -3 | -10 | -5.0672e-07 | -3 | -20 | -8.0484e-07 | -3 | -30 | -9.9615e-07 | -3 | -40 | -1.1266e-06 | -3 | -50 | -1.2319e-06 | -3
10 | -6.4849e-11 | -2 | 0 | -1.6447e-10 | -2 | -10 | -2.9013e-07 | -2 | -20 | -4.3847e-07 | -2 | -30 | -5.4194e-07 | -2 | -40 | -6.1515e-07 | -2 | -50 | -6.789e-07 | -2
10 | -3.3868e-12 | -1 | 0 | -9.5444e-11 | -1 | -10 | -1.056e-07 | -1 | -20 | -1.5213e-07 | -1 | -30 | -1.8739e-07 | -1 | -40 | -2.1483e-07 | -1 | -50 | -2.395e-07 | -1
10 | 1.7526e-10 | 0 | 0 | 1.1163e-12 | 0 | -10 | 4.7791e-11 | 0 | -20 | 5.6383e-11 | 0 | -30 | 6.4505e-11 | 0 | -40 | 7.9971e-11 | 0 | -50 | 9.3172e-11 | 0
10 | -5.977e-11 | 1 | 0 | 3.5993e-09 | 1 | -10 | 3.0315e-08 | 1 | -20 | 3.7219e-08 | 1 | -30 | 4.1734e-08 | 1 | -40 | 5.0815e-08 | 1 | -50 | 5.7515e-08 | 1
10 | -3.7916e-11 | 2 | 0 | 1.9015e-08 | 2 | -10 | 1.0551e-07 | 2 | -20 | 1.2787e-07 | 2 | -30 | 1.4405e-07 | 2 | -40 | 1.6898e-07 | 2 | -50 | 1.8683e-07 | 2
10 | 1.9714e-11 | 3 | 0 | 5.1737e-08 | 3 | -10 | 2.3546e-07 | 3 | -20 | 2.9211e-07 | 3 | -30 | 3.3272e-07 | 3 | -40 | 3.7429e-07 | 3 | -50 | 4.1458e-07 | 3
10 | 3.5241e-11 | 4 | 0 | 1.0694e-07 | 4 | -10 | 4.221e-07 | 4 | -20 | 5.0236e-07 | 4 | -30 | 5.7214e-07 | 4 | -40 | 6.4823e-07 | 4 | -50 | 7.0353e-07 | 4
10 | 1.1616e-11 | 5 | 0 | 1.8794e-07 | 5 | -10 | 6.2676e-07 | 5 | -20 | 8.0735e-07 | 5 | -30 | 9.1604e-07 | 5 | -40 | 1.0198e-06 | 5 | -50 | 1.1073e-06 | 5
10 | 7.5146e-11 | 6 | 0 | 2.9641e-07 | 6 | -10 | 9.1043e-07 | 6 | -20 | 1.1745e-06 | 6 | -30 | 1.3295e-06 | 6 | -40 | 1.4653e-06 | 6 | -50 | 1.5868e-06 | 6
10 | -1.8605e-11 | 7 | 0 | 4.3547e-07 | 7 | -10 | 1.2404e-06 | 7 | -20 | 1.5953e-06 | 7 | -30 | 1.8144e-06 | 7 | -40 | 1.981e-06 | 7 | -50 | 2.1261e-06 | 7
10 | 1.2583e-10 | 8 | 0 | 5.7668e-07 | 8 | -10 | 1.6127e-06 | 8 | -20 | 2.0685e-06 | 8 | -30 | 2.3506e-06 | 8 | -40 | 2.5562e-06 | 8 | -50 | 2.7358e-06 | 8
10 | 2.4213e-10 | 9 | 0 | 7.8007e-07 | 9 | -10 | 2.0222e-06 | 9 | -20 | 2.5934e-06 | 9 | -30 | 2.9418e-06 | 9 | -40 | 3.1851e-06 | 9 | -50 | 3.4004e-06 | 9
10 | 3.6298e-10 | 10 | 0 | 1.0175e-06 | 10 | -10 | 2.4775e-06 | 10 | -20 | 3.1637e-06 | 10 | -30 | 3.5884e-06 | 10 | -40 | 3.8687e-06 | 10 | -50 | 4.1292e-06 | 10

## Settings
==================================
Latest Run
==================================
Test Name | vds-id#1@1
Mode | Sweeping
Speed | Normal
Sweep Delay | 0
Hold Time | 0
Site Coordinate | 0,0
Last Executed | 03/31/2016 14:39:27
KTEI Version | V9.1
Execution Time | 00:00:03:55
Interlock | High Voltage Enabled
Device Terminal | Source | Gate | Drain
Instrument | GNDU | SMU1 | SMU2
Name | N/A | GateV | DrainV
Forcing Function | Common | Voltage Step | Voltage Sweep
Master/Slave | N/A | Master | Master
Start/Level | 0 | 10 | 10
Stop | N/A | -50 | -80
Step | N/A | -10 | -1
Number of Points | N/A | 7 | 182
Compliance | N/A | 0.01 | 0.01
Measure I | N/A | No | Measured
Measure V | N/A | Programmed | Programmed
Range I | N/A | Limited Auto=1uA | Auto
Range V | N/A | Best Fixed | Best Fixed
Range C | N/A | N/A | N/A
Dual Sweep Mode | N/A | N/A | Enabled
Pulse Mode | N/A | N/A | Disabled
Hold | N/A | N/A | N/A
Frequency | N/A | N/A | N/A
Frequency 2 | N/A | N/A | N/A
Number of Pts. | N/A | N/A | N/A
AC Voltage | N/A | N/A | N/A
Over Voltage Setting | N/A | OFF | OFF