## Data
GateV(1) | DrainI(1) | DrainV(1) | GateV(2) | DrainI(2) | DrainV(2) | GateV(3) | DrainI(3) | DrainV(3) | GateV(4) | DrainI(4) | DrainV(4) | GateV(5) | DrainI(5) | DrainV(5) | GateV(6) | DrainI(6) | DrainV(6) | GateV(7) | DrainI(7) | DrainV(7)
10 | 4.7161e-10 | 10 | 0 | 4.5912e-06 | 10 | -10 | 9.2504e-06 | 10 | -20 | 1.1389e-05 | 10 | -30 | 1.2561e-05 | 10 | -40 | 1.3327e-05 | 10 | -50 | 1.3962e-05 | 10
10 | 3.4833e-10 | 9 | 0 | 3.6646e-06 | 9 | -10 | 7.8469e-06 | 9 | -20 | 9.6056e-06 | 9 | -30 | 1.0591e-05 | 9 | -40 | 1.1215e-05 | 9 | -50 | 1.1733e-05 | 9
10 | 1.9119e-10 | 8 | 0 | 2.8555e-06 | 8 | -10 | 6.5471e-06 | 8 | -20 | 8.006e-06 | 8 | -30 | 8.8094e-06 | 8 | -40 | 9.3141e-06 | 8 | -50 | 9.7459e-06 | 8
10 | 1.8688e-10 | 7 | 0 | 2.1517e-06 | 7 | -10 | 5.3527e-06 | 7 | -20 | 6.5361e-06 | 7 | -30 | 7.1947e-06 | 7 | -40 | 7.5823e-06 | 7 | -50 | 7.9374e-06 | 7
10 | 1.8758e-10 | 6 | 0 | 1.5494e-06 | 6 | -10 | 4.2523e-06 | 6 | -20 | 5.1898e-06 | 6 | -30 | 5.7008e-06 | 6 | -40 | 5.9919e-06 | 6 | -50 | 6.2877e-06 | 6
10 | 4.9744e-11 | 5 | 0 | 1.0493e-06 | 5 | -10 | 3.2931e-06 | 5 | -20 | 3.9877e-06 | 5 | -30 | 4.3494e-06 | 5 | -40 | 4.5604e-06 | 5 | -50 | 4.7862e-06 | 5
10 | 7.0117e-11 | 4 | 0 | 6.4635e-07 | 4 | -10 | 2.3874e-06 | 4 | -20 | 2.8724e-06 | 4 | -30 | 3.1492e-06 | 4 | -40 | 3.2984e-06 | 4 | -50 | 3.455e-06 | 4
10 | 1.1323e-10 | 3 | 0 | 3.4544e-07 | 3 | -10 | 1.5919e-06 | 3 | -20 | 1.9007e-06 | 3 | -30 | 2.0896e-06 | 3 | -40 | 2.1737e-06 | 3 | -50 | 2.2792e-06 | 3
10 | -2.508e-11 | 2 | 0 | 1.3356e-07 | 2 | -10 | 9.1553e-07 | 2 | -20 | 1.0809e-06 | 2 | -30 | 1.1826e-06 | 2 | -40 | 1.2276e-06 | 2 | -50 | 1.2872e-06 | 2
10 | 1.1586e-11 | 1 | 0 | 2.0897e-08 | 1 | -10 | 3.7617e-07 | 1 | -20 | 4.2999e-07 | 1 | -30 | 4.708e-07 | 1 | -40 | 4.8564e-07 | 1 | -50 | 5.1194e-07 | 1
10 | 3.4992e-11 | 0 | 0 | -4.9026e-11 | 0 | -10 | -8.4499e-10 | 0 | -20 | -9.2171e-10 | 0 | -30 | -9.3087e-10 | 0 | -40 | -1.0028e-09 | 0 | -50 | -9.6486e-10 | 0
10 | -6.5059e-11 | -1 | 0 | -1.0319e-10 | -1 | -10 | -5.9146e-07 | -1 | -20 | -8.0552e-07 | -1 | -30 | -9.1465e-07 | -1 | -40 | -9.7956e-07 | -1 | -50 | -1.026e-06 | -1
10 | -2.6797e-11 | -2 | 0 | -8.7712e-11 | -2 | -10 | -1.345e-06 | -2 | -20 | -1.9377e-06 | -2 | -30 | -2.229e-06 | -2 | -40 | -2.4001e-06 | -2 | -50 | -2.5142e-06 | -2
10 | -4.8942e-11 | -3 | 0 | -3.2097e-10 | -3 | -10 | -2.1113e-06 | -3 | -20 | -3.17e-06 | -3 | -30 | -3.6802e-06 | -3 | -40 | -3.9804e-06 | -3 | -50 | -4.1761e-06 | -3
10 | -1.1783e-10 | -4 | 0 | -3.7844e-10 | -4 | -10 | -2.8469e-06 | -4 | -20 | -4.4508e-06 | -4 | -30 | -5.2057e-06 | -4 | -40 | -5.6558e-06 | -4 | -50 | -5.9493e-06 | -4
10 | -8.4379e-11 | -5 | 0 | -3.4583e-10 | -5 | -10 | -3.527e-06 | -5 | -20 | -5.7418e-06 | -5 | -30 | -6.7993e-06 | -5 | -40 | -7.4222e-06 | -5 | -50 | -7.8276e-06 | -5
10 | 4.7261e-12 | -6 | 0 | -6.2294e-10 | -6 | -10 | -4.1348e-06 | -6 | -20 | -7.0483e-06 | -6 | -30 | -8.4402e-06 | -6 | -40 | -9.2598e-06 | -6 | -50 | -9.7956e-06 | -6
10 | -1.9219e-10 | -7 | 0 | -5.4273e-10 | -7 | -10 | -4.6543e-06 | -7 | -20 | -8.3477e-06 | -7 | -30 | -1.0111e-05 | -7 | -40 | -1.1157e-05 | -7 | -50 | -1.1845e-05 | -7
10 | -1.6653e-10 | -8 | 0 | -7.7542e-10 | -8 | -10 | -5.0934e-06 | -8 | -20 | -9.6273e-06 | -8 | -30 | -1.1811e-05 | -8 | -40 | -1.3106e-05 | -8 | -50 | -1.3967e-05 | -8
10 | -9.2143e-11 | -9 | 0 | -9.6187e-10 | -9 | -10 | -5.4147e-06 | -9 | -20 | -1.0878e-05 | -9 | -30 | -1.3532e-05 | -9 | -40 | -1.5111e-05 | -9 | -50 | -1.6155e-05 | -9
10 | -2.7341e-10 | -10 | 0 | -8.6353e-10 | -10 | -10 | -5.649e-06 | -10 | -20 | -1.2088e-05 | -10 | -30 | -1.5258e-05 | -10 | -40 | -1.7149e-05 | -10 | -50 | -1.8399e-05 | -10
10 | -7.1582e-10 | -11 | 0 | -1.1121e-09 | -11 | -10 | -5.8175e-06 | -11 | -20 | -1.3257e-05 | -11 | -30 | -1.6997e-05 | -11 | -40 | -1.9228e-05 | -11 | -50 | -2.0707e-05 | -11
10 | -2.6803e-10 | -12 | 0 | -1.3452e-09 | -12 | -10 | -5.942e-06 | -12 | -20 | -1.4372e-05 | -12 | -30 | -1.8731e-05 | -12 | -40 | -2.1342e-05 | -12 | -50 | -2.3073e-05 | -12
10 | -4.2213e-10 | -13 | 0 | -1.2452e-09 | -13 | -10 | -6.0378e-06 | -13 | -20 | -1.5417e-05 | -13 | -30 | -2.0457e-05 | -13 | -40 | -2.3484e-05 | -13 | -50 | -2.548e-05 | -13
10 | -4.1466e-10 | -14 | 0 | -1.5365e-09 | -14 | -10 | -6.1128e-06 | -14 | -20 | -1.6397e-05 | -14 | -30 | -2.2166e-05 | -14 | -40 | -2.5639e-05 | -14 | -50 | -2.7926e-05 | -14
10 | -3.3316e-10 | -15 | 0 | -1.7861e-09 | -15 | -10 | -6.1742e-06 | -15 | -20 | -1.7297e-05 | -15 | -30 | -2.3854e-05 | -15 | -40 | -2.781e-05 | -15 | -50 | -3.0415e-05 | -15
10 | -5.7161e-10 | -16 | 0 | -1.7057e-09 | -16 | -10 | -6.2251e-06 | -16 | -20 | -1.811e-05 | -16 | -30 | -2.5513e-05 | -16 | -40 | -2.999e-05 | -16 | -50 | -3.2942e-05 | -16
10 | -3.2436e-10 | -17 | 0 | -2.0468e-09 | -17 | -10 | -6.2634e-06 | -17 | -20 | -1.8833e-05 | -17 | -30 | -2.7143e-05 | -17 | -40 | -3.2169e-05 | -17 | -50 | -3.5496e-05 | -17
10 | -5.818e-10 | -18 | 0 | -2.2725e-09 | -18 | -10 | -6.2999e-06 | -18 | -20 | -1.946e-05 | -18 | -30 | -2.8723e-05 | -18 | -40 | -3.4345e-05 | -18 | -50 | -3.8066e-05 | -18
10 | -7.4166e-10 | -19 | 0 | -2.1832e-09 | -19 | -10 | -6.3332e-06 | -19 | -20 | -2.0002e-05 | -19 | -30 | -3.0253e-05 | -19 | -40 | -3.6517e-05 | -19 | -50 | -4.0669e-05 | -19
10 | -4.7477e-10 | -20 | 0 | -2.5647e-09 | -20 | -10 | -6.3626e-06 | -20 | -20 | -2.046e-05 | -20 | -30 | -3.1727e-05 | -20 | -40 | -3.8678e-05 | -20 | -50 | -4.3276e-05 | -20
10 | -8.1168e-10 | -21 | 0 | -2.8207e-09 | -21 | -10 | -6.3897e-06 | -21 | -20 | -2.0849e-05 | -21 | -30 | -3.3132e-05 | -21 | -40 | -4.0819e-05 | -21 | -50 | -4.5894e-05 | -21
10 | -9.4243e-10 | -22 | 0 | -2.777e-09 | -22 | -10 | -6.4153e-06 | -22 | -20 | -2.1175e-05 | -22 | -30 | -3.4483e-05 | -22 | -40 | -4.2937e-05 | -22 | -50 | -4.8521e-05 | -22
10 | -6.4336e-10 | -23 | 0 | -3.1593e-09 | -23 | -10 | -6.439e-06 | -23 | -20 | -2.1451e-05 | -23 | -30 | -3.5755e-05 | -23 | -40 | -4.5016e-05 | -23 | -50 | -5.1245e-05 | -23
10 | -1.0173e-09 | -24 | 0 | -3.4224e-09 | -24 | -10 | -6.4587e-06 | -24 | -20 | -2.1687e-05 | -24 | -30 | -3.6941e-05 | -24 | -40 | -4.7065e-05 | -24 | -50 | -5.3826e-05 | -24
10 | -1.1839e-09 | -25 | 0 | -3.3671e-09 | -25 | -10 | -6.4782e-06 | -25 | -20 | -2.1894e-05 | -25 | -30 | -3.8047e-05 | -25 | -40 | -4.9072e-05 | -25 | -50 | -5.6404e-05 | -25
10 | -9.0385e-10 | -26 | 0 | -3.7772e-09 | -26 | -10 | -6.4955e-06 | -26 | -20 | -2.2075e-05 | -26 | -30 | -3.9056e-05 | -26 | -40 | -5.1155e-05 | -26 | -50 | -5.8969e-05 | -26
10 | -1.2841e-09 | -27 | 0 | -4.0412e-09 | -27 | -10 | -6.5151e-06 | -27 | -20 | -2.2225e-05 | -27 | -30 | -3.9975e-05 | -27 | -40 | -5.3015e-05 | -27 | -50 | -6.153e-05 | -27
10 | -1.4174e-09 | -28 | 0 | -3.9873e-09 | -28 | -10 | -6.5327e-06 | -28 | -20 | -2.2365e-05 | -28 | -30 | -4.0799e-05 | -28 | -40 | -5.4839e-05 | -28 | -50 | -6.4062e-05 | -28
10 | -1.1385e-09 | -29 | 0 | -4.4469e-09 | -29 | -10 | -6.5486e-06 | -29 | -20 | -2.2494e-05 | -29 | -30 | -4.1543e-05 | -29 | -40 | -5.6576e-05 | -29 | -50 | -6.6555e-05 | -29
10 | -1.5182e-09 | -30 | 0 | -4.7055e-09 | -30 | -10 | -6.5648e-06 | -30 | -20 | -2.2607e-05 | -30 | -30 | -4.2217e-05 | -30 | -40 | -5.8256e-05 | -30 | -50 | -6.9011e-05 | -30
10 | -1.6854e-09 | -31 | 0 | -4.9389e-09 | -31 | -10 | -6.5797e-06 | -31 | -20 | -2.2709e-05 | -31 | -30 | -4.2798e-05 | -31 | -40 | -5.9861e-05 | -31 | -50 | -7.1441e-05 | -31
10 | -1.3762e-09 | -32 | 0 | -5.1854e-09 | -32 | -10 | -6.5964e-06 | -32 | -20 | -2.2806e-05 | -32 | -30 | -4.3322e-05 | -32 | -40 | -6.1385e-05 | -32 | -50 | -7.3804e-05 | -32
10 | -1.8152e-09 | -33 | 0 | -5.4235e-09 | -33 | -10 | -6.6098e-06 | -33 | -20 | -2.2886e-05 | -33 | -30 | -4.3789e-05 | -33 | -40 | -6.282e-05 | -33 | -50 | -7.6115e-05 | -33
10 | -1.9776e-09 | -34 | 0 | -5.6775e-09 | -34 | -10 | -6.6226e-06 | -34 | -20 | -2.2968e-05 | -34 | -30 | -4.4201e-05 | -34 | -40 | -6.4164e-05 | -34 | -50 | -7.8352e-05 | -34
10 | -1.7435e-09 | -35 | 0 | -5.9016e-09 | -35 | -10 | -6.6354e-06 | -35 | -20 | -2.3046e-05 | -35 | -30 | -4.4594e-05 | -35 | -40 | -6.5423e-05 | -35 | -50 | -8.0532e-05 | -35
10 | -2.1308e-09 | -36 | 0 | -6.1824e-09 | -36 | -10 | -6.646e-06 | -36 | -20 | -2.3119e-05 | -36 | -30 | -4.4925e-05 | -36 | -40 | -6.6576e-05 | -36 | -50 | -8.2644e-05 | -36
10 | -2.2777e-09 | -37 | 0 | -6.4412e-09 | -37 | -10 | -6.6606e-06 | -37 | -20 | -2.3186e-05 | -37 | -30 | -4.5232e-05 | -37 | -40 | -6.7676e-05 | -37 | -50 | -8.4675e-05 | -37
10 | -2.0101e-09 | -38 | 0 | -6.7117e-09 | -38 | -10 | -6.6723e-06 | -38 | -20 | -2.3254e-05 | -38 | -30 | -4.552e-05 | -38 | -40 | -6.8673e-05 | -38 | -50 | -8.6647e-05 | -38
10 | -2.4644e-09 | -39 | 0 | -6.9797e-09 | -39 | -10 | -6.688e-06 | -39 | -20 | -2.3314e-05 | -39 | -30 | -4.5774e-05 | -39 | -40 | -6.9592e-05 | -39 | -50 | -8.8516e-05 | -39
10 | -2.6364e-09 | -40 | 0 | -7.27e-09 | -40 | -10 | -6.6968e-06 | -40 | -20 | -2.3363e-05 | -40 | -30 | -4.5992e-05 | -40 | -40 | -7.0411e-05 | -40 | -50 | -9.0292e-05 | -40
10 | -2.3979e-09 | -41 | 0 | -7.5093e-09 | -41 | -10 | -6.7067e-06 | -41 | -20 | -2.3419e-05 | -41 | -30 | -4.6207e-05 | -41 | -40 | -7.1164e-05 | -41 | -50 | -9.2002e-05 | -41
10 | -2.8666e-09 | -42 | 0 | -7.8312e-09 | -42 | -10 | -6.7174e-06 | -42 | -20 | -2.3474e-05 | -42 | -30 | -4.641e-05 | -42 | -40 | -7.186e-05 | -42 | -50 | -9.3606e-05 | -42
10 | -2.9849e-09 | -43 | 0 | -8.0804e-09 | -43 | -10 | -6.7296e-06 | -43 | -20 | -2.3521e-05 | -43 | -30 | -4.6606e-05 | -43 | -40 | -7.2494e-05 | -43 | -50 | -9.5122e-05 | -43
10 | -2.8619e-09 | -44 | 0 | -8.4092e-09 | -44 | -10 | -6.7404e-06 | -44 | -20 | -2.3569e-05 | -44 | -30 | -4.6773e-05 | -44 | -40 | -7.3084e-05 | -44 | -50 | -9.6551e-05 | -44
10 | -3.2098e-09 | -45 | 0 | -8.6861e-09 | -45 | -10 | -6.7501e-06 | -45 | -20 | -2.3617e-05 | -45 | -30 | -4.6943e-05 | -45 | -40 | -7.3635e-05 | -45 | -50 | -9.7884e-05 | -45
10 | -3.3724e-09 | -46 | 0 | -9.0084e-09 | -46 | -10 | -6.7607e-06 | -46 | -20 | -2.3656e-05 | -46 | -30 | -4.7105e-05 | -46 | -40 | -7.4145e-05 | -46 | -50 | -9.9122e-05 | -46
10 | -3.2058e-09 | -47 | 0 | -9.2697e-09 | -47 | -10 | -6.7702e-06 | -47 | -20 | -2.3701e-05 | -47 | -30 | -4.725e-05 | -47 | -40 | -7.4607e-05 | -47 | -50 | -0.0001003 | -47
10 | -3.6417e-09 | -48 | 0 | -9.6475e-09 | -48 | -10 | -6.7802e-06 | -48 | -20 | -2.3746e-05 | -48 | -30 | -4.7391e-05 | -48 | -40 | -7.5026e-05 | -48 | -50 | -0.0001014 | -48
10 | -3.7978e-09 | -49 | 0 | -9.8993e-09 | -49 | -10 | -6.7901e-06 | -49 | -20 | -2.3789e-05 | -49 | -30 | -4.7515e-05 | -49 | -40 | -7.5422e-05 | -49 | -50 | -0.00010239 | -49
10 | -3.7932e-09 | -50 | 0 | -1.0287e-08 | -50 | -10 | -6.8011e-06 | -50 | -20 | -2.3827e-05 | -50 | -30 | -4.7634e-05 | -50 | -40 | -7.5806e-05 | -50 | -50 | -0.00010331 | -50
10 | -4.0973e-09 | -51 | 0 | -1.054e-08 | -51 | -10 | -6.8122e-06 | -51 | -20 | -2.3867e-05 | -51 | -30 | -4.7757e-05 | -51 | -40 | -7.6161e-05 | -51 | -50 | -0.00010419 | -51
10 | -4.2334e-09 | -52 | 0 | -1.0928e-08 | -52 | -10 | -6.8215e-06 | -52 | -20 | -2.3905e-05 | -52 | -30 | -4.788e-05 | -52 | -40 | -7.6493e-05 | -52 | -50 | -0.000105 | -52
10 | -4.2996e-09 | -53 | 0 | -1.1227e-08 | -53 | -10 | -6.8299e-06 | -53 | -20 | -2.3938e-05 | -53 | -30 | -4.7995e-05 | -53 | -40 | -7.68e-05 | -53 | -50 | -0.00010577 | -53
10 | -4.537e-09 | -54 | 0 | -1.1617e-08 | -54 | -10 | -6.8367e-06 | -54 | -20 | -2.3973e-05 | -54 | -30 | -4.8095e-05 | -54 | -40 | -7.7093e-05 | -54 | -50 | -0.00010644 | -54
10 | -4.7043e-09 | -55 | 0 | -1.1874e-08 | -55 | -10 | -6.8466e-06 | -55 | -20 | -2.4011e-05 | -55 | -30 | -4.8203e-05 | -55 | -40 | -7.7371e-05 | -55 | -50 | -0.00010713 | -55
10 | -4.8114e-09 | -56 | 0 | -1.231e-08 | -56 | -10 | -6.858e-06 | -56 | -20 | -2.4042e-05 | -56 | -30 | -4.8302e-05 | -56 | -40 | -7.7619e-05 | -56 | -50 | -0.00010774 | -56
10 | -5.0132e-09 | -57 | 0 | -1.2584e-08 | -57 | -10 | -6.8672e-06 | -57 | -20 | -2.4076e-05 | -57 | -30 | -4.8403e-05 | -57 | -40 | -7.7895e-05 | -57 | -50 | -0.00010833 | -57
10 | -5.1323e-09 | -58 | 0 | -1.3047e-08 | -58 | -10 | -6.8757e-06 | -58 | -20 | -2.411e-05 | -58 | -30 | -4.8499e-05 | -58 | -40 | -7.814e-05 | -58 | -50 | -0.00010889 | -58
10 | -5.3562e-09 | -59 | 0 | -1.331e-08 | -59 | -10 | -6.8965e-06 | -59 | -20 | -2.4147e-05 | -59 | -30 | -4.8569e-05 | -59 | -40 | -7.8365e-05 | -59 | -50 | -0.00010941 | -59
10 | -5.4487e-09 | -60 | 0 | -1.3781e-08 | -60 | -10 | -6.9067e-06 | -60 | -20 | -2.417e-05 | -60 | -30 | -4.8655e-05 | -60 | -40 | -7.8588e-05 | -60 | -50 | -0.00010993 | -60
10 | -5.727e-09 | -61 | 0 | -1.4057e-08 | -61 | -10 | -6.908e-06 | -61 | -20 | -2.4203e-05 | -61 | -30 | -4.8745e-05 | -61 | -40 | -7.8816e-05 | -61 | -50 | -0.0001104 | -61
10 | -5.8438e-09 | -62 | 0 | -1.452e-08 | -62 | -10 | -6.9205e-06 | -62 | -20 | -2.423e-05 | -62 | -30 | -4.8834e-05 | -62 | -40 | -7.9028e-05 | -62 | -50 | -0.00011087 | -62
10 | -6.1011e-09 | -63 | 0 | -1.4785e-08 | -63 | -10 | -6.9297e-06 | -63 | -20 | -2.4264e-05 | -63 | -30 | -4.8931e-05 | -63 | -40 | -7.9216e-05 | -63 | -50 | -0.0001113 | -63
10 | -6.212e-09 | -64 | 0 | -1.5278e-08 | -64 | -10 | -6.9339e-06 | -64 | -20 | -2.4288e-05 | -64 | -30 | -4.8999e-05 | -64 | -40 | -7.9429e-05 | -64 | -50 | -0.00011169 | -64
10 | -6.4915e-09 | -65 | 0 | -1.5557e-08 | -65 | -10 | -6.9476e-06 | -65 | -20 | -2.4321e-05 | -65 | -30 | -4.9074e-05 | -65 | -40 | -7.9619e-05 | -65 | -50 | -0.00011207 | -65
10 | -6.5856e-09 | -66 | 0 | -1.6086e-08 | -66 | -10 | -6.9471e-06 | -66 | -20 | -2.4349e-05 | -66 | -30 | -4.9132e-05 | -66 | -40 | -7.9766e-05 | -66 | -50 | -0.00011243 | -66
10 | -6.8775e-09 | -67 | 0 | -1.6412e-08 | -67 | -10 | -6.9562e-06 | -67 | -20 | -2.4377e-05 | -67 | -30 | -4.9199e-05 | -67 | -40 | -7.9945e-05 | -67 | -50 | -0.00011277 | -67
10 | -6.9651e-09 | -68 | 0 | -1.6882e-08 | -68 | -10 | -6.962e-06 | -68 | -20 | -2.4403e-05 | -68 | -30 | -4.9269e-05 | -68 | -40 | -8.0102e-05 | -68 | -50 | -0.00011314 | -68
10 | -7.2873e-09 | -69 | 0 | -1.7234e-08 | -69 | -10 | -6.9731e-06 | -69 | -20 | -2.4435e-05 | -69 | -30 | -4.9355e-05 | -69 | -40 | -8.0285e-05 | -69 | -50 | -0.00011347 | -69
10 | -7.3893e-09 | -70 | 0 | -1.7721e-08 | -70 | -10 | -6.982e-06 | -70 | -20 | -2.4467e-05 | -70 | -30 | -4.9408e-05 | -70 | -40 | -8.0437e-05 | -70 | -50 | -0.00011378 | -70
10 | -7.7012e-09 | -71 | 0 | -1.8004e-08 | -71 | -10 | -6.9896e-06 | -71 | -20 | -2.4494e-05 | -71 | -30 | -4.9484e-05 | -71 | -40 | -8.0596e-05 | -71 | -50 | -0.00011408 | -71
10 | -7.8358e-09 | -72 | 0 | -1.8557e-08 | -72 | -10 | -6.9992e-06 | -72 | -20 | -2.4523e-05 | -72 | -30 | -4.956e-05 | -72 | -40 | -8.0724e-05 | -72 | -50 | -0.00011438 | -72
10 | -8.1471e-09 | -73 | 0 | -1.8908e-08 | -73 | -10 | -7.0068e-06 | -73 | -20 | -2.4548e-05 | -73 | -30 | -4.9625e-05 | -73 | -40 | -8.087e-05 | -73 | -50 | -0.00011468 | -73
10 | -8.2947e-09 | -74 | 0 | -1.945e-08 | -74 | -10 | -7.0161e-06 | -74 | -20 | -2.4578e-05 | -74 | -30 | -4.9686e-05 | -74 | -40 | -8.1017e-05 | -74 | -50 | -0.00011495 | -74
10 | -8.5827e-09 | -75 | 0 | -1.9805e-08 | -75 | -10 | -7.026e-06 | -75 | -20 | -2.4605e-05 | -75 | -30 | -4.9747e-05 | -75 | -40 | -8.1174e-05 | -75 | -50 | -0.00011523 | -75
10 | -8.7324e-09 | -76 | 0 | -2.0381e-08 | -76 | -10 | -7.0337e-06 | -76 | -20 | -2.4634e-05 | -76 | -30 | -4.9807e-05 | -76 | -40 | -8.1316e-05 | -76 | -50 | -0.00011547 | -76
10 | -9.0447e-09 | -77 | 0 | -2.066e-08 | -77 | -10 | -7.0507e-06 | -77 | -20 | -2.4663e-05 | -77 | -30 | -4.9877e-05 | -77 | -40 | -8.1424e-05 | -77 | -50 | -0.00011574 | -77
10 | -9.2125e-09 | -78 | 0 | -2.131e-08 | -78 | -10 | -7.0596e-06 | -78 | -20 | -2.469e-05 | -78 | -30 | -4.9952e-05 | -78 | -40 | -8.1579e-05 | -78 | -50 | -0.00011599 | -78
10 | -9.519e-09 | -79 | 0 | -2.1634e-08 | -79 | -10 | -7.0657e-06 | -79 | -20 | -2.472e-05 | -79 | -30 | -5.0063e-05 | -79 | -40 | -8.1705e-05 | -79 | -50 | -0.00011621 | -79
10 | -9.7197e-09 | -80 | 0 | -2.2288e-08 | -80 | -10 | -7.0747e-06 | -80 | -20 | -2.4747e-05 | -80 | -30 | -5.0147e-05 | -80 | -40 | -8.1825e-05 | -80 | -50 | -0.00011646 | -80
10 | -1.0067e-08 | -80 | 0 | -2.2285e-08 | -80 | -10 | -7.0751e-06 | -80 | -20 | -2.475e-05 | -80 | -30 | -5.022e-05 | -80 | -40 | -8.1871e-05 | -80 | -50 | -0.00011652 | -80
10 | -9.681e-09 | -79 | 0 | -2.2198e-08 | -79 | -10 | -7.0668e-06 | -79 | -20 | -2.4728e-05 | -79 | -30 | -5.0187e-05 | -79 | -40 | -8.1802e-05 | -79 | -50 | -0.00011643 | -79
10 | -9.5056e-09 | -78 | 0 | -2.1764e-08 | -78 | -10 | -7.0599e-06 | -78 | -20 | -2.4699e-05 | -78 | -30 | -5.0149e-05 | -78 | -40 | -8.1722e-05 | -78 | -50 | -0.00011634 | -78
10 | -9.436e-09 | -77 | 0 | -2.1658e-08 | -77 | -10 | -7.0501e-06 | -77 | -20 | -2.4681e-05 | -77 | -30 | -5.0099e-05 | -77 | -40 | -8.1645e-05 | -77 | -50 | -0.00011618 | -77
10 | -9.2663e-09 | -76 | 0 | -2.1223e-08 | -76 | -10 | -7.0383e-06 | -76 | -20 | -2.4658e-05 | -76 | -30 | -5.0066e-05 | -76 | -40 | -8.1566e-05 | -76 | -50 | -0.00011602 | -76
10 | -9.2009e-09 | -75 | 0 | -2.108e-08 | -75 | -10 | -7.0273e-06 | -75 | -20 | -2.463e-05 | -75 | -30 | -5.0003e-05 | -75 | -40 | -8.1489e-05 | -75 | -50 | -0.00011588 | -75
10 | -9.0306e-09 | -74 | 0 | -2.0679e-08 | -74 | -10 | -7.0217e-06 | -74 | -20 | -2.461e-05 | -74 | -30 | -4.9958e-05 | -74 | -40 | -8.1386e-05 | -74 | -50 | -0.0001157 | -74
10 | -8.9168e-09 | -73 | 0 | -2.0474e-08 | -73 | -10 | -7.0047e-06 | -73 | -20 | -2.4582e-05 | -73 | -30 | -4.9915e-05 | -73 | -40 | -8.1305e-05 | -73 | -50 | -0.0001155 | -73
10 | -8.6616e-09 | -72 | 0 | -2.0022e-08 | -72 | -10 | -7.0011e-06 | -72 | -20 | -2.4557e-05 | -72 | -30 | -4.9867e-05 | -72 | -40 | -8.1216e-05 | -72 | -50 | -0.00011532 | -72
10 | -8.6203e-09 | -71 | 0 | -1.9819e-08 | -71 | -10 | -6.9896e-06 | -71 | -20 | -2.4534e-05 | -71 | -30 | -4.9808e-05 | -71 | -40 | -8.1116e-05 | -71 | -50 | -0.00011513 | -71
10 | -8.4324e-09 | -70 | 0 | -1.9334e-08 | -70 | -10 | -6.9859e-06 | -70 | -20 | -2.4505e-05 | -70 | -30 | -4.9763e-05 | -70 | -40 | -8.1013e-05 | -70 | -50 | -0.00011496 | -70
10 | -8.337e-09 | -69 | 0 | -1.9174e-08 | -69 | -10 | -6.9795e-06 | -69 | -20 | -2.4479e-05 | -69 | -30 | -4.9712e-05 | -69 | -40 | -8.0913e-05 | -69 | -50 | -0.00011472 | -69
10 | -8.0959e-09 | -68 | 0 | -1.8743e-08 | -68 | -10 | -6.9721e-06 | -68 | -20 | -2.4456e-05 | -68 | -30 | -4.9654e-05 | -68 | -40 | -8.0809e-05 | -68 | -50 | -0.00011448 | -68
10 | -8.0307e-09 | -67 | 0 | -1.8491e-08 | -67 | -10 | -6.9633e-06 | -67 | -20 | -2.4434e-05 | -67 | -30 | -4.9603e-05 | -67 | -40 | -8.0692e-05 | -67 | -50 | -0.00011424 | -67
10 | -7.8133e-09 | -66 | 0 | -1.8055e-08 | -66 | -10 | -6.9531e-06 | -66 | -20 | -2.4413e-05 | -66 | -30 | -4.9546e-05 | -66 | -40 | -8.0578e-05 | -66 | -50 | -0.00011399 | -66
10 | -7.7721e-09 | -65 | 0 | -1.7843e-08 | -65 | -10 | -6.9442e-06 | -65 | -20 | -2.4384e-05 | -65 | -30 | -4.949e-05 | -65 | -40 | -8.045e-05 | -65 | -50 | -0.00011372 | -65
10 | -7.5038e-09 | -64 | 0 | -1.7371e-08 | -64 | -10 | -6.9352e-06 | -64 | -20 | -2.4359e-05 | -64 | -30 | -4.9425e-05 | -64 | -40 | -8.031e-05 | -64 | -50 | -0.00011343 | -64
10 | -7.4487e-09 | -63 | 0 | -1.7144e-08 | -63 | -10 | -6.9266e-06 | -63 | -20 | -2.4334e-05 | -63 | -30 | -4.9369e-05 | -63 | -40 | -8.018e-05 | -63 | -50 | -0.00011311 | -63
10 | -7.2122e-09 | -62 | 0 | -1.6715e-08 | -62 | -10 | -6.9168e-06 | -62 | -20 | -2.4303e-05 | -62 | -30 | -4.9305e-05 | -62 | -40 | -8.0029e-05 | -62 | -50 | -0.0001128 | -62
10 | -7.1406e-09 | -61 | 0 | -1.6474e-08 | -61 | -10 | -6.9069e-06 | -61 | -20 | -2.4277e-05 | -61 | -30 | -4.9245e-05 | -61 | -40 | -7.9899e-05 | -61 | -50 | -0.00011241 | -61
10 | -6.8821e-09 | -60 | 0 | -1.6003e-08 | -60 | -10 | -6.8972e-06 | -60 | -20 | -2.4251e-05 | -60 | -30 | -4.9172e-05 | -60 | -40 | -7.9732e-05 | -60 | -50 | -0.00011206 | -60
10 | -6.7958e-09 | -59 | 0 | -1.5782e-08 | -59 | -10 | -6.8895e-06 | -59 | -20 | -2.4229e-05 | -59 | -30 | -4.9105e-05 | -59 | -40 | -7.9567e-05 | -59 | -50 | -0.00011167 | -59
10 | -6.5679e-09 | -58 | 0 | -1.5298e-08 | -58 | -10 | -6.8782e-06 | -58 | -20 | -2.4199e-05 | -58 | -30 | -4.9048e-05 | -58 | -40 | -7.9417e-05 | -58 | -50 | -0.00011124 | -58
10 | -6.4946e-09 | -57 | 0 | -1.5072e-08 | -57 | -10 | -6.8699e-06 | -57 | -20 | -2.4176e-05 | -57 | -30 | -4.8973e-05 | -57 | -40 | -7.9201e-05 | -57 | -50 | -0.00011077 | -57
10 | -6.2544e-09 | -56 | 0 | -1.4615e-08 | -56 | -10 | -6.8589e-06 | -56 | -20 | -2.4146e-05 | -56 | -30 | -4.8893e-05 | -56 | -40 | -7.9009e-05 | -56 | -50 | -0.00011025 | -56
10 | -6.1367e-09 | -55 | 0 | -1.4364e-08 | -55 | -10 | -6.8521e-06 | -55 | -20 | -2.4112e-05 | -55 | -30 | -4.8824e-05 | -55 | -40 | -7.88e-05 | -55 | -50 | -0.00010971 | -55
10 | -5.9119e-09 | -54 | 0 | -1.3915e-08 | -54 | -10 | -6.842e-06 | -54 | -20 | -2.4093e-05 | -54 | -30 | -4.8747e-05 | -54 | -40 | -7.8581e-05 | -54 | -50 | -0.00010912 | -54
10 | -5.8076e-09 | -53 | 0 | -1.3658e-08 | -53 | -10 | -6.828e-06 | -53 | -20 | -2.4064e-05 | -53 | -30 | -4.8675e-05 | -53 | -40 | -7.8334e-05 | -53 | -50 | -0.00010846 | -53
10 | -5.595e-09 | -52 | 0 | -1.3223e-08 | -52 | -10 | -6.8125e-06 | -52 | -20 | -2.4042e-05 | -52 | -30 | -4.8594e-05 | -52 | -40 | -7.8095e-05 | -52 | -50 | -0.00010775 | -52
10 | -5.4913e-09 | -51 | 0 | -1.2959e-08 | -51 | -10 | -6.8016e-06 | -51 | -20 | -2.4002e-05 | -51 | -30 | -4.8493e-05 | -51 | -40 | -7.7831e-05 | -51 | -50 | -0.00010699 | -51
10 | -5.2798e-09 | -50 | 0 | -1.2542e-08 | -50 | -10 | -6.7909e-06 | -50 | -20 | -2.3969e-05 | -50 | -30 | -4.8409e-05 | -50 | -40 | -7.7528e-05 | -50 | -50 | -0.00010615 | -50
10 | -5.1712e-09 | -49 | 0 | -1.2253e-08 | -49 | -10 | -6.7811e-06 | -49 | -20 | -2.3933e-05 | -49 | -30 | -4.8296e-05 | -49 | -40 | -7.721e-05 | -49 | -50 | -0.00010521 | -49
10 | -4.9651e-09 | -48 | 0 | -1.185e-08 | -48 | -10 | -6.7705e-06 | -48 | -20 | -2.3901e-05 | -48 | -30 | -4.8195e-05 | -48 | -40 | -7.6867e-05 | -48 | -50 | -0.00010423 | -48
10 | -4.8472e-09 | -47 | 0 | -1.1568e-08 | -47 | -10 | -6.7605e-06 | -47 | -20 | -2.387e-05 | -47 | -30 | -4.8096e-05 | -47 | -40 | -7.6482e-05 | -47 | -50 | -0.00010316 | -47
10 | -4.6697e-09 | -46 | 0 | -1.1164e-08 | -46 | -10 | -6.7503e-06 | -46 | -20 | -2.3833e-05 | -46 | -30 | -4.7974e-05 | -46 | -40 | -7.604e-05 | -46 | -50 | -0.00010196 | -46
10 | -4.5464e-09 | -45 | 0 | -1.0881e-08 | -45 | -10 | -6.7389e-06 | -45 | -20 | -2.3797e-05 | -45 | -30 | -4.7847e-05 | -45 | -40 | -7.5577e-05 | -45 | -50 | -0.00010065 | -45
10 | -4.3682e-09 | -44 | 0 | -1.0493e-08 | -44 | -10 | -6.7282e-06 | -44 | -20 | -2.376e-05 | -44 | -30 | -4.7718e-05 | -44 | -40 | -7.5085e-05 | -44 | -50 | -9.9255e-05 | -44
10 | -4.2277e-09 | -43 | 0 | -1.0204e-08 | -43 | -10 | -6.7177e-06 | -43 | -20 | -2.3721e-05 | -43 | -30 | -4.7568e-05 | -43 | -40 | -7.4506e-05 | -43 | -50 | -9.7756e-05 | -43
10 | -4.0464e-09 | -42 | 0 | -9.8304e-09 | -42 | -10 | -6.7061e-06 | -42 | -20 | -2.3687e-05 | -42 | -30 | -4.74e-05 | -42 | -40 | -7.3872e-05 | -42 | -50 | -9.6177e-05 | -42
10 | -3.9225e-09 | -41 | 0 | -9.5378e-09 | -41 | -10 | -6.6972e-06 | -41 | -20 | -2.3641e-05 | -41 | -30 | -4.7231e-05 | -41 | -40 | -7.3199e-05 | -41 | -50 | -9.449e-05 | -41
10 | -3.4916e-09 | -40 | 0 | -9.1685e-09 | -40 | -10 | -6.6841e-06 | -40 | -20 | -2.36e-05 | -40 | -30 | -4.7038e-05 | -40 | -40 | -7.243e-05 | -40 | -50 | -9.2714e-05 | -40
10 | -3.6827e-09 | -39 | 0 | -8.8849e-09 | -39 | -10 | -6.6716e-06 | -39 | -20 | -2.3555e-05 | -39 | -30 | -4.6826e-05 | -39 | -40 | -7.1565e-05 | -39 | -50 | -9.0808e-05 | -39
10 | -3.4642e-09 | -38 | 0 | -8.5217e-09 | -38 | -10 | -6.6611e-06 | -38 | -20 | -2.3507e-05 | -38 | -30 | -4.6602e-05 | -38 | -40 | -7.0609e-05 | -38 | -50 | -8.8833e-05 | -38
10 | -2.9641e-09 | -37 | 0 | -8.2089e-09 | -37 | -10 | -6.6482e-06 | -37 | -20 | -2.3456e-05 | -37 | -30 | -4.6344e-05 | -37 | -40 | -6.9565e-05 | -37 | -50 | -8.6752e-05 | -37
10 | -3.2618e-09 | -36 | 0 | -7.8756e-09 | -36 | -10 | -6.638e-06 | -36 | -20 | -2.3401e-05 | -36 | -30 | -4.6059e-05 | -36 | -40 | -6.8411e-05 | -36 | -50 | -8.4581e-05 | -36
10 | -3.0539e-09 | -35 | 0 | -7.575e-09 | -35 | -10 | -6.6284e-06 | -35 | -20 | -2.335e-05 | -35 | -30 | -4.5735e-05 | -35 | -40 | -6.7171e-05 | -35 | -50 | -8.2343e-05 | -35
10 | -2.5994e-09 | -34 | 0 | -7.2219e-09 | -34 | -10 | -6.6157e-06 | -34 | -20 | -2.3282e-05 | -34 | -30 | -4.537e-05 | -34 | -40 | -6.5818e-05 | -34 | -50 | -8.0047e-05 | -34
10 | -2.8507e-09 | -33 | 0 | -6.9429e-09 | -33 | -10 | -6.6014e-06 | -33 | -20 | -2.3213e-05 | -33 | -30 | -4.4957e-05 | -33 | -40 | -6.438e-05 | -33 | -50 | -7.7695e-05 | -33
10 | -2.6252e-09 | -32 | 0 | -6.6349e-09 | -32 | -10 | -6.589e-06 | -32 | -20 | -2.3146e-05 | -32 | -30 | -4.4477e-05 | -32 | -40 | -6.2838e-05 | -32 | -50 | -7.5243e-05 | -32
10 | -2.1351e-09 | -31 | 0 | -6.3224e-09 | -31 | -10 | -6.5744e-06 | -31 | -20 | -2.3064e-05 | -31 | -30 | -4.3935e-05 | -31 | -40 | -6.1211e-05 | -31 | -50 | -7.2761e-05 | -31
10 | -2.4392e-09 | -30 | 0 | -6.011e-09 | -30 | -10 | -6.5605e-06 | -30 | -20 | -2.2978e-05 | -30 | -30 | -4.3309e-05 | -30 | -40 | -5.9491e-05 | -30 | -50 | -7.0229e-05 | -30
10 | -2.2423e-09 | -29 | 0 | -5.7165e-09 | -29 | -10 | -6.5467e-06 | -29 | -20 | -2.2879e-05 | -29 | -30 | -4.262e-05 | -29 | -40 | -5.7679e-05 | -29 | -50 | -6.7652e-05 | -29
10 | -1.7722e-09 | -28 | 0 | -5.4168e-09 | -28 | -10 | -6.5329e-06 | -28 | -20 | -2.2771e-05 | -28 | -30 | -4.1828e-05 | -28 | -40 | -5.581e-05 | -28 | -50 | -6.5037e-05 | -28
10 | -2.0675e-09 | -27 | 0 | -5.1442e-09 | -27 | -10 | -6.517e-06 | -27 | -20 | -2.2641e-05 | -27 | -30 | -4.0936e-05 | -27 | -40 | -5.3882e-05 | -27 | -50 | -6.239e-05 | -27
10 | -1.8581e-09 | -26 | 0 | -4.8607e-09 | -26 | -10 | -6.5015e-06 | -26 | -20 | -2.2496e-05 | -26 | -30 | -3.9805e-05 | -26 | -40 | -5.1885e-05 | -26 | -50 | -5.9734e-05 | -26
10 | -1.4217e-09 | -25 | 0 | -4.5809e-09 | -25 | -10 | -6.4851e-06 | -25 | -20 | -2.2333e-05 | -25 | -30 | -3.8758e-05 | -25 | -40 | -4.9855e-05 | -25 | -50 | -5.7048e-05 | -25
10 | -1.691e-09 | -24 | 0 | -4.3074e-09 | -24 | -10 | -6.4667e-06 | -24 | -20 | -2.2142e-05 | -24 | -30 | -3.7601e-05 | -24 | -40 | -4.7765e-05 | -24 | -50 | -5.4356e-05 | -24
10 | -1.5088e-09 | -23 | 0 | -4.0589e-09 | -23 | -10 | -6.4475e-06 | -23 | -20 | -2.191e-05 | -23 | -30 | -3.6365e-05 | -23 | -40 | -4.564e-05 | -23 | -50 | -5.1672e-05 | -23
10 | -1.0643e-09 | -22 | 0 | -3.5553e-09 | -22 | -10 | -6.4269e-06 | -22 | -20 | -2.1634e-05 | -22 | -30 | -3.5027e-05 | -22 | -40 | -4.3467e-05 | -22 | -50 | -4.8975e-05 | -22
10 | -1.3527e-09 | -21 | 0 | -3.6074e-09 | -21 | -10 | -6.4046e-06 | -21 | -20 | -2.1298e-05 | -21 | -30 | -3.3612e-05 | -21 | -40 | -4.1279e-05 | -21 | -50 | -4.6275e-05 | -21
10 | -1.1952e-09 | -20 | 0 | -3.2838e-09 | -20 | -10 | -6.3808e-06 | -20 | -20 | -2.0895e-05 | -20 | -30 | -3.2138e-05 | -20 | -40 | -3.8935e-05 | -20 | -50 | -4.358e-05 | -20
10 | -8.0463e-10 | -19 | 0 | -2.8284e-09 | -19 | -10 | -6.3574e-06 | -19 | -20 | -2.0407e-05 | -19 | -30 | -3.0601e-05 | -19 | -40 | -3.6736e-05 | -19 | -50 | -4.0911e-05 | -19
10 | -1.0719e-09 | -18 | 0 | -2.9005e-09 | -18 | -10 | -6.3277e-06 | -18 | -20 | -1.9832e-05 | -18 | -30 | -2.9001e-05 | -18 | -40 | -3.4531e-05 | -18 | -50 | -3.8143e-05 | -18
10 | -9.1663e-10 | -17 | 0 | -2.6083e-09 | -17 | -10 | -6.2962e-06 | -17 | -20 | -1.9151e-05 | -17 | -30 | -2.7366e-05 | -17 | -40 | -3.2315e-05 | -17 | -50 | -3.555e-05 | -17
10 | -5.3845e-10 | -16 | 0 | -2.1819e-09 | -16 | -10 | -6.2589e-06 | -16 | -20 | -1.8381e-05 | -16 | -30 | -2.5689e-05 | -16 | -40 | -3.0087e-05 | -16 | -50 | -3.2969e-05 | -16
10 | -7.9743e-10 | -15 | 0 | -2.2753e-09 | -15 | -10 | -6.2138e-06 | -15 | -20 | -1.7518e-05 | -15 | -30 | -2.3981e-05 | -15 | -40 | -2.7867e-05 | -15 | -50 | -3.0416e-05 | -15
10 | -6.6835e-10 | -14 | 0 | -1.9816e-09 | -14 | -10 | -6.1598e-06 | -14 | -20 | -1.6571e-05 | -14 | -30 | -2.2248e-05 | -14 | -40 | -2.5662e-05 | -14 | -50 | -2.7893e-05 | -14
10 | -3.1376e-10 | -13 | 0 | -1.5588e-09 | -13 | -10 | -6.0911e-06 | -13 | -20 | -1.5548e-05 | -13 | -30 | -2.0506e-05 | -13 | -40 | -2.3468e-05 | -13 | -50 | -2.5417e-05 | -13
10 | -5.7208e-10 | -12 | 0 | -1.6647e-09 | -12 | -10 | -6.0029e-06 | -12 | -20 | -1.4458e-05 | -12 | -30 | -1.874e-05 | -12 | -40 | -2.1305e-05 | -12 | -50 | -2.2985e-05 | -12
10 | -4.5142e-10 | -11 | 0 | -1.4345e-09 | -11 | -10 | -5.8786e-06 | -11 | -20 | -1.3308e-05 | -11 | -30 | -1.6973e-05 | -11 | -40 | -1.9171e-05 | -11 | -50 | -2.0602e-05 | -11
10 | -3.4753e-10 | -10 | 0 | -1.0615e-09 | -10 | -10 | -5.7053e-06 | -10 | -20 | -1.2108e-05 | -10 | -30 | -1.5212e-05 | -10 | -40 | -1.707e-05 | -10 | -50 | -1.8279e-05 | -10
10 | -3.2862e-10 | -9 | 0 | -1.1586e-09 | -9 | -10 | -5.4575e-06 | -9 | -20 | -1.0871e-05 | -9 | -30 | -1.3467e-05 | -9 | -40 | -1.5022e-05 | -9 | -50 | -1.6024e-05 | -9
10 | -2.9294e-10 | -8 | 0 | -9.7243e-10 | -8 | -10 | -5.1127e-06 | -8 | -20 | -9.5953e-06 | -8 | -30 | -1.1733e-05 | -8 | -40 | -1.301e-05 | -8 | -50 | -1.3828e-05 | -8
10 | 1.4772e-10 | -7 | 0 | -6.6556e-10 | -7 | -10 | -4.6645e-06 | -7 | -20 | -8.2979e-06 | -7 | -30 | -1.0025e-05 | -7 | -40 | -1.1052e-05 | -7 | -50 | -1.1709e-05 | -7
10 | -2.3589e-10 | -6 | 0 | -7.4676e-10 | -6 | -10 | -4.1234e-06 | -6 | -20 | -6.9907e-06 | -6 | -30 | -8.3516e-06 | -6 | -40 | -9.1554e-06 | -6 | -50 | -9.6643e-06 | -6
10 | -1.7532e-10 | -5 | 0 | -5.7299e-10 | -5 | -10 | -3.4829e-06 | -5 | -20 | -5.6812e-06 | -5 | -30 | -6.714e-06 | -5 | -40 | -7.3254e-06 | -5 | -50 | -7.7107e-06 | -5
10 | -8.6111e-11 | -4 | 0 | -3.994e-10 | -4 | -10 | -2.8017e-06 | -4 | -20 | -4.3821e-06 | -4 | -30 | -5.1305e-06 | -4 | -40 | -5.5738e-06 | -4 | -50 | -5.8493e-06 | -4
10 | -1.3789e-10 | -3 | 0 | -3.6215e-10 | -3 | -10 | -2.0662e-06 | -3 | -20 | -3.1094e-06 | -3 | -30 | -3.6156e-06 | -3 | -40 | -3.9153e-06 | -3 | -50 | -4.0922e-06 | -3
10 | -8.5133e-11 | -2 | 0 | -2.4766e-10 | -2 | -10 | -1.3047e-06 | -2 | -20 | -1.8954e-06 | -2 | -30 | -2.1858e-06 | -2 | -40 | -2.36e-06 | -2 | -50 | -2.4694e-06 | -2
10 | -1.6708e-11 | -1 | 0 | -1.0825e-10 | -1 | -10 | -5.6253e-07 | -1 | -20 | -7.8379e-07 | -1 | -30 | -8.9699e-07 | -1 | -40 | -9.6707e-07 | -1 | -50 | -1.0135e-06 | -1
10 | -1.9483e-12 | 0 | 0 | -7.0488e-11 | 0 | -10 | 5.661e-10 | 0 | -20 | 7.2169e-10 | 0 | -30 | 7.5871e-10 | 0 | -40 | 8.8521e-10 | 0 | -50 | 9.0247e-10 | 0
10 | -3.4844e-11 | 1 | 0 | 2.1497e-08 | 1 | -10 | 3.0793e-07 | 1 | -20 | 3.9527e-07 | 1 | -30 | 4.2779e-07 | 1 | -40 | 4.6737e-07 | 1 | -50 | 4.995e-07 | 1
10 | 4.536e-11 | 2 | 0 | 1.2576e-07 | 2 | -10 | 7.9448e-07 | 2 | -20 | 1.0251e-06 | 2 | -30 | 1.1134e-06 | 2 | -40 | 1.2064e-06 | 2 | -50 | 1.2847e-06 | 2
10 | 8.5879e-11 | 3 | 0 | 3.1428e-07 | 3 | -10 | 1.4262e-06 | 3 | -20 | 1.8389e-06 | 3 | -30 | 2.0053e-06 | 3 | -40 | 2.1703e-06 | 3 | -50 | 2.2949e-06 | 3
10 | 8.6861e-11 | 4 | 0 | 5.773e-07 | 4 | -10 | 2.1788e-06 | 4 | -20 | 2.8038e-06 | 4 | -30 | 3.0679e-06 | 4 | -40 | 3.3059e-06 | 4 | -50 | 3.4989e-06 | 4
10 | 1.967e-10 | 5 | 0 | 9.3984e-07 | 5 | -10 | 3.0373e-06 | 5 | -20 | 3.8923e-06 | 5 | -30 | 4.2699e-06 | 5 | -40 | 4.6031e-06 | 5 | -50 | 4.848e-06 | 5
10 | 1.5105e-10 | 6 | 0 | 1.3907e-06 | 6 | -10 | 3.9986e-06 | 6 | -20 | 5.0351e-06 | 6 | -30 | 5.5391e-06 | 6 | -40 | 5.9417e-06 | 6 | -50 | 6.239e-06 | 6
10 | 3.599e-10 | 7 | 0 | 1.9314e-06 | 7 | -10 | 4.9992e-06 | 7 | -20 | 6.3359e-06 | 7 | -30 | 6.9858e-06 | 7 | -40 | 7.4979e-06 | 7 | -50 | 7.8567e-06 | 7
10 | 6.5491e-10 | 8 | 0 | 2.5624e-06 | 8 | -10 | 6.1406e-06 | 8 | -20 | 7.737e-06 | 8 | -30 | 8.5396e-06 | 8 | -40 | 9.1712e-06 | 8 | -50 | 9.6061e-06 | 8
10 | 7.5628e-10 | 9 | 0 | 3.2767e-06 | 9 | -10 | 7.3547e-06 | 9 | -20 | 9.2189e-06 | 9 | -30 | 1.0205e-05 | 9 | -40 | 1.0939e-05 | 9 | -50 | 1.1484e-05 | 9
10 | 1.0505e-09 | 10 | 0 | 4.0789e-06 | 10 | -10 | 8.6565e-06 | 10 | -20 | 1.08e-05 | 10 | -30 | 1.1961e-05 | 10 | -40 | 1.2819e-05 | 10 | -50 | 1.3471e-05 | 10

## Settings
==================================
Latest Run
==================================
Test Name | vds-id#1@1
Mode | Sweeping
Speed | Normal
Sweep Delay | 0
Hold Time | 0
Site Coordinate | 0,0
Last Executed | 03/31/2016 14:58:13
KTEI Version | V9.1
Execution Time | 00:00:02:35
Interlock | High Voltage Enabled
Device Terminal | Source | Gate | Drain
Instrument | GNDU | SMU1 | SMU2
Name | N/A | GateV | DrainV
Forcing Function | Common | Voltage Step | Voltage Sweep
Master/Slave | N/A | Master | Master
Start/Level | 0 | 10 | 10
Stop | N/A | -50 | -80
Step | N/A | -10 | -1
Number of Points | N/A | 7 | 182
Compliance | N/A | 0.01 | 0.01
Measure I | N/A | No | Measured
Measure V | N/A | Programmed | Programmed
Range I | N/A | Limited Auto=1uA | Auto
Range V | N/A | Best Fixed | Best Fixed
Range C | N/A | N/A | N/A
Dual Sweep Mode | N/A | N/A | Enabled
Pulse Mode | N/A | N/A | Disabled
Hold | N/A | N/A | N/A
Frequency | N/A | N/A | N/A
Frequency 2 | N/A | N/A | N/A
Number of Pts. | N/A | N/A | N/A
AC Voltage | N/A | N/A | N/A
Over Voltage Setting | N/A | OFF | OFF