## Data
GateV(1) | DrainI(1) | DrainV(1) | GateV(2) | DrainI(2) | DrainV(2) | GateV(3) | DrainI(3) | DrainV(3) | GateV(4) | DrainI(4) | DrainV(4) | GateV(5) | DrainI(5) | DrainV(5) | GateV(6) | DrainI(6) | DrainV(6) | GateV(7) | DrainI(7) | DrainV(7)
10 | 1.4621e-10 | 10 | 0 | 7.4806e-07 | 10 | -10 | 1.736e-06 | 10 | -20 | 2.1141e-06 | 10 | -30 | 2.3966e-06 | 10 | -40 | 2.6264e-06 | 10 | -50 | 2.7884e-06 | 10
10 | 1.6265e-10 | 9 | 0 | 5.7831e-07 | 9 | -10 | 1.4582e-06 | 9 | -20 | 1.7848e-06 | 9 | -30 | 2.0217e-06 | 9 | -40 | 2.2203e-06 | 9 | -50 | 2.3535e-06 | 9
10 | 3.6024e-11 | 8 | 0 | 4.4651e-07 | 8 | -10 | 1.2091e-06 | 8 | -20 | 1.4873e-06 | 8 | -30 | 1.6868e-06 | 8 | -40 | 1.8496e-06 | 8 | -50 | 1.9626e-06 | 8
10 | 6.9671e-11 | 7 | 0 | 3.3349e-07 | 7 | -10 | 9.8341e-07 | 7 | -20 | 1.2154e-06 | 7 | -30 | 1.3794e-06 | 7 | -40 | 1.5125e-06 | 7 | -50 | 1.6074e-06 | 7
10 | 1.1314e-10 | 6 | 0 | 2.3744e-07 | 6 | -10 | 7.7971e-07 | 6 | -20 | 9.6368e-07 | 6 | -30 | 1.0939e-06 | 6 | -40 | 1.2007e-06 | 6 | -50 | 1.2788e-06 | 6
10 | -1.9905e-11 | 5 | 0 | 1.586e-07 | 5 | -10 | 5.943e-07 | 5 | -20 | 7.364e-07 | 5 | -30 | 8.359e-07 | 5 | -40 | 9.187e-07 | 5 | -50 | 9.769e-07 | 5
10 | 2.6493e-11 | 4 | 0 | 9.6278e-08 | 4 | -10 | 4.2738e-07 | 4 | -20 | 5.2993e-07 | 4 | -30 | 6.0276e-07 | 4 | -40 | 6.6239e-07 | 4 | -50 | 7.0466e-07 | 4
10 | 3.0927e-10 | 3 | 0 | 5.0189e-08 | 3 | -10 | 2.8412e-07 | 3 | -20 | 3.513e-07 | 3 | -30 | 3.9932e-07 | 3 | -40 | 4.3754e-07 | 3 | -50 | 4.6537e-07 | 3
10 | 1.0459e-10 | 2 | 0 | 2.0365e-08 | 2 | -10 | 1.6001e-07 | 2 | -20 | 1.9593e-07 | 2 | -30 | 2.228e-07 | 2 | -40 | 2.4956e-07 | 2 | -50 | 2.6531e-07 | 2
10 | -4.9742e-11 | 1 | 0 | 3.5551e-09 | 1 | -10 | 6.3946e-08 | 1 | -20 | 7.5484e-08 | 1 | -30 | 8.6461e-08 | 1 | -40 | 9.7834e-08 | 1 | -50 | 1.052e-07 | 1
10 | -2.453e-13 | 0 | 0 | 8.2794e-13 | 0 | -10 | -1.5998e-10 | 0 | -20 | -1.8029e-10 | 0 | -30 | -2.1576e-10 | 0 | -40 | -2.4833e-10 | 0 | -50 | -2.672e-10 | 0
10 | -9.3087e-12 | -1 | 0 | -1.1648e-10 | -1 | -10 | -1.013e-07 | -1 | -20 | -1.4392e-07 | -1 | -30 | -1.6836e-07 | -1 | -40 | -1.8543e-07 | -1 | -50 | -1.9815e-07 | -1
10 | -7.2509e-11 | -2 | 0 | 1.1506e-11 | -2 | -10 | -2.3117e-07 | -2 | -20 | -3.5211e-07 | -2 | -30 | -4.1717e-07 | -2 | -40 | -4.6142e-07 | -2 | -50 | -4.9258e-07 | -2
10 | -1.4231e-11 | -3 | 0 | -1.2936e-10 | -3 | -10 | -3.6233e-07 | -3 | -20 | -5.8022e-07 | -3 | -30 | -6.9379e-07 | -3 | -40 | -7.7212e-07 | -3 | -50 | -8.2391e-07 | -3
10 | -2.0414e-11 | -4 | 0 | -1.0502e-10 | -4 | -10 | -4.8676e-07 | -4 | -20 | -8.162e-07 | -4 | -30 | -9.8739e-07 | -4 | -40 | -1.1021e-06 | -4 | -50 | -1.1802e-06 | -4
10 | -8.6396e-11 | -5 | 0 | -1.5158e-11 | -5 | -10 | -6.0172e-07 | -5 | -20 | -1.0543e-06 | -5 | -30 | -1.2898e-06 | -5 | -40 | -1.4446e-06 | -5 | -50 | -1.5528e-06 | -5
10 | -3.5153e-11 | -6 | 0 | -2.1088e-10 | -6 | -10 | -6.9942e-07 | -6 | -20 | -1.29e-06 | -6 | -30 | -1.5983e-06 | -6 | -40 | -1.801e-06 | -6 | -50 | -1.9405e-06 | -6
10 | -1.5684e-11 | -7 | 0 | -1.9155e-10 | -7 | -10 | -7.8126e-07 | -7 | -20 | -1.5223e-06 | -7 | -30 | -1.9103e-06 | -7 | -40 | -2.1647e-06 | -7 | -50 | -2.3385e-06 | -7
10 | -9.4224e-11 | -8 | 0 | -1.0292e-10 | -8 | -10 | -8.4626e-07 | -8 | -20 | -1.7486e-06 | -8 | -30 | -2.2235e-06 | -8 | -40 | -2.5349e-06 | -8 | -50 | -2.746e-06 | -8
10 | -5.6722e-11 | -9 | 0 | -3.2707e-10 | -9 | -10 | -8.9376e-07 | -9 | -20 | -1.9684e-06 | -9 | -30 | -2.5364e-06 | -9 | -40 | -2.912e-06 | -9 | -50 | -3.1649e-06 | -9
10 | 6.6235e-11 | -10 | 0 | -4.9853e-10 | -10 | -10 | -9.2728e-07 | -10 | -20 | -2.1772e-06 | -10 | -30 | -2.8519e-06 | -10 | -40 | -3.2896e-06 | -10 | -50 | -3.5862e-06 | -10
10 | -1.3614e-10 | -11 | 0 | -2.9291e-10 | -11 | -10 | -9.5109e-07 | -11 | -20 | -2.3747e-06 | -11 | -30 | -3.1638e-06 | -11 | -40 | -3.6734e-06 | -11 | -50 | -4.0198e-06 | -11
10 | -7.9704e-11 | -12 | 0 | -4.4313e-10 | -12 | -10 | -9.6856e-07 | -12 | -20 | -2.5609e-06 | -12 | -30 | -3.471e-06 | -12 | -40 | -4.0582e-06 | -12 | -50 | -4.4602e-06 | -12
10 | 2.9054e-11 | -13 | 0 | -4.2699e-10 | -13 | -10 | -9.8183e-07 | -13 | -20 | -2.7358e-06 | -13 | -30 | -3.7775e-06 | -13 | -40 | -4.4461e-06 | -13 | -50 | -4.9011e-06 | -13
10 | -1.6358e-10 | -14 | 0 | -3.3849e-10 | -14 | -10 | -9.9211e-07 | -14 | -20 | -2.8939e-06 | -14 | -30 | -4.0743e-06 | -14 | -40 | -4.8305e-06 | -14 | -50 | -5.3478e-06 | -14
10 | -1.1014e-10 | -15 | 0 | -5.6916e-10 | -15 | -10 | -1.0011e-06 | -15 | -20 | -3.0379e-06 | -15 | -30 | -4.3645e-06 | -15 | -40 | -5.2128e-06 | -15 | -50 | -5.7938e-06 | -15
10 | -6.5228e-12 | -16 | 0 | -2.9119e-10 | -16 | -10 | -1.0084e-06 | -16 | -20 | -3.1693e-06 | -16 | -30 | -4.6486e-06 | -16 | -40 | -5.5976e-06 | -16 | -50 | -6.2481e-06 | -16
10 | -2.0406e-10 | -17 | 0 | -5.4453e-10 | -17 | -10 | -1.0145e-06 | -17 | -20 | -3.2802e-06 | -17 | -30 | -4.9213e-06 | -17 | -40 | -5.9713e-06 | -17 | -50 | -6.7009e-06 | -17
10 | -1.4586e-10 | -18 | 0 | -7.0681e-10 | -18 | -10 | -1.0202e-06 | -18 | -20 | -3.3765e-06 | -18 | -30 | -5.1906e-06 | -18 | -40 | -6.3486e-06 | -18 | -50 | -7.1562e-06 | -18
10 | -4.2945e-11 | -19 | 0 | -4.2109e-10 | -19 | -10 | -1.0247e-06 | -19 | -20 | -3.4563e-06 | -19 | -30 | -5.4382e-06 | -19 | -40 | -6.7228e-06 | -19 | -50 | -7.6136e-06 | -19
10 | -2.3373e-10 | -20 | 0 | -7.0436e-10 | -20 | -10 | -1.0293e-06 | -20 | -20 | -3.524e-06 | -20 | -30 | -5.6772e-06 | -20 | -40 | -7.09e-06 | -20 | -50 | -8.0687e-06 | -20
10 | -1.8654e-10 | -21 | 0 | -8.6575e-10 | -21 | -10 | -1.0335e-06 | -21 | -20 | -3.5789e-06 | -21 | -30 | -5.9065e-06 | -21 | -40 | -7.4547e-06 | -21 | -50 | -8.5233e-06 | -21
10 | -9.0746e-11 | -22 | 0 | -5.7403e-10 | -22 | -10 | -1.0388e-06 | -22 | -20 | -3.6251e-06 | -22 | -30 | -6.1233e-06 | -22 | -40 | -7.81e-06 | -22 | -50 | -8.98e-06 | -22
10 | -2.8044e-10 | -23 | 0 | -9.013e-10 | -23 | -10 | -1.0423e-06 | -23 | -20 | -3.6659e-06 | -23 | -30 | -6.3195e-06 | -23 | -40 | -8.165e-06 | -23 | -50 | -9.4286e-06 | -23
10 | -2.3307e-10 | -24 | 0 | -1.0303e-09 | -24 | -10 | -1.0456e-06 | -24 | -20 | -3.6982e-06 | -24 | -30 | -6.5033e-06 | -24 | -40 | -8.4991e-06 | -24 | -50 | -9.8746e-06 | -24
10 | -1.3656e-10 | -25 | 0 | -6.1766e-10 | -25 | -10 | -1.0485e-06 | -25 | -20 | -3.7279e-06 | -25 | -30 | -6.6706e-06 | -25 | -40 | -8.8291e-06 | -25 | -50 | -1.0322e-05 | -25
10 | -3.2804e-10 | -26 | 0 | -1.0624e-09 | -26 | -10 | -1.0515e-06 | -26 | -20 | -3.753e-06 | -26 | -30 | -6.8239e-06 | -26 | -40 | -9.1479e-06 | -26 | -50 | -1.0755e-05 | -26
10 | -2.865e-10 | -27 | 0 | -1.2084e-09 | -27 | -10 | -1.0541e-06 | -27 | -20 | -3.7745e-06 | -27 | -30 | -6.9627e-06 | -27 | -40 | -9.4439e-06 | -27 | -50 | -1.1193e-05 | -27
10 | -1.8489e-10 | -28 | 0 | -9.0913e-10 | -28 | -10 | -1.057e-06 | -28 | -20 | -3.7953e-06 | -28 | -30 | -7.0874e-06 | -28 | -40 | -9.7429e-06 | -28 | -50 | -1.161e-05 | -28
10 | -3.8321e-10 | -29 | 0 | -1.2422e-09 | -29 | -10 | -1.0604e-06 | -29 | -20 | -3.812e-06 | -29 | -30 | -7.2034e-06 | -29 | -40 | -1.0021e-05 | -29 | -50 | -1.2026e-05 | -29
10 | -3.4812e-10 | -30 | 0 | -1.3745e-09 | -30 | -10 | -1.0638e-06 | -30 | -20 | -3.828e-06 | -30 | -30 | -7.302e-06 | -30 | -40 | -1.029e-05 | -30 | -50 | -1.2439e-05 | -30
10 | -2.4018e-10 | -31 | 0 | -1.0287e-09 | -31 | -10 | -1.0667e-06 | -31 | -20 | -3.8452e-06 | -31 | -30 | -7.3867e-06 | -31 | -40 | -1.0549e-05 | -31 | -50 | -1.2834e-05 | -31
10 | -4.5357e-10 | -32 | 0 | -1.4238e-09 | -32 | -10 | -1.0694e-06 | -32 | -20 | -3.8572e-06 | -32 | -30 | -7.4632e-06 | -32 | -40 | -1.079e-05 | -32 | -50 | -1.3227e-05 | -32
10 | -4.1371e-10 | -33 | 0 | -1.5611e-09 | -33 | -10 | -1.0714e-06 | -33 | -20 | -3.8699e-06 | -33 | -30 | -7.5329e-06 | -33 | -40 | -1.1014e-05 | -33 | -50 | -1.36e-05 | -33
10 | -2.988e-10 | -34 | 0 | -1.2539e-09 | -34 | -10 | -1.0742e-06 | -34 | -20 | -3.8822e-06 | -34 | -30 | -7.5943e-06 | -34 | -40 | -1.1224e-05 | -34 | -50 | -1.3957e-05 | -34
10 | -5.0743e-10 | -35 | 0 | -1.6467e-09 | -35 | -10 | -1.0771e-06 | -35 | -20 | -3.8917e-06 | -35 | -30 | -7.6505e-06 | -35 | -40 | -1.1415e-05 | -35 | -50 | -1.4308e-05 | -35
10 | -4.6841e-10 | -36 | 0 | -1.7587e-09 | -36 | -10 | -1.0794e-06 | -36 | -20 | -3.9002e-06 | -36 | -30 | -7.7009e-06 | -36 | -40 | -1.1589e-05 | -36 | -50 | -1.4645e-05 | -36
10 | -3.7894e-10 | -37 | 0 | -1.4613e-09 | -37 | -10 | -1.0803e-06 | -37 | -20 | -3.9127e-06 | -37 | -30 | -7.7428e-06 | -37 | -40 | -1.1754e-05 | -37 | -50 | -1.4979e-05 | -37
10 | -5.6037e-10 | -38 | 0 | -1.8341e-09 | -38 | -10 | -1.0829e-06 | -38 | -20 | -3.9214e-06 | -38 | -30 | -7.7776e-06 | -38 | -40 | -1.19e-05 | -38 | -50 | -1.5274e-05 | -38
10 | -1.578e-10 | -39 | 0 | -1.9738e-09 | -39 | -10 | -1.0849e-06 | -39 | -20 | -3.9308e-06 | -39 | -30 | -7.815e-06 | -39 | -40 | -1.2042e-05 | -39 | -50 | -1.5567e-05 | -39
10 | -5.8138e-10 | -40 | 0 | -1.621e-09 | -40 | -10 | -1.0867e-06 | -40 | -20 | -3.9384e-06 | -40 | -30 | -7.8483e-06 | -40 | -40 | -1.2165e-05 | -40 | -50 | -1.5842e-05 | -40
10 | -6.4011e-10 | -41 | 0 | -2.0826e-09 | -41 | -10 | -1.0902e-06 | -41 | -20 | -3.9467e-06 | -41 | -30 | -7.8821e-06 | -41 | -40 | -1.2283e-05 | -41 | -50 | -1.6108e-05 | -41
10 | -2.105e-10 | -42 | 0 | -2.1901e-09 | -42 | -10 | -1.0922e-06 | -42 | -20 | -3.9503e-06 | -42 | -30 | -7.9122e-06 | -42 | -40 | -1.2383e-05 | -42 | -50 | -1.6351e-05 | -42
10 | -6.3121e-10 | -43 | 0 | -1.9619e-09 | -43 | -10 | -1.0948e-06 | -43 | -20 | -3.9595e-06 | -43 | -30 | -7.9374e-06 | -43 | -40 | -1.2477e-05 | -43 | -50 | -1.6584e-05 | -43
10 | -7.1009e-10 | -44 | 0 | -2.2985e-09 | -44 | -10 | -1.0974e-06 | -44 | -20 | -3.9653e-06 | -44 | -30 | -7.9635e-06 | -44 | -40 | -1.256e-05 | -44 | -50 | -1.6807e-05 | -44
10 | -4.5073e-10 | -45 | 0 | -2.4094e-09 | -45 | -10 | -1.0991e-06 | -45 | -20 | -3.9734e-06 | -45 | -30 | -7.9864e-06 | -45 | -40 | -1.2636e-05 | -45 | -50 | -1.7009e-05 | -45
10 | -7.1608e-10 | -46 | 0 | -2.0888e-09 | -46 | -10 | -1.1e-06 | -46 | -20 | -3.9822e-06 | -46 | -30 | -8.0067e-06 | -46 | -40 | -1.2712e-05 | -46 | -50 | -1.7189e-05 | -46
10 | -7.8828e-10 | -47 | 0 | -2.5366e-09 | -47 | -10 | -1.1034e-06 | -47 | -20 | -3.9896e-06 | -47 | -30 | -8.0264e-06 | -47 | -40 | -1.2777e-05 | -47 | -50 | -1.7362e-05 | -47
10 | -4.6433e-10 | -48 | 0 | -2.6509e-09 | -48 | -10 | -1.1062e-06 | -48 | -20 | -3.993e-06 | -48 | -30 | -8.0477e-06 | -48 | -40 | -1.2844e-05 | -48 | -50 | -1.7533e-05 | -48
10 | -8.3002e-10 | -49 | 0 | -2.4956e-09 | -49 | -10 | -1.1078e-06 | -49 | -20 | -3.9987e-06 | -49 | -30 | -8.0642e-06 | -49 | -40 | -1.2898e-05 | -49 | -50 | -1.7682e-05 | -49
10 | -8.7876e-10 | -50 | 0 | -2.7957e-09 | -50 | -10 | -1.11e-06 | -50 | -20 | -4.0065e-06 | -50 | -30 | -8.0848e-06 | -50 | -40 | -1.2955e-05 | -50 | -50 | -1.7818e-05 | -50
10 | 8.4238e-14 | -51 | 0 | -2.8875e-09 | -51 | -10 | -1.112e-06 | -51 | -20 | -4.011e-06 | -51 | -30 | -8.1132e-06 | -51 | -40 | -1.3005e-05 | -51 | -50 | -1.7953e-05 | -51
10 | -9.5787e-10 | -52 | 0 | -2.7293e-09 | -52 | -10 | -1.1141e-06 | -52 | -20 | -4.0175e-06 | -52 | -30 | -8.1263e-06 | -52 | -40 | -1.305e-05 | -52 | -50 | -1.8082e-05 | -52
10 | -1.3167e-09 | -53 | 0 | -3.0445e-09 | -53 | -10 | -1.1168e-06 | -53 | -20 | -4.0235e-06 | -53 | -30 | -8.1392e-06 | -53 | -40 | -1.3096e-05 | -53 | -50 | -1.8185e-05 | -53
10 | -9.9999e-10 | -54 | 0 | -3.1507e-09 | -54 | -10 | -1.1187e-06 | -54 | -20 | -4.0299e-06 | -54 | -30 | -8.1544e-06 | -54 | -40 | -1.3135e-05 | -54 | -50 | -1.8282e-05 | -54
10 | -1.0588e-09 | -55 | 0 | -3.0273e-09 | -55 | -10 | -1.1212e-06 | -55 | -20 | -4.0358e-06 | -55 | -30 | -8.1722e-06 | -55 | -40 | -1.3178e-05 | -55 | -50 | -1.8376e-05 | -55
10 | -1.573e-09 | -56 | 0 | -3.3397e-09 | -56 | -10 | -1.1232e-06 | -56 | -20 | -4.0419e-06 | -56 | -30 | -8.1805e-06 | -56 | -40 | -1.321e-05 | -56 | -50 | -1.8475e-05 | -56
10 | -1.0844e-09 | -57 | 0 | -3.4181e-09 | -57 | -10 | -1.1252e-06 | -57 | -20 | -4.0462e-06 | -57 | -30 | -8.1951e-06 | -57 | -40 | -1.3249e-05 | -57 | -50 | -1.8559e-05 | -57
10 | -1.1482e-09 | -58 | 0 | -3.492e-09 | -58 | -10 | -1.1275e-06 | -58 | -20 | -4.0533e-06 | -58 | -30 | -8.2102e-06 | -58 | -40 | -1.3302e-05 | -58 | -50 | -1.8635e-05 | -58
10 | -1.3647e-09 | -59 | 0 | -3.5878e-09 | -59 | -10 | -1.1289e-06 | -59 | -20 | -4.0585e-06 | -59 | -30 | -8.2166e-06 | -59 | -40 | -1.333e-05 | -59 | -50 | -1.8721e-05 | -59
10 | -1.202e-09 | -60 | 0 | -3.686e-09 | -60 | -10 | -1.1306e-06 | -60 | -20 | -4.0636e-06 | -60 | -30 | -8.2283e-06 | -60 | -40 | -1.3363e-05 | -60 | -50 | -1.8793e-05 | -60
10 | -1.2418e-09 | -61 | 0 | -3.729e-09 | -61 | -10 | -1.133e-06 | -61 | -20 | -4.0675e-06 | -61 | -30 | -8.239e-06 | -61 | -40 | -1.3379e-05 | -61 | -50 | -1.8868e-05 | -61
10 | -6.1231e-10 | -62 | 0 | -3.9023e-09 | -62 | -10 | -1.1352e-06 | -62 | -20 | -4.0726e-06 | -62 | -30 | -8.2538e-06 | -62 | -40 | -1.3416e-05 | -62 | -50 | -1.8934e-05 | -62
10 | -1.327e-09 | -63 | 0 | -3.9638e-09 | -63 | -10 | -1.1376e-06 | -63 | -20 | -4.0801e-06 | -63 | -30 | -8.2624e-06 | -63 | -40 | -1.345e-05 | -63 | -50 | -1.8989e-05 | -63
10 | -1.3451e-09 | -64 | 0 | -4.2609e-09 | -64 | -10 | -1.1388e-06 | -64 | -20 | -4.0844e-06 | -64 | -30 | -8.2764e-06 | -64 | -40 | -1.3484e-05 | -64 | -50 | -1.905e-05 | -64
10 | -1.3636e-09 | -65 | 0 | -4.1937e-09 | -65 | -10 | -1.1407e-06 | -65 | -20 | -4.0886e-06 | -65 | -30 | -8.285e-06 | -65 | -40 | -1.3508e-05 | -65 | -50 | -1.9101e-05 | -65
10 | -1.4115e-09 | -66 | 0 | -4.2753e-09 | -66 | -10 | -1.1422e-06 | -66 | -20 | -4.0939e-06 | -66 | -30 | -8.2966e-06 | -66 | -40 | -1.3521e-05 | -66 | -50 | -1.9154e-05 | -66
10 | -1.4658e-09 | -67 | 0 | -4.5584e-09 | -67 | -10 | -1.1447e-06 | -67 | -20 | -4.0985e-06 | -67 | -30 | -8.3118e-06 | -67 | -40 | -1.3541e-05 | -67 | -50 | -1.9204e-05 | -67
10 | -1.361e-09 | -68 | 0 | -4.4892e-09 | -68 | -10 | -1.1466e-06 | -68 | -20 | -4.1044e-06 | -68 | -30 | -8.3222e-06 | -68 | -40 | -1.3564e-05 | -68 | -50 | -1.9252e-05 | -68
10 | -1.5378e-09 | -69 | 0 | -4.5604e-09 | -69 | -10 | -1.149e-06 | -69 | -20 | -4.1132e-06 | -69 | -30 | -8.3341e-06 | -69 | -40 | -1.3588e-05 | -69 | -50 | -1.9298e-05 | -69
10 | -1.5689e-09 | -70 | 0 | -4.6127e-09 | -70 | -10 | -1.15e-06 | -70 | -20 | -4.1147e-06 | -70 | -30 | -8.3408e-06 | -70 | -40 | -1.3611e-05 | -70 | -50 | -1.9336e-05 | -70
10 | -1.6719e-09 | -71 | 0 | -4.7976e-09 | -71 | -10 | -1.1512e-06 | -71 | -20 | -4.1233e-06 | -71 | -30 | -8.3546e-06 | -71 | -40 | -1.3633e-05 | -71 | -50 | -1.9389e-05 | -71
10 | -1.6844e-09 | -72 | 0 | -4.7968e-09 | -72 | -10 | -1.1529e-06 | -72 | -20 | -4.1243e-06 | -72 | -30 | -8.3635e-06 | -72 | -40 | -1.3652e-05 | -72 | -50 | -1.9423e-05 | -72
10 | -1.7051e-09 | -73 | 0 | -4.9998e-09 | -73 | -10 | -1.1551e-06 | -73 | -20 | -4.1293e-06 | -73 | -30 | -8.376e-06 | -73 | -40 | -1.367e-05 | -73 | -50 | -1.9462e-05 | -73
10 | -1.8247e-09 | -74 | 0 | -5.0284e-09 | -74 | -10 | -1.1566e-06 | -74 | -20 | -4.1326e-06 | -74 | -30 | -8.38e-06 | -74 | -40 | -1.3689e-05 | -74 | -50 | -1.9512e-05 | -74
10 | -1.7874e-09 | -75 | 0 | -5.2104e-09 | -75 | -10 | -1.1591e-06 | -75 | -20 | -4.1374e-06 | -75 | -30 | -8.3891e-06 | -75 | -40 | -1.3705e-05 | -75 | -50 | -1.9548e-05 | -75
10 | -1.8101e-09 | -76 | 0 | -5.2864e-09 | -76 | -10 | -1.1606e-06 | -76 | -20 | -4.143e-06 | -76 | -30 | -8.3963e-06 | -76 | -40 | -1.3725e-05 | -76 | -50 | -1.9586e-05 | -76
10 | -2.0006e-09 | -77 | 0 | -5.4428e-09 | -77 | -10 | -1.1622e-06 | -77 | -20 | -4.146e-06 | -77 | -30 | -8.4067e-06 | -77 | -40 | -1.3738e-05 | -77 | -50 | -1.9616e-05 | -77
10 | -1.9277e-09 | -78 | 0 | -5.4952e-09 | -78 | -10 | -1.1645e-06 | -78 | -20 | -4.1548e-06 | -78 | -30 | -8.4144e-06 | -78 | -40 | -1.3757e-05 | -78 | -50 | -1.9644e-05 | -78
10 | -1.9352e-09 | -79 | 0 | -5.6668e-09 | -79 | -10 | -1.1662e-06 | -79 | -20 | -4.1597e-06 | -79 | -30 | -8.4197e-06 | -79 | -40 | -1.3777e-05 | -79 | -50 | -1.9674e-05 | -79
10 | -2.2936e-09 | -80 | 0 | -5.7469e-09 | -80 | -10 | -1.1683e-06 | -80 | -20 | -4.1622e-06 | -80 | -30 | -8.4303e-06 | -80 | -40 | -1.3791e-05 | -80 | -50 | -1.9722e-05 | -80
10 | -1.881e-09 | -80 | 0 | -6.0355e-09 | -80 | -10 | -1.1679e-06 | -80 | -20 | -4.1643e-06 | -80 | -30 | -8.4324e-06 | -80 | -40 | -1.3787e-05 | -80 | -50 | -1.9737e-05 | -80
10 | -2.0166e-09 | -79 | 0 | -5.7413e-09 | -79 | -10 | -1.166e-06 | -79 | -20 | -4.1611e-06 | -79 | -30 | -8.4301e-06 | -79 | -40 | -1.378e-05 | -79 | -50 | -1.9716e-05 | -79
10 | -1.9403e-09 | -78 | 0 | -5.605e-09 | -78 | -10 | -1.1644e-06 | -78 | -20 | -4.1556e-06 | -78 | -30 | -8.4245e-06 | -78 | -40 | -1.3757e-05 | -78 | -50 | -1.9704e-05 | -78
10 | -2.121e-09 | -77 | 0 | -5.5807e-09 | -77 | -10 | -1.1631e-06 | -77 | -20 | -4.1508e-06 | -77 | -30 | -8.4149e-06 | -77 | -40 | -1.3746e-05 | -77 | -50 | -1.9677e-05 | -77
10 | -1.9561e-09 | -76 | 0 | -5.4243e-09 | -76 | -10 | -1.1604e-06 | -76 | -20 | -4.1453e-06 | -76 | -30 | -8.4147e-06 | -76 | -40 | -1.3737e-05 | -76 | -50 | -1.9654e-05 | -76
10 | -1.8597e-09 | -75 | 0 | -5.4024e-09 | -75 | -10 | -1.1601e-06 | -75 | -20 | -4.1419e-06 | -75 | -30 | -8.4066e-06 | -75 | -40 | -1.3713e-05 | -75 | -50 | -1.9632e-05 | -75
10 | -1.822e-09 | -74 | 0 | -5.208e-09 | -74 | -10 | -1.1579e-06 | -74 | -20 | -4.1358e-06 | -74 | -30 | -8.3929e-06 | -74 | -40 | -1.3709e-05 | -74 | -50 | -1.9605e-05 | -74
10 | -1.8654e-09 | -73 | 0 | -5.2377e-09 | -73 | -10 | -1.1549e-06 | -73 | -20 | -4.1302e-06 | -73 | -30 | -8.3985e-06 | -73 | -40 | -1.3696e-05 | -73 | -50 | -1.9577e-05 | -73
10 | -1.7688e-09 | -72 | 0 | -5.0855e-09 | -72 | -10 | -1.1526e-06 | -72 | -20 | -4.1263e-06 | -72 | -30 | -8.3864e-06 | -72 | -40 | -1.3682e-05 | -72 | -50 | -1.9551e-05 | -72
10 | -1.7448e-09 | -71 | 0 | -5.0699e-09 | -71 | -10 | -1.1509e-06 | -71 | -20 | -4.1236e-06 | -71 | -30 | -8.3723e-06 | -71 | -40 | -1.3672e-05 | -71 | -50 | -1.9515e-05 | -71
10 | -1.792e-09 | -70 | 0 | -4.8887e-09 | -70 | -10 | -1.1499e-06 | -70 | -20 | -4.1191e-06 | -70 | -30 | -8.3678e-06 | -70 | -40 | -1.3652e-05 | -70 | -50 | -1.949e-05 | -70
10 | -1.6743e-09 | -69 | 0 | -4.8867e-09 | -69 | -10 | -1.1473e-06 | -69 | -20 | -4.1142e-06 | -69 | -30 | -8.359e-06 | -69 | -40 | -1.3654e-05 | -69 | -50 | -1.9452e-05 | -69
10 | -1.5497e-09 | -68 | 0 | -4.6859e-09 | -68 | -10 | -1.1467e-06 | -68 | -20 | -4.1108e-06 | -68 | -30 | -8.3464e-06 | -68 | -40 | -1.3634e-05 | -68 | -50 | -1.9417e-05 | -68
10 | -1.7012e-09 | -67 | 0 | -4.7061e-09 | -67 | -10 | -1.1446e-06 | -67 | -20 | -4.1063e-06 | -67 | -30 | -8.3386e-06 | -67 | -40 | -1.3615e-05 | -67 | -50 | -1.9382e-05 | -67
10 | -1.5835e-09 | -66 | 0 | -4.5381e-09 | -66 | -10 | -1.1431e-06 | -66 | -20 | -4.1037e-06 | -66 | -30 | -8.3308e-06 | -66 | -40 | -1.3606e-05 | -66 | -50 | -1.9334e-05 | -66
10 | -1.3407e-09 | -65 | 0 | -4.5234e-09 | -65 | -10 | -1.1411e-06 | -65 | -20 | -4.0983e-06 | -65 | -30 | -8.3211e-06 | -65 | -40 | -1.3592e-05 | -65 | -50 | -1.9298e-05 | -65
10 | -1.6218e-09 | -64 | 0 | -4.3441e-09 | -64 | -10 | -1.139e-06 | -64 | -20 | -4.0919e-06 | -64 | -30 | -8.312e-06 | -64 | -40 | -1.3564e-05 | -64 | -50 | -1.9252e-05 | -64
10 | -1.4961e-09 | -63 | 0 | -4.3409e-09 | -63 | -10 | -1.1372e-06 | -63 | -20 | -4.089e-06 | -63 | -30 | -8.3041e-06 | -63 | -40 | -1.3539e-05 | -63 | -50 | -1.9201e-05 | -63
10 | -1.3656e-09 | -62 | 0 | -4.1819e-09 | -62 | -10 | -1.135e-06 | -62 | -20 | -4.0828e-06 | -62 | -30 | -8.2935e-06 | -62 | -40 | -1.3529e-05 | -62 | -50 | -1.9152e-05 | -62
10 | -1.5243e-09 | -61 | 0 | -4.1753e-09 | -61 | -10 | -1.1339e-06 | -61 | -20 | -4.0797e-06 | -61 | -30 | -8.2821e-06 | -61 | -40 | -1.35e-05 | -61 | -50 | -1.9099e-05 | -61
10 | -1.4145e-09 | -60 | 0 | -4.0182e-09 | -60 | -10 | -1.1326e-06 | -60 | -20 | -4.0742e-06 | -60 | -30 | -8.2687e-06 | -60 | -40 | -1.3473e-05 | -60 | -50 | -1.9047e-05 | -60
10 | -1.0312e-09 | -59 | 0 | -3.9857e-09 | -59 | -10 | -1.1305e-06 | -59 | -20 | -4.0706e-06 | -59 | -30 | -8.2635e-06 | -59 | -40 | -1.3444e-05 | -59 | -50 | -1.899e-05 | -59
10 | -1.4263e-09 | -58 | 0 | -3.8203e-09 | -58 | -10 | -1.1295e-06 | -58 | -20 | -4.0648e-06 | -58 | -30 | -8.2525e-06 | -58 | -40 | -1.3419e-05 | -58 | -50 | -1.8938e-05 | -58
10 | -1.3241e-09 | -57 | 0 | -3.8661e-09 | -57 | -10 | -1.1282e-06 | -57 | -20 | -4.0595e-06 | -57 | -30 | -8.2436e-06 | -57 | -40 | -1.3392e-05 | -57 | -50 | -1.8862e-05 | -57
10 | -1.011e-09 | -56 | 0 | -3.723e-09 | -56 | -10 | -1.1261e-06 | -56 | -20 | -4.0528e-06 | -56 | -30 | -8.2317e-06 | -56 | -40 | -1.3355e-05 | -56 | -50 | -1.8785e-05 | -56
10 | -1.3522e-09 | -55 | 0 | -3.3632e-09 | -55 | -10 | -1.124e-06 | -55 | -20 | -4.0477e-06 | -55 | -30 | -8.2252e-06 | -55 | -40 | -1.3338e-05 | -55 | -50 | -1.8707e-05 | -55
10 | -1.2327e-09 | -54 | 0 | -3.6304e-09 | -54 | -10 | -1.122e-06 | -54 | -20 | -4.0447e-06 | -54 | -30 | -8.2142e-06 | -54 | -40 | -1.33e-05 | -54 | -50 | -1.8614e-05 | -54
10 | -1.7016e-09 | -53 | 0 | -3.4686e-09 | -53 | -10 | -1.1196e-06 | -53 | -20 | -4.0403e-06 | -53 | -30 | -8.2059e-06 | -53 | -40 | -1.3257e-05 | -53 | -50 | -1.8513e-05 | -53
10 | -1.2635e-09 | -52 | 0 | -3.1825e-09 | -52 | -10 | -1.1176e-06 | -52 | -20 | -4.0339e-06 | -52 | -30 | -8.1957e-06 | -52 | -40 | -1.3219e-05 | -52 | -50 | -1.8413e-05 | -52
10 | -1.1493e-09 | -51 | 0 | -3.3722e-09 | -51 | -10 | -1.1169e-06 | -51 | -20 | -4.0286e-06 | -51 | -30 | -8.1797e-06 | -51 | -40 | -1.3184e-05 | -51 | -50 | -1.83e-05 | -51
10 | -1.5029e-09 | -50 | 0 | -3.1947e-09 | -50 | -10 | -1.1142e-06 | -50 | -20 | -4.0224e-06 | -50 | -30 | -8.1644e-06 | -50 | -40 | -1.3149e-05 | -50 | -50 | -1.8183e-05 | -50
10 | -1.1635e-09 | -49 | 0 | -2.7826e-09 | -49 | -10 | -1.112e-06 | -49 | -20 | -4.0182e-06 | -49 | -30 | -8.1526e-06 | -49 | -40 | -1.3096e-05 | -49 | -50 | -1.8044e-05 | -49
10 | -1.0489e-09 | -48 | 0 | -3.1153e-09 | -48 | -10 | -1.1114e-06 | -48 | -20 | -4.0131e-06 | -48 | -30 | -8.1423e-06 | -48 | -40 | -1.305e-05 | -48 | -50 | -1.7887e-05 | -48
10 | -1.2195e-09 | -47 | 0 | -2.9401e-09 | -47 | -10 | -1.1095e-06 | -47 | -20 | -4.0066e-06 | -47 | -30 | -8.1259e-06 | -47 | -40 | -1.2987e-05 | -47 | -50 | -1.774e-05 | -47
10 | -1.0809e-09 | -46 | 0 | -2.5525e-09 | -46 | -10 | -1.1079e-06 | -46 | -20 | -4.0037e-06 | -46 | -30 | -8.1088e-06 | -46 | -40 | -1.294e-05 | -46 | -50 | -1.7554e-05 | -46
10 | -9.8064e-10 | -45 | 0 | -2.8675e-09 | -45 | -10 | -1.1053e-06 | -45 | -20 | -3.9996e-06 | -45 | -30 | -8.0881e-06 | -45 | -40 | -1.2867e-05 | -45 | -50 | -1.7362e-05 | -45
10 | -6.2997e-10 | -44 | 0 | -2.6978e-09 | -44 | -10 | -1.1034e-06 | -44 | -20 | -3.9932e-06 | -44 | -30 | -8.0669e-06 | -44 | -40 | -1.2792e-05 | -44 | -50 | -1.7142e-05 | -44
10 | -1.0103e-09 | -43 | 0 | -2.2903e-09 | -43 | -10 | -1.1015e-06 | -43 | -20 | -3.9867e-06 | -43 | -30 | -8.0421e-06 | -43 | -40 | -1.2709e-05 | -43 | -50 | -1.6922e-05 | -43
10 | -8.9601e-10 | -42 | 0 | -2.6218e-09 | -42 | -10 | -1.1001e-06 | -42 | -20 | -3.9808e-06 | -42 | -30 | -8.0218e-06 | -42 | -40 | -1.2623e-05 | -42 | -50 | -1.6683e-05 | -42
10 | -3.8659e-10 | -41 | 0 | -2.4473e-09 | -41 | -10 | -1.098e-06 | -41 | -20 | -3.9717e-06 | -41 | -30 | -7.9953e-06 | -41 | -40 | -1.2524e-05 | -41 | -50 | -1.6432e-05 | -41
10 | -9.1269e-10 | -40 | 0 | -1.9634e-09 | -40 | -10 | -1.0965e-06 | -40 | -20 | -3.9642e-06 | -40 | -30 | -7.9639e-06 | -40 | -40 | -1.2408e-05 | -40 | -50 | -1.6156e-05 | -40
10 | -8.2628e-10 | -39 | 0 | -2.3677e-09 | -39 | -10 | -1.0934e-06 | -39 | -20 | -3.9573e-06 | -39 | -30 | -7.94e-06 | -39 | -40 | -1.2291e-05 | -39 | -50 | -1.5865e-05 | -39
10 | -4.0193e-10 | -38 | 0 | -2.2117e-09 | -38 | -10 | -1.0912e-06 | -38 | -20 | -3.9527e-06 | -38 | -30 | -7.906e-06 | -38 | -40 | -1.2152e-05 | -38 | -50 | -1.5552e-05 | -38
10 | -8.3401e-10 | -37 | 0 | -1.793e-09 | -37 | -10 | -1.0889e-06 | -37 | -20 | -3.9445e-06 | -37 | -30 | -7.8751e-06 | -37 | -40 | -1.2003e-05 | -37 | -50 | -1.5231e-05 | -37
10 | -7.3972e-10 | -36 | 0 | -2.126e-09 | -36 | -10 | -1.087e-06 | -36 | -20 | -3.9372e-06 | -36 | -30 | -7.8272e-06 | -36 | -40 | -1.1839e-05 | -36 | -50 | -1.4896e-05 | -36
10 | -3.155e-10 | -35 | 0 | -1.9763e-09 | -35 | -10 | -1.0853e-06 | -35 | -20 | -3.9275e-06 | -35 | -30 | -7.785e-06 | -35 | -40 | -1.1652e-05 | -35 | -50 | -1.4544e-05 | -35
10 | -7.4968e-10 | -34 | 0 | -1.4898e-09 | -34 | -10 | -1.0838e-06 | -34 | -20 | -3.9193e-06 | -34 | -30 | -7.735e-06 | -34 | -40 | -1.1452e-05 | -34 | -50 | -1.4177e-05 | -34
10 | -6.6124e-10 | -33 | 0 | -1.8937e-09 | -33 | -10 | -1.0807e-06 | -33 | -20 | -3.9104e-06 | -33 | -30 | -7.6741e-06 | -33 | -40 | -1.1229e-05 | -33 | -50 | -1.3795e-05 | -33
10 | -1.9233e-10 | -32 | 0 | -1.75e-09 | -32 | -10 | -1.079e-06 | -32 | -20 | -3.9002e-06 | -32 | -30 | -7.6123e-06 | -32 | -40 | -1.0999e-05 | -32 | -50 | -1.3408e-05 | -32
10 | -6.8397e-10 | -31 | 0 | -1.3204e-09 | -31 | -10 | -1.0768e-06 | -31 | -20 | -3.8903e-06 | -31 | -30 | -7.5328e-06 | -31 | -40 | -1.0752e-05 | -31 | -50 | -1.3e-05 | -31
10 | -5.7762e-10 | -30 | 0 | -1.6873e-09 | -30 | -10 | -1.0744e-06 | -30 | -20 | -3.8785e-06 | -30 | -30 | -7.444e-06 | -30 | -40 | -1.0483e-05 | -30 | -50 | -1.2587e-05 | -30
10 | -1.0789e-10 | -29 | 0 | -1.5255e-09 | -29 | -10 | -1.0715e-06 | -29 | -20 | -3.8654e-06 | -29 | -30 | -7.3425e-06 | -29 | -40 | -1.0202e-05 | -29 | -50 | -1.2169e-05 | -29
10 | -5.9425e-10 | -28 | 0 | -1.0873e-09 | -28 | -10 | -1.069e-06 | -28 | -20 | -3.8486e-06 | -28 | -30 | -7.2238e-06 | -28 | -40 | -9.9024e-06 | -28 | -50 | -1.1732e-05 | -28
10 | -5.0436e-10 | -27 | 0 | -1.4596e-09 | -27 | -10 | -1.0664e-06 | -27 | -20 | -3.831e-06 | -27 | -30 | -7.0924e-06 | -27 | -40 | -9.6025e-06 | -27 | -50 | -1.1298e-05 | -27
10 | -4.1649e-10 | -26 | 0 | -1.3138e-09 | -26 | -10 | -1.0638e-06 | -26 | -20 | -3.8116e-06 | -26 | -30 | -6.9486e-06 | -26 | -40 | -9.2855e-06 | -26 | -50 | -1.0852e-05 | -26
10 | -3.8309e-10 | -25 | 0 | -8.9406e-10 | -25 | -10 | -1.0615e-06 | -25 | -20 | -3.7885e-06 | -25 | -30 | -6.7802e-06 | -25 | -40 | -8.9518e-06 | -25 | -50 | -1.0396e-05 | -25
10 | -4.372e-10 | -24 | 0 | -1.2595e-09 | -24 | -10 | -1.0589e-06 | -24 | -20 | -3.7613e-06 | -24 | -30 | -6.6013e-06 | -24 | -40 | -8.6104e-06 | -24 | -50 | -9.9362e-06 | -24
10 | -4.0304e-10 | -23 | 0 | -1.1232e-09 | -23 | -10 | -1.0561e-06 | -23 | -20 | -3.7293e-06 | -23 | -30 | -6.4066e-06 | -23 | -40 | -8.2606e-06 | -23 | -50 | -9.4757e-06 | -23
10 | -3.7681e-10 | -22 | 0 | -7.2711e-10 | -22 | -10 | -1.0541e-06 | -22 | -20 | -3.6892e-06 | -22 | -30 | -6.1946e-06 | -22 | -40 | -7.8917e-06 | -22 | -50 | -9.0117e-06 | -22
10 | -2.9582e-10 | -21 | 0 | -1.0607e-09 | -21 | -10 | -1.0509e-06 | -21 | -20 | -3.6435e-06 | -21 | -30 | -5.971e-06 | -21 | -40 | -7.5209e-06 | -21 | -50 | -8.5525e-06 | -21
10 | -2.8874e-10 | -20 | 0 | -9.3304e-10 | -20 | -10 | -1.048e-06 | -20 | -20 | -3.5848e-06 | -20 | -30 | -5.7318e-06 | -20 | -40 | -7.1451e-06 | -20 | -50 | -8.0837e-06 | -20
10 | -3.2513e-10 | -19 | 0 | -5.4681e-10 | -19 | -10 | -1.0445e-06 | -19 | -20 | -3.5144e-06 | -19 | -30 | -5.477e-06 | -19 | -40 | -6.7665e-06 | -19 | -50 | -7.6132e-06 | -19
10 | -2.3723e-10 | -18 | 0 | -8.8784e-10 | -18 | -10 | -1.0409e-06 | -18 | -20 | -3.4262e-06 | -18 | -30 | -5.2153e-06 | -18 | -40 | -6.3873e-06 | -18 | -50 | -7.1447e-06 | -18
10 | -2.4548e-10 | -17 | 0 | -7.5521e-10 | -17 | -10 | -1.036e-06 | -17 | -20 | -3.3243e-06 | -17 | -30 | -4.9442e-06 | -17 | -40 | -5.9957e-06 | -17 | -50 | -6.68e-06 | -17
10 | -2.6622e-10 | -16 | 0 | -3.8012e-10 | -16 | -10 | -1.0317e-06 | -16 | -20 | -3.2054e-06 | -16 | -30 | -4.6606e-06 | -16 | -40 | -5.5967e-06 | -16 | -50 | -6.2178e-06 | -16
10 | -1.8316e-10 | -15 | 0 | -7.0156e-10 | -15 | -10 | -1.0257e-06 | -15 | -20 | -3.0691e-06 | -15 | -30 | -4.3651e-06 | -15 | -40 | -5.2052e-06 | -15 | -50 | -5.7563e-06 | -15
10 | -2.0646e-10 | -14 | 0 | -5.8427e-10 | -14 | -10 | -1.0187e-06 | -14 | -20 | -2.9187e-06 | -14 | -30 | -4.0655e-06 | -14 | -40 | -4.8105e-06 | -14 | -50 | -5.2975e-06 | -14
10 | -2.1361e-10 | -13 | 0 | -4.7553e-10 | -13 | -10 | -1.0095e-06 | -13 | -20 | -2.7527e-06 | -13 | -30 | -3.7516e-06 | -13 | -40 | -4.4092e-06 | -13 | -50 | -4.8398e-06 | -13
10 | -1.3471e-10 | -12 | 0 | -4.6469e-10 | -12 | -10 | -9.9825e-07 | -12 | -20 | -2.5713e-06 | -12 | -30 | -3.4469e-06 | -12 | -40 | -4.0189e-06 | -12 | -50 | -4.393e-06 | -12
10 | -1.7183e-10 | -11 | 0 | -4.4258e-10 | -11 | -10 | -9.8132e-07 | -11 | -20 | -2.3784e-06 | -11 | -30 | -3.1364e-06 | -11 | -40 | -3.6195e-06 | -11 | -50 | -3.9448e-06 | -11
10 | -1.7191e-10 | -10 | 0 | -3.363e-10 | -10 | -10 | -9.5676e-07 | -10 | -20 | -2.1741e-06 | -10 | -30 | -2.8236e-06 | -10 | -40 | -3.2341e-06 | -10 | -50 | -3.5162e-06 | -10
10 | -9.0963e-11 | -9 | 0 | -3.3134e-10 | -9 | -10 | -9.192e-07 | -9 | -20 | -1.9613e-06 | -9 | -30 | -2.5074e-06 | -9 | -40 | -2.8557e-06 | -9 | -50 | -3.0938e-06 | -9
10 | -1.3905e-10 | -8 | 0 | -3.1668e-10 | -8 | -10 | -8.6593e-07 | -8 | -20 | -1.7381e-06 | -8 | -30 | -2.1933e-06 | -8 | -40 | -2.4821e-06 | -8 | -50 | -2.6786e-06 | -8
10 | -1.1808e-10 | -7 | 0 | -1.1231e-10 | -7 | -10 | -7.9519e-07 | -7 | -20 | -1.5079e-06 | -7 | -30 | -1.8792e-06 | -7 | -40 | -2.1161e-06 | -7 | -50 | -2.2736e-06 | -7
10 | -5.285e-11 | -6 | 0 | -2.64e-10 | -6 | -10 | -7.0765e-07 | -6 | -20 | -1.2748e-06 | -6 | -30 | -1.5682e-06 | -6 | -40 | -1.7552e-06 | -6 | -50 | -1.8813e-06 | -6
10 | -1.2523e-10 | -5 | 0 | -1.9505e-10 | -5 | -10 | -6.0445e-07 | -5 | -20 | -1.0381e-06 | -5 | -30 | -1.2617e-06 | -5 | -40 | -1.4036e-06 | -5 | -50 | -1.501e-06 | -5
10 | -8.6564e-11 | -4 | 0 | -1.0666e-10 | -4 | -10 | -4.8802e-07 | -4 | -20 | -8.0122e-07 | -4 | -30 | -9.6354e-07 | -4 | -40 | -1.0666e-06 | -4 | -50 | -1.1367e-06 | -4
10 | -2.1026e-11 | -3 | 0 | -1.5359e-10 | -3 | -10 | -3.5794e-07 | -3 | -20 | -5.6756e-07 | -3 | -30 | -6.7548e-07 | -3 | -40 | -7.4404e-07 | -3 | -50 | -7.9231e-07 | -3
10 | 7.2805e-12 | -2 | 0 | -1.1653e-10 | -2 | -10 | -2.2661e-07 | -2 | -20 | -3.4407e-07 | -2 | -30 | -4.0518e-07 | -2 | -40 | -4.4437e-07 | -2 | -50 | -4.7145e-07 | -2
10 | -6.0683e-11 | -1 | 0 | -2.804e-11 | -1 | -10 | -9.752e-08 | -1 | -20 | -1.4067e-07 | -1 | -30 | -1.6462e-07 | -1 | -40 | -1.8038e-07 | -1 | -50 | -1.9188e-07 | -1
10 | 4.5513e-13 | 0 | 0 | -3.0636e-12 | 0 | -10 | 1.1227e-10 | 0 | -20 | 1.4992e-10 | 0 | -30 | 1.6906e-10 | 0 | -40 | 1.8997e-10 | 0 | -50 | 2.0937e-10 | 0
10 | 3.9185e-11 | 1 | 0 | 4.7591e-09 | 1 | -10 | 5.8523e-08 | 1 | -20 | 7.7958e-08 | 1 | -30 | 9.1122e-08 | 1 | -40 | 1.008e-07 | 1 | -50 | 1.0791e-07 | 1
10 | -5.0204e-11 | 2 | 0 | 2.3644e-08 | 2 | -10 | 1.4833e-07 | 2 | -20 | 1.9914e-07 | 2 | -30 | 2.3011e-07 | 2 | -40 | 2.5415e-07 | 2 | -50 | 2.7279e-07 | 2
10 | -2.1083e-11 | 3 | 0 | 5.6361e-08 | 3 | -10 | 2.6513e-07 | 3 | -20 | 3.5461e-07 | 3 | -30 | 4.0809e-07 | 3 | -40 | 4.4889e-07 | 3 | -50 | 4.7922e-07 | 3
10 | 4.7499e-11 | 4 | 0 | 1.0516e-07 | 4 | -10 | 4.0103e-07 | 4 | -20 | 5.2842e-07 | 4 | -30 | 6.069e-07 | 4 | -40 | 6.6517e-07 | 4 | -50 | 7.0889e-07 | 4
10 | 5.6299e-11 | 5 | 0 | 1.695e-07 | 5 | -10 | 5.4542e-07 | 5 | -20 | 7.3193e-07 | 5 | -30 | 8.417e-07 | 5 | -40 | 9.2051e-07 | 5 | -50 | 9.797e-07 | 5
10 | 3.392e-11 | 6 | 0 | 2.4908e-07 | 6 | -10 | 7.1785e-07 | 6 | -20 | 9.5817e-07 | 6 | -30 | 1.0993e-06 | 6 | -40 | 1.1965e-06 | 6 | -50 | 1.2747e-06 | 6
10 | 1.3736e-10 | 7 | 0 | 3.4379e-07 | 7 | -10 | 9.0662e-07 | 7 | -20 | 1.1981e-06 | 7 | -30 | 1.3759e-06 | 7 | -40 | 1.498e-06 | 7 | -50 | 1.5921e-06 | 7
10 | 3.5602e-11 | 8 | 0 | 4.547e-07 | 8 | -10 | 1.1064e-06 | 8 | -20 | 1.4534e-06 | 8 | -30 | 1.6696e-06 | 8 | -40 | 1.816e-06 | 8 | -50 | 1.9326e-06 | 8
10 | 2.2052e-10 | 9 | 0 | 5.636e-07 | 9 | -10 | 1.3216e-06 | 9 | -20 | 1.7261e-06 | 9 | -30 | 1.985e-06 | 9 | -40 | 2.1561e-06 | 9 | -50 | 2.2846e-06 | 9
10 | 4.1684e-10 | 10 | 0 | 7.0556e-07 | 10 | -10 | 1.5533e-06 | 10 | -20 | 2.0154e-06 | 10 | -30 | 2.316e-06 | 10 | -40 | 2.5122e-06 | 10 | -50 | 2.6661e-06 | 10

## Settings
==================================
Latest Run
==================================
Test Name | vds-id#1@1
Mode | Sweeping
Speed | Normal
Sweep Delay | 0
Hold Time | 0
Site Coordinate | 0,0
Last Executed | 03/31/2016 14:10:32
KTEI Version | V9.1
Execution Time | 00:00:03:55
Interlock | High Voltage Enabled
Device Terminal | Source | Gate | Drain
Instrument | GNDU | SMU1 | SMU2
Name | N/A | GateV | DrainV
Forcing Function | Common | Voltage Step | Voltage Sweep
Master/Slave | N/A | Master | Master
Start/Level | 0 | 10 | 10
Stop | N/A | -50 | -80
Step | N/A | -10 | -1
Number of Points | N/A | 7 | 182
Compliance | N/A | 0.01 | 0.01
Measure I | N/A | No | Measured
Measure V | N/A | Programmed | Programmed
Range I | N/A | Limited Auto=1uA | Auto
Range V | N/A | Best Fixed | Best Fixed
Range C | N/A | N/A | N/A
Dual Sweep Mode | N/A | N/A | Enabled
Pulse Mode | N/A | N/A | Disabled
Hold | N/A | N/A | N/A
Frequency | N/A | N/A | N/A
Frequency 2 | N/A | N/A | N/A
Number of Pts. | N/A | N/A | N/A
AC Voltage | N/A | N/A | N/A
Over Voltage Setting | N/A | OFF | OFF