## Data
GateV(1) | DrainI(1) | DrainV(1) | GateV(2) | DrainI(2) | DrainV(2) | GateV(3) | DrainI(3) | DrainV(3) | GateV(4) | DrainI(4) | DrainV(4) | GateV(5) | DrainI(5) | DrainV(5) | GateV(6) | DrainI(6) | DrainV(6) | GateV(7) | DrainI(7) | DrainV(7)
10 | 5.2327e-07 | 10 | 0 | 3.6361e-06 | 10 | -10 | 1.3656e-05 | 10 | -20 | 1.6447e-05 | 10 | -30 | 2.1462e-05 | 10 | -40 | 2.5083e-05 | 10 | -50 | 2.7634e-05 | 10
10 | 4.1823e-08 | 9 | 0 | 3.2756e-06 | 9 | -10 | 1.2004e-05 | 9 | -20 | 1.5391e-05 | 9 | -30 | 1.9268e-05 | 9 | -40 | 2.2128e-05 | 9 | -50 | 2.4149e-05 | 9
10 | 7.8658e-11 | 8 | 0 | 2.8547e-06 | 8 | -10 | 1.0304e-05 | 8 | -20 | 1.336e-05 | 8 | -30 | 1.6428e-05 | 8 | -40 | 1.8693e-05 | 8 | -50 | 2.0296e-05 | 8
10 | 3.5342e-11 | 7 | 0 | 2.4114e-06 | 7 | -10 | 8.6117e-06 | 7 | -20 | 1.1159e-05 | 7 | -30 | 1.3559e-05 | 7 | -40 | 1.5326e-05 | 7 | -50 | 1.658e-05 | 7
10 | -8.3197e-11 | 6 | 0 | 1.9713e-06 | 6 | -10 | 6.9653e-06 | 6 | -20 | 8.9844e-06 | 6 | -30 | 1.0826e-05 | 6 | -40 | 1.2167e-05 | 6 | -50 | 1.3115e-05 | 6
10 | 1.8859e-11 | 5 | 0 | 1.5561e-06 | 5 | -10 | 5.3962e-06 | 5 | -20 | 6.9159e-06 | 5 | -30 | 8.2711e-06 | 5 | -40 | 9.2606e-06 | 5 | -50 | 9.96e-06 | 5
10 | -6.7061e-11 | 4 | 0 | 1.17e-06 | 4 | -10 | 3.9068e-06 | 4 | -20 | 4.991e-06 | 4 | -30 | 5.9341e-06 | 4 | -40 | 6.6254e-06 | 4 | -50 | 7.1076e-06 | 4
10 | 4.1734e-11 | 3 | 0 | 8.1516e-07 | 3 | -10 | 2.5685e-06 | 3 | -20 | 3.2577e-06 | 3 | -30 | 3.8503e-06 | 3 | -40 | 4.3051e-06 | 3 | -50 | 4.6131e-06 | 3
10 | -1.3117e-10 | 2 | 0 | 4.9253e-07 | 2 | -10 | 1.4166e-06 | 2 | -20 | 1.7756e-06 | 2 | -30 | 2.0983e-06 | 2 | -40 | 2.3459e-06 | 2 | -50 | 2.5138e-06 | 2
10 | -3.2895e-11 | 1 | 0 | 1.8973e-07 | 1 | -10 | 5.2157e-07 | 1 | -20 | 6.465e-07 | 1 | -30 | 7.661e-07 | 1 | -40 | 8.6333e-07 | 1 | -50 | 9.3022e-07 | 1
10 | -4.1144e-11 | 0 | 0 | -5.1612e-10 | 0 | -10 | -1.0389e-09 | 0 | -20 | -9.5789e-10 | 0 | -30 | -9.4949e-10 | 0 | -40 | -7.7645e-10 | 0 | -50 | -6.5626e-10 | 0
10 | -1.3694e-10 | -1 | 0 | -1.4843e-07 | -1 | -10 | -8.8203e-07 | -1 | -20 | -1.1477e-06 | -1 | -30 | -1.3366e-06 | -1 | -40 | -1.4609e-06 | -1 | -50 | -1.5321e-06 | -1
10 | -5.5817e-13 | -2 | 0 | -3.3679e-07 | -2 | -10 | -2.197e-06 | -2 | -20 | -2.938e-06 | -2 | -30 | -3.4241e-06 | -2 | -40 | -3.7508e-06 | -2 | -50 | -3.9322e-06 | -2
10 | -5.0045e-11 | -3 | 0 | -3.4586e-07 | -3 | -10 | -3.7168e-06 | -3 | -20 | -4.9943e-06 | -3 | -30 | -5.8638e-06 | -3 | -40 | -6.4559e-06 | -3 | -50 | -6.7739e-06 | -3
10 | -1.1476e-10 | -4 | 0 | -5.5267e-07 | -4 | -10 | -5.1792e-06 | -4 | -20 | -7.2766e-06 | -4 | -30 | -8.6021e-06 | -4 | -40 | -9.5144e-06 | -4 | -50 | -1.0015e-05 | -4
10 | -1.1528e-11 | -5 | 0 | -7.844e-07 | -5 | -10 | -6.8395e-06 | -5 | -20 | -9.7276e-06 | -5 | -30 | -1.1581e-05 | -5 | -40 | -1.2874e-05 | -5 | -50 | -1.3587e-05 | -5
10 | -5.3453e-11 | -6 | 0 | -1.0284e-06 | -6 | -10 | -8.5433e-06 | -6 | -20 | -1.2318e-05 | -6 | -30 | -1.4777e-05 | -6 | -40 | -1.6502e-05 | -6 | -50 | -1.7465e-05 | -6
10 | -1.2532e-10 | -7 | 0 | -1.2739e-06 | -7 | -10 | -1.0261e-05 | -7 | -20 | -1.5017e-05 | -7 | -30 | -1.8167e-05 | -7 | -40 | -2.0377e-05 | -7 | -50 | -2.1618e-05 | -7
10 | -5.7265e-11 | -8 | 0 | -1.5108e-06 | -8 | -10 | -1.197e-05 | -8 | -20 | -1.7823e-05 | -8 | -30 | -2.1722e-05 | -8 | -40 | -2.4482e-05 | -8 | -50 | -2.6041e-05 | -8
10 | -8.4774e-11 | -9 | 0 | -1.7309e-06 | -9 | -10 | -1.3642e-05 | -9 | -20 | -2.0699e-05 | -9 | -30 | -2.5435e-05 | -9 | -40 | -2.8792e-05 | -9 | -50 | -3.0703e-05 | -9
10 | -1.7262e-10 | -10 | 0 | -1.9285e-06 | -10 | -10 | -1.5243e-05 | -10 | -20 | -2.3625e-05 | -10 | -30 | -2.9264e-05 | -10 | -40 | -3.3273e-05 | -10 | -50 | -3.5579e-05 | -10
10 | -3.9792e-11 | -11 | 0 | -2.1048e-06 | -11 | -10 | -1.6755e-05 | -11 | -20 | -2.6583e-05 | -11 | -30 | -3.3213e-05 | -11 | -40 | -3.7942e-05 | -11 | -50 | -4.0661e-05 | -11
10 | -6.819e-11 | -12 | 0 | -2.2566e-06 | -12 | -10 | -1.8153e-05 | -12 | -20 | -2.9542e-05 | -12 | -30 | -3.7271e-05 | -12 | -40 | -4.2751e-05 | -12 | -50 | -4.591e-05 | -12
10 | -1.7069e-10 | -13 | 0 | -2.3873e-06 | -13 | -10 | -1.942e-05 | -13 | -20 | -3.2489e-05 | -13 | -30 | -4.1382e-05 | -13 | -40 | -4.7686e-05 | -13 | -50 | -5.0087e-05 | -13
10 | -6.4226e-11 | -14 | 0 | -2.4987e-06 | -14 | -10 | -2.0534e-05 | -14 | -20 | -3.5396e-05 | -14 | -30 | -4.5547e-05 | -14 | -40 | -5.1168e-05 | -14 | -50 | -5.5704e-05 | -14
10 | -1.1088e-10 | -15 | 0 | -2.5917e-06 | -15 | -10 | -2.1505e-05 | -15 | -20 | -3.8239e-05 | -15 | -30 | -4.9743e-05 | -15 | -40 | -5.6372e-05 | -15 | -50 | -6.1469e-05 | -15
10 | -2.1206e-10 | -16 | 0 | -2.6703e-06 | -16 | -10 | -2.2337e-05 | -16 | -20 | -4.1017e-05 | -16 | -30 | -5.1662e-05 | -16 | -40 | -6.1665e-05 | -16 | -50 | -6.7352e-05 | -16
10 | -9.2421e-11 | -17 | 0 | -2.7333e-06 | -17 | -10 | -2.3045e-05 | -17 | -20 | -4.371e-05 | -17 | -30 | -5.6033e-05 | -17 | -40 | -6.7052e-05 | -17 | -50 | -7.3322e-05 | -17
10 | -1.4467e-10 | -18 | 0 | -2.7834e-06 | -18 | -10 | -2.364e-05 | -18 | -20 | -4.6289e-05 | -18 | -30 | -6.0378e-05 | -18 | -40 | -7.247e-05 | -18 | -50 | -7.9366e-05 | -18
10 | -2.5915e-10 | -19 | 0 | -2.8263e-06 | -19 | -10 | -2.4146e-05 | -19 | -20 | -4.8756e-05 | -19 | -30 | -6.4718e-05 | -19 | -40 | -7.7894e-05 | -19 | -50 | -8.5493e-05 | -19
10 | -1.6372e-10 | -20 | 0 | -2.8586e-06 | -20 | -10 | -2.4583e-05 | -20 | -20 | -4.6975e-05 | -20 | -30 | -6.9008e-05 | -20 | -40 | -8.3381e-05 | -20 | -50 | -9.1678e-05 | -20
10 | -1.8831e-10 | -21 | 0 | -2.887e-06 | -21 | -10 | -2.4958e-05 | -21 | -20 | -4.9589e-05 | -21 | -30 | -7.3233e-05 | -21 | -40 | -8.884e-05 | -21 | -50 | -9.7935e-05 | -21
10 | -3.1318e-10 | -22 | 0 | -2.9146e-06 | -22 | -10 | -2.5275e-05 | -22 | -20 | -5.2042e-05 | -22 | -30 | -7.7385e-05 | -22 | -40 | -9.428e-05 | -22 | -50 | -0.00010418 | -22
10 | -2.1273e-10 | -23 | 0 | -2.9376e-06 | -23 | -10 | -2.5549e-05 | -23 | -20 | -5.4311e-05 | -23 | -30 | -8.1447e-05 | -23 | -40 | -9.9711e-05 | -23 | -50 | -0.00011046 | -23
10 | -2.3788e-10 | -24 | 0 | -2.9596e-06 | -24 | -10 | -2.58e-05 | -24 | -20 | -5.6382e-05 | -24 | -30 | -8.5379e-05 | -24 | -40 | -0.0001051 | -24 | -50 | -0.00011675 | -24
10 | -3.7626e-10 | -25 | 0 | -2.9825e-06 | -25 | -10 | -2.6028e-05 | -25 | -20 | -5.8295e-05 | -25 | -30 | -8.9219e-05 | -25 | -40 | -0.00011044 | -25 | -50 | -0.00012298 | -25
10 | -2.6324e-10 | -26 | 0 | -3.0045e-06 | -26 | -10 | -2.6222e-05 | -26 | -20 | -6.0006e-05 | -26 | -30 | -9.2886e-05 | -26 | -40 | -0.0001157 | -26 | -50 | -0.00012923 | -26
10 | -2.9179e-10 | -27 | 0 | -3.029e-06 | -27 | -10 | -2.6415e-05 | -27 | -20 | -6.1543e-05 | -27 | -30 | -9.643e-05 | -27 | -40 | -0.0001209 | -27 | -50 | -0.00013546 | -27
10 | -4.3459e-10 | -28 | 0 | -3.0568e-06 | -28 | -10 | -2.6586e-05 | -28 | -20 | -6.2913e-05 | -28 | -30 | -9.9847e-05 | -28 | -40 | -0.00012603 | -28 | -50 | -0.00014165 | -28
10 | 8.2981e-10 | -29 | 0 | -3.0823e-06 | -29 | -10 | -2.6725e-05 | -29 | -20 | -6.4181e-05 | -29 | -30 | -0.0001031 | -29 | -40 | -0.00013106 | -29 | -50 | -0.00014781 | -29
10 | -2.8658e-10 | -30 | 0 | -3.1053e-06 | -30 | -10 | -2.6859e-05 | -30 | -20 | -6.5288e-05 | -30 | -30 | -0.00010619 | -30 | -40 | -0.00013602 | -30 | -50 | -0.00015389 | -30
10 | -5.3386e-10 | -31 | 0 | -3.1215e-06 | -31 | -10 | -2.6998e-05 | -31 | -20 | -6.6318e-05 | -31 | -30 | -0.00010912 | -31 | -40 | -0.00014085 | -31 | -50 | -0.00015992 | -31
10 | -4.2313e-10 | -32 | 0 | -3.1377e-06 | -32 | -10 | -2.7103e-05 | -32 | -20 | -6.7245e-05 | -32 | -30 | -0.00011187 | -32 | -40 | -0.0001456 | -32 | -50 | -0.0001658 | -32
10 | -4.3836e-10 | -33 | 0 | -3.1532e-06 | -33 | -10 | -2.7224e-05 | -33 | -20 | -6.8068e-05 | -33 | -30 | -0.0001145 | -33 | -40 | -0.00015013 | -33 | -50 | -0.00017163 | -33
10 | -6.0826e-10 | -34 | 0 | -3.1678e-06 | -34 | -10 | -2.734e-05 | -34 | -20 | -6.8766e-05 | -34 | -30 | -0.00011689 | -34 | -40 | -0.00015459 | -34 | -50 | -0.0001774 | -34
10 | -2.4435e-10 | -35 | 0 | -3.1772e-06 | -35 | -10 | -2.7461e-05 | -35 | -20 | -6.9399e-05 | -35 | -30 | -0.00011908 | -35 | -40 | -0.00015886 | -35 | -50 | -0.00018301 | -35
10 | -4.5768e-10 | -36 | 0 | -3.1914e-06 | -36 | -10 | -2.7568e-05 | -36 | -20 | -7.0012e-05 | -36 | -30 | -0.00012118 | -36 | -40 | -0.00016307 | -36 | -50 | -0.00018849 | -36
10 | -7.0774e-10 | -37 | 0 | -3.2016e-06 | -37 | -10 | -2.7658e-05 | -37 | -20 | -7.0556e-05 | -37 | -30 | -0.00012313 | -37 | -40 | -0.00016704 | -37 | -50 | -0.00019395 | -37
10 | -2.5771e-10 | -38 | 0 | -3.2113e-06 | -38 | -10 | -2.7785e-05 | -38 | -20 | -7.1089e-05 | -38 | -30 | -0.00012496 | -38 | -40 | -0.00017085 | -38 | -50 | -0.0001992 | -38
10 | -5.5221e-10 | -39 | 0 | -3.2199e-06 | -39 | -10 | -2.7918e-05 | -39 | -20 | -7.155e-05 | -39 | -30 | -0.00012665 | -39 | -40 | -0.00017453 | -39 | -50 | -0.00020438 | -39
10 | -8.1442e-10 | -40 | 0 | -3.229e-06 | -40 | -10 | -2.8016e-05 | -40 | -20 | -7.1958e-05 | -40 | -30 | -0.00012823 | -40 | -40 | -0.00017807 | -40 | -50 | -0.0002094 | -40
10 | -3.145e-10 | -41 | 0 | -3.2377e-06 | -41 | -10 | -2.8116e-05 | -41 | -20 | -7.2382e-05 | -41 | -30 | -0.00012971 | -41 | -40 | -0.00018142 | -41 | -50 | -0.00021428 | -41
10 | -6.4546e-10 | -42 | 0 | -3.2481e-06 | -42 | -10 | -2.8216e-05 | -42 | -20 | -7.274e-05 | -42 | -30 | -0.00013104 | -42 | -40 | -0.00018462 | -42 | -50 | -0.00021901 | -42
10 | -9.0346e-10 | -43 | 0 | -3.2562e-06 | -43 | -10 | -2.8292e-05 | -43 | -20 | -7.3075e-05 | -43 | -30 | -0.00013232 | -43 | -40 | -0.00018759 | -43 | -50 | -0.00022356 | -43
10 | -6.3447e-10 | -44 | 0 | -3.2634e-06 | -44 | -10 | -2.8369e-05 | -44 | -20 | -7.3391e-05 | -44 | -30 | -0.00013349 | -44 | -40 | -0.0001904 | -44 | -50 | -0.00022788 | -44
10 | -1.1558e-09 | -45 | 0 | -3.2697e-06 | -45 | -10 | -2.8444e-05 | -45 | -20 | -7.3726e-05 | -45 | -30 | -0.00013461 | -45 | -40 | -0.00019311 | -45 | -50 | -0.00023218 | -45
10 | -9.8108e-10 | -46 | 0 | -3.2808e-06 | -46 | -10 | -2.8516e-05 | -46 | -20 | -7.4057e-05 | -46 | -30 | -0.00013569 | -46 | -40 | -0.00019563 | -46 | -50 | -0.00023621 | -46
10 | -9.287e-10 | -47 | 0 | -3.2866e-06 | -47 | -10 | -2.8576e-05 | -47 | -20 | -7.4382e-05 | -47 | -30 | -0.00013661 | -47 | -40 | -0.00019799 | -47 | -50 | -0.00024012 | -47
10 | -1.1945e-09 | -48 | 0 | -3.297e-06 | -48 | -10 | -2.8647e-05 | -48 | -20 | -7.4705e-05 | -48 | -30 | -0.00013749 | -48 | -40 | -0.0002002 | -48 | -50 | -0.00024391 | -48
10 | -1.434e-09 | -49 | 0 | -3.3093e-06 | -49 | -10 | -2.8703e-05 | -49 | -20 | -7.5004e-05 | -49 | -30 | -0.00013837 | -49 | -40 | -0.00020236 | -49 | -50 | -0.00024744 | -49
10 | -1.0522e-09 | -50 | 0 | -3.3193e-06 | -50 | -10 | -2.8759e-05 | -50 | -20 | -7.5312e-05 | -50 | -30 | -0.00013922 | -50 | -40 | -0.0002044 | -50 | -50 | -0.00025083 | -50
10 | -1.3353e-09 | -51 | 0 | -3.3255e-06 | -51 | -10 | -2.8824e-05 | -51 | -20 | -7.5565e-05 | -51 | -30 | -0.00013996 | -51 | -40 | -0.00020633 | -51 | -50 | -0.00025411 | -51
10 | -1.0326e-09 | -52 | 0 | -3.3353e-06 | -52 | -10 | -2.8891e-05 | -52 | -20 | -7.5843e-05 | -52 | -30 | -0.00014071 | -52 | -40 | -0.00020817 | -52 | -50 | -0.00025722 | -52
10 | -1.2782e-09 | -53 | 0 | -3.3447e-06 | -53 | -10 | -2.8949e-05 | -53 | -20 | -7.6077e-05 | -53 | -30 | -0.00014137 | -53 | -40 | -0.00021 | -53 | -50 | -0.00026023 | -53
10 | -1.533e-09 | -54 | 0 | -3.3475e-06 | -54 | -10 | -2.8998e-05 | -54 | -20 | -7.628e-05 | -54 | -30 | -0.00014202 | -54 | -40 | -0.00021172 | -54 | -50 | -0.00026318 | -54
10 | -1.1601e-09 | -55 | 0 | -3.3574e-06 | -55 | -10 | -2.9068e-05 | -55 | -20 | -7.6514e-05 | -55 | -30 | -0.00014271 | -55 | -40 | -0.00021336 | -55 | -50 | -0.00026593 | -55
10 | -1.4438e-09 | -56 | 0 | -3.3668e-06 | -56 | -10 | -2.9122e-05 | -56 | -20 | -7.6717e-05 | -56 | -30 | -0.00014335 | -56 | -40 | -0.0002149 | -56 | -50 | -0.00026854 | -56
10 | -1.6891e-09 | -57 | 0 | -3.3773e-06 | -57 | -10 | -2.9161e-05 | -57 | -20 | -7.691e-05 | -57 | -30 | -0.00014405 | -57 | -40 | -0.0002164 | -57 | -50 | -0.00027116 | -57
10 | -1.3601e-09 | -58 | 0 | -3.3861e-06 | -58 | -10 | -2.9211e-05 | -58 | -20 | -7.7086e-05 | -58 | -30 | -0.00014468 | -58 | -40 | -0.00021769 | -58 | -50 | -0.00027357 | -58
10 | -1.6008e-09 | -59 | 0 | -3.3927e-06 | -59 | -10 | -2.926e-05 | -59 | -20 | -7.726e-05 | -59 | -30 | -0.00014526 | -59 | -40 | -0.00021896 | -59 | -50 | -0.00027584 | -59
10 | -1.8455e-09 | -60 | 0 | -3.4018e-06 | -60 | -10 | -2.9323e-05 | -60 | -20 | -7.7424e-05 | -60 | -30 | -0.00014589 | -60 | -40 | -0.00022021 | -60 | -50 | -0.00027811 | -60
10 | -1.5911e-09 | -61 | 0 | -3.4129e-06 | -61 | -10 | -2.9376e-05 | -61 | -20 | -7.7628e-05 | -61 | -30 | -0.00014645 | -61 | -40 | -0.0002214 | -61 | -50 | -0.00028025 | -61
10 | -1.7795e-09 | -62 | 0 | -3.422e-06 | -62 | -10 | -2.9429e-05 | -62 | -20 | -7.781e-05 | -62 | -30 | -0.00014696 | -62 | -40 | -0.00022252 | -62 | -50 | -0.0002824 | -62
10 | -2.0462e-09 | -63 | 0 | -3.4353e-06 | -63 | -10 | -2.9485e-05 | -63 | -20 | -7.7961e-05 | -63 | -30 | -0.00014746 | -63 | -40 | -0.0002236 | -63 | -50 | -0.00028436 | -63
10 | -1.7433e-09 | -64 | 0 | -3.4507e-06 | -64 | -10 | -2.9544e-05 | -64 | -20 | -7.8107e-05 | -64 | -30 | -0.00014799 | -64 | -40 | -0.00022471 | -64 | -50 | -0.00028623 | -64
10 | -1.9858e-09 | -65 | 0 | -3.4601e-06 | -65 | -10 | -2.9591e-05 | -65 | -20 | -7.8278e-05 | -65 | -30 | -0.00014844 | -65 | -40 | -0.0002258 | -65 | -50 | -0.00028806 | -65
10 | -2.2465e-09 | -66 | 0 | -3.4698e-06 | -66 | -10 | -2.9637e-05 | -66 | -20 | -7.8448e-05 | -66 | -30 | -0.00014886 | -66 | -40 | -0.00022681 | -66 | -50 | -0.0002898 | -66
10 | -2.107e-09 | -67 | 0 | -3.477e-06 | -67 | -10 | -2.9679e-05 | -67 | -20 | -7.8574e-05 | -67 | -30 | -0.00014922 | -67 | -40 | -0.00022775 | -67 | -50 | -0.00029143 | -67
10 | -2.1528e-09 | -68 | 0 | -3.487e-06 | -68 | -10 | -2.9722e-05 | -68 | -20 | -7.874e-05 | -68 | -30 | -0.00014966 | -68 | -40 | -0.00022874 | -68 | -50 | -0.00029293 | -68
10 | -2.423e-09 | -69 | 0 | -3.5012e-06 | -69 | -10 | -2.9783e-05 | -69 | -20 | -7.8923e-05 | -69 | -30 | -0.00015005 | -69 | -40 | -0.00022972 | -69 | -50 | -0.00029447 | -69
10 | -2.2206e-09 | -70 | 0 | -3.5115e-06 | -70 | -10 | -2.9835e-05 | -70 | -20 | -7.9048e-05 | -70 | -30 | -0.00015049 | -70 | -40 | -0.00023074 | -70 | -50 | -0.000296 | -70
10 | -2.391e-09 | -71 | 0 | -3.5212e-06 | -71 | -10 | -2.9904e-05 | -71 | -20 | -7.9178e-05 | -71 | -30 | -0.00015085 | -71 | -40 | -0.00023156 | -71 | -50 | -0.00029742 | -71
10 | -2.6445e-09 | -72 | 0 | -3.5334e-06 | -72 | -10 | -2.9961e-05 | -72 | -20 | -7.9327e-05 | -72 | -30 | -0.0001512 | -72 | -40 | -0.00023242 | -72 | -50 | -0.00029882 | -72
10 | -2.6822e-09 | -73 | 0 | -3.5411e-06 | -73 | -10 | -3.0012e-05 | -73 | -20 | -7.9454e-05 | -73 | -30 | -0.00015156 | -73 | -40 | -0.00023328 | -73 | -50 | -0.00030023 | -73
10 | -2.6034e-09 | -74 | 0 | -3.5457e-06 | -74 | -10 | -3.0054e-05 | -74 | -20 | -7.9554e-05 | -74 | -30 | -0.00015194 | -74 | -40 | -0.00023408 | -74 | -50 | -0.00030154 | -74
10 | -2.8944e-09 | -75 | 0 | -3.551e-06 | -75 | -10 | -3.0102e-05 | -75 | -20 | -7.9699e-05 | -75 | -30 | -0.00015229 | -75 | -40 | -0.00023483 | -75 | -50 | -0.00030279 | -75
10 | -2.8296e-09 | -76 | 0 | -3.5577e-06 | -76 | -10 | -3.0152e-05 | -76 | -20 | -7.9866e-05 | -76 | -30 | -0.00015268 | -76 | -40 | -0.00023563 | -76 | -50 | -0.0003041 | -76
10 | -2.8773e-09 | -77 | 0 | -3.5688e-06 | -77 | -10 | -3.0189e-05 | -77 | -20 | -8.001e-05 | -77 | -30 | -0.00015301 | -77 | -40 | -0.00023638 | -77 | -50 | -0.00030543 | -77
10 | -3.1285e-09 | -78 | 0 | -3.5812e-06 | -78 | -10 | -3.0246e-05 | -78 | -20 | -8.015e-05 | -78 | -30 | -0.00015336 | -78 | -40 | -0.00023709 | -78 | -50 | -0.00030668 | -78
10 | -3.3198e-09 | -79 | 0 | -3.5899e-06 | -79 | -10 | -3.0302e-05 | -79 | -20 | -8.0337e-05 | -79 | -30 | -0.00015369 | -79 | -40 | -0.00023774 | -79 | -50 | -0.00030804 | -79
10 | -3.0984e-09 | -80 | 0 | -3.599e-06 | -80 | -10 | -3.0346e-05 | -80 | -20 | -8.0487e-05 | -80 | -30 | -0.00015403 | -80 | -40 | -0.00023846 | -80 | -50 | -0.00030919 | -80
10 | -3.3103e-09 | -80 | 0 | -3.0007e-06 | -80 | -10 | -2.8658e-05 | -80 | -20 | -7.7581e-05 | -80 | -30 | -0.00014992 | -80 | -40 | -0.00023322 | -80 | -50 | -0.00030345 | -80
10 | -2.7587e-09 | -79 | 0 | -2.0295e-06 | -79 | -10 | -2.5626e-05 | -79 | -20 | -7.2354e-05 | -79 | -30 | -0.00014212 | -79 | -40 | -0.00022306 | -79 | -50 | -0.0002917 | -79
10 | -2.6199e-09 | -78 | 0 | -1.3443e-06 | -78 | -10 | -2.3164e-05 | -78 | -20 | -6.7993e-05 | -78 | -30 | -0.00013567 | -78 | -40 | -0.0002146 | -78 | -50 | -0.00028168 | -78
10 | -2.3006e-09 | -77 | 0 | -8.5015e-07 | -77 | -10 | -2.1071e-05 | -77 | -20 | -6.4206e-05 | -77 | -30 | -0.00012997 | -77 | -40 | -0.00020714 | -77 | -50 | -0.00027296 | -77
10 | -2.2194e-09 | -76 | 0 | -4.9463e-07 | -76 | -10 | -1.9233e-05 | -76 | -20 | -6.0867e-05 | -76 | -30 | -0.00012482 | -76 | -40 | -0.00020038 | -76 | -50 | -0.00026487 | -76
10 | -2.1568e-09 | -75 | 0 | -2.1078e-07 | -75 | -10 | -1.7579e-05 | -75 | -20 | -5.7812e-05 | -75 | -30 | -0.00012017 | -75 | -40 | -0.00019409 | -75 | -50 | -0.00025734 | -75
10 | -1.9395e-09 | -74 | 0 | -7.3299e-08 | -74 | -10 | -1.6076e-05 | -74 | -20 | -5.4977e-05 | -74 | -30 | -0.00011575 | -74 | -40 | -0.00018824 | -74 | -50 | -0.00025032 | -74
10 | -1.9346e-09 | -73 | 0 | -2.2323e-08 | -73 | -10 | -1.4667e-05 | -73 | -20 | -5.2295e-05 | -73 | -30 | -0.00011157 | -73 | -40 | -0.00018262 | -73 | -50 | -0.0002436 | -73
10 | -1.9455e-09 | -72 | 0 | -1.0729e-08 | -72 | -10 | -1.3353e-05 | -72 | -20 | -4.9752e-05 | -72 | -30 | -0.00010758 | -72 | -40 | -0.00017718 | -72 | -50 | -0.00023711 | -72
10 | -1.6065e-09 | -71 | 0 | -7.2742e-09 | -71 | -10 | -1.2138e-05 | -71 | -20 | -4.7334e-05 | -71 | -30 | -0.00010383 | -71 | -40 | -0.00017209 | -71 | -50 | -0.00023086 | -71
10 | -1.7778e-09 | -70 | 0 | -6.0918e-09 | -70 | -10 | -1.103e-05 | -70 | -20 | -4.5096e-05 | -70 | -30 | -0.00010024 | -70 | -40 | -0.00016724 | -70 | -50 | -0.00022502 | -70
10 | -1.804e-09 | -69 | 0 | -5.2094e-09 | -69 | -10 | -1.0026e-05 | -69 | -20 | -4.3022e-05 | -69 | -30 | -9.6936e-05 | -69 | -40 | -0.00016262 | -69 | -50 | -0.00021953 | -69
10 | -1.6045e-09 | -68 | 0 | -5.0412e-09 | -68 | -10 | -9.1299e-06 | -68 | -20 | -4.1147e-05 | -68 | -30 | -9.3882e-05 | -68 | -40 | -0.00015846 | -68 | -50 | -0.00021444 | -68
10 | -1.6666e-09 | -67 | 0 | -4.5927e-09 | -67 | -10 | -8.3403e-06 | -67 | -20 | -4.2441e-05 | -67 | -30 | -9.1158e-05 | -67 | -40 | -0.00015466 | -67 | -50 | -0.00020978 | -67
10 | -1.6858e-09 | -66 | 0 | -4.6474e-09 | -66 | -10 | -7.6608e-06 | -66 | -20 | -4.0555e-05 | -66 | -30 | -8.8722e-05 | -66 | -40 | -0.00015125 | -66 | -50 | -0.00020556 | -66
10 | -1.2584e-09 | -65 | 0 | -4.2974e-09 | -65 | -10 | -7.0796e-06 | -65 | -20 | -3.8916e-05 | -65 | -30 | -8.6575e-05 | -65 | -40 | -0.00014816 | -65 | -50 | -0.00020165 | -65
10 | -1.5484e-09 | -64 | 0 | -4.3911e-09 | -64 | -10 | -6.5926e-06 | -64 | -20 | -3.7466e-05 | -64 | -30 | -8.4711e-05 | -64 | -40 | -0.00014545 | -64 | -50 | -0.00019819 | -64
10 | -1.5699e-09 | -63 | 0 | -4.1156e-09 | -63 | -10 | -6.186e-06 | -63 | -20 | -3.6203e-05 | -63 | -30 | -8.3074e-05 | -63 | -40 | -0.00014309 | -63 | -50 | -0.00019514 | -63
10 | -1.2835e-09 | -62 | 0 | -4.2229e-09 | -62 | -10 | -5.85e-06 | -62 | -20 | -3.5128e-05 | -62 | -30 | -8.1722e-05 | -62 | -40 | -0.00014104 | -62 | -50 | -0.00019241 | -62
10 | -1.4328e-09 | -61 | 0 | -6.406e-09 | -61 | -10 | -5.5757e-06 | -61 | -20 | -3.4221e-05 | -61 | -30 | -8.0545e-05 | -61 | -40 | -0.00013921 | -61 | -50 | -0.00019007 | -61
10 | -1.4659e-09 | -60 | 0 | -5.3351e-09 | -60 | -10 | -5.3527e-06 | -60 | -20 | -3.3461e-05 | -60 | -30 | -7.9543e-05 | -60 | -40 | -0.00013766 | -60 | -50 | -0.00018786 | -60
10 | -9.6938e-10 | -59 | 0 | -4.5429e-09 | -59 | -10 | -5.1702e-06 | -59 | -20 | -3.2828e-05 | -59 | -30 | -7.8693e-05 | -59 | -40 | -0.00013635 | -59 | -50 | -0.00018588 | -59
10 | -1.3356e-09 | -58 | 0 | -4.3408e-09 | -58 | -10 | -5.032e-06 | -58 | -20 | -3.2309e-05 | -58 | -30 | -7.7964e-05 | -58 | -40 | -0.0001352 | -58 | -50 | -0.000184 | -58
10 | -1.3333e-09 | -57 | 0 | -5.1295e-09 | -57 | -10 | -4.9163e-06 | -57 | -20 | -3.1872e-05 | -57 | -30 | -7.7358e-05 | -57 | -40 | -0.00013415 | -57 | -50 | -0.00018226 | -57
10 | -9.7798e-10 | -56 | 0 | -4.2151e-09 | -56 | -10 | -4.8199e-06 | -56 | -20 | -3.1514e-05 | -56 | -30 | -7.6773e-05 | -56 | -40 | -0.00013328 | -56 | -50 | -0.00018059 | -56
10 | -1.2153e-09 | -55 | 0 | -3.9438e-09 | -55 | -10 | -4.7476e-06 | -55 | -20 | -3.1217e-05 | -55 | -30 | -7.6282e-05 | -55 | -40 | -0.00013236 | -55 | -50 | -0.000179 | -55
10 | -1.2246e-09 | -54 | 0 | -3.6622e-09 | -54 | -10 | -4.6893e-06 | -54 | -20 | -3.099e-05 | -54 | -30 | -7.5878e-05 | -54 | -40 | -0.00013158 | -54 | -50 | -0.00017744 | -54
10 | -1.9869e-09 | -53 | 0 | -3.4227e-09 | -53 | -10 | -4.6409e-06 | -53 | -20 | -3.0785e-05 | -53 | -30 | -7.5509e-05 | -53 | -40 | -0.00013074 | -53 | -50 | -0.00017587 | -53
10 | -1.2337e-09 | -52 | 0 | -3.4078e-09 | -52 | -10 | -4.5978e-06 | -52 | -20 | -3.0594e-05 | -52 | -30 | -7.5135e-05 | -52 | -40 | -0.00012989 | -52 | -50 | -0.00017428 | -52
10 | -1.1985e-09 | -51 | 0 | -3.0981e-09 | -51 | -10 | -4.5632e-06 | -51 | -20 | -3.0438e-05 | -51 | -30 | -7.481e-05 | -51 | -40 | -0.00012912 | -51 | -50 | -0.00017264 | -51
10 | -7.6452e-10 | -50 | 0 | -3.1121e-09 | -50 | -10 | -4.5354e-06 | -50 | -20 | -3.0314e-05 | -50 | -30 | -7.451e-05 | -50 | -40 | -0.0001283 | -50 | -50 | -0.00017101 | -50
10 | -1.0316e-09 | -49 | 0 | -3.1035e-09 | -49 | -10 | -4.509e-06 | -49 | -20 | -3.0178e-05 | -49 | -30 | -7.4183e-05 | -49 | -40 | -0.00012745 | -49 | -50 | -0.00016924 | -49
10 | -1.0164e-09 | -48 | 0 | -2.9035e-09 | -48 | -10 | -4.4864e-06 | -48 | -20 | -3.0052e-05 | -48 | -30 | -7.3878e-05 | -48 | -40 | -0.00012656 | -48 | -50 | -0.00016741 | -48
10 | -5.7016e-10 | -47 | 0 | -2.8629e-09 | -47 | -10 | -4.4671e-06 | -47 | -20 | -2.9942e-05 | -47 | -30 | -7.3619e-05 | -47 | -40 | -0.0001256 | -47 | -50 | -0.00016555 | -47
10 | -8.8435e-10 | -46 | 0 | -2.8618e-09 | -46 | -10 | -4.4492e-06 | -46 | -20 | -2.9834e-05 | -46 | -30 | -7.3296e-05 | -46 | -40 | -0.00012456 | -46 | -50 | -0.00016358 | -46
10 | -8.8983e-10 | -45 | 0 | -2.5674e-09 | -45 | -10 | -4.4314e-06 | -45 | -20 | -2.972e-05 | -45 | -30 | -7.3009e-05 | -45 | -40 | -0.00012352 | -45 | -50 | -0.00016145 | -45
10 | -5.6299e-10 | -44 | 0 | -2.6285e-09 | -44 | -10 | -4.4245e-06 | -44 | -20 | -2.9628e-05 | -44 | -30 | -7.269e-05 | -44 | -40 | -0.00012236 | -44 | -50 | -0.00015922 | -44
10 | -9.0326e-10 | -43 | 0 | -2.6001e-09 | -43 | -10 | -4.4183e-06 | -43 | -20 | -2.9536e-05 | -43 | -30 | -7.2343e-05 | -43 | -40 | -0.00012121 | -43 | -50 | -0.00015687 | -43
10 | -8.5082e-10 | -42 | 0 | -2.3731e-09 | -42 | -10 | -4.4117e-06 | -42 | -20 | -2.9433e-05 | -42 | -30 | -7.2009e-05 | -42 | -40 | -0.00011992 | -42 | -50 | -0.00015443 | -42
10 | -5.0922e-10 | -41 | 0 | -2.3764e-09 | -41 | -10 | -4.3937e-06 | -41 | -20 | -2.9328e-05 | -41 | -30 | -7.163e-05 | -41 | -40 | -0.00011855 | -41 | -50 | -0.00015184 | -41
10 | -8.1713e-10 | -40 | 0 | -2.3788e-09 | -40 | -10 | -4.3791e-06 | -40 | -20 | -2.9227e-05 | -40 | -30 | -7.1201e-05 | -40 | -40 | -0.00011708 | -40 | -50 | -0.00014915 | -40
10 | -7.6299e-10 | -39 | 0 | -2.0748e-09 | -39 | -10 | -4.364e-06 | -39 | -20 | -2.914e-05 | -39 | -30 | -7.0731e-05 | -39 | -40 | -0.0001155 | -39 | -50 | -0.00014629 | -39
10 | -4.5821e-10 | -38 | 0 | -2.1499e-09 | -38 | -10 | -4.3537e-06 | -38 | -20 | -2.9053e-05 | -38 | -30 | -7.022e-05 | -38 | -40 | -0.00011382 | -38 | -50 | -0.00014324 | -38
10 | -7.1671e-10 | -37 | 0 | -2.1191e-09 | -37 | -10 | -4.3393e-06 | -37 | -20 | -2.8978e-05 | -37 | -30 | -6.967e-05 | -37 | -40 | -0.00011208 | -37 | -50 | -0.00014008 | -37
10 | -6.5935e-10 | -36 | 0 | -1.8486e-09 | -36 | -10 | -4.3236e-06 | -36 | -20 | -2.8888e-05 | -36 | -30 | -6.9067e-05 | -36 | -40 | -0.00011018 | -36 | -50 | -0.00013681 | -36
10 | -3.804e-10 | -35 | 0 | -1.9019e-09 | -35 | -10 | -4.3116e-06 | -35 | -20 | -2.88e-05 | -35 | -30 | -6.846e-05 | -35 | -40 | -0.00010814 | -35 | -50 | -0.00013343 | -35
10 | -6.077e-10 | -34 | 0 | -1.8671e-09 | -34 | -10 | -4.2979e-06 | -34 | -20 | -2.8691e-05 | -34 | -30 | -6.7813e-05 | -34 | -40 | -0.00010598 | -34 | -50 | -0.00012996 | -34
10 | -5.5418e-10 | -33 | 0 | -1.5763e-09 | -33 | -10 | -4.2847e-06 | -33 | -20 | -2.8569e-05 | -33 | -30 | -6.7069e-05 | -33 | -40 | -0.00010365 | -33 | -50 | -0.00012633 | -33
10 | -1.0703e-09 | -32 | 0 | -1.6789e-09 | -32 | -10 | -4.2657e-06 | -32 | -20 | -2.8453e-05 | -32 | -30 | -6.624e-05 | -32 | -40 | -0.00010118 | -32 | -50 | -0.00012259 | -32
10 | -7.2095e-10 | -31 | 0 | -1.6417e-09 | -31 | -10 | -4.2485e-06 | -31 | -20 | -2.8312e-05 | -31 | -30 | -6.5344e-05 | -31 | -40 | -9.8612e-05 | -31 | -50 | -0.00011874 | -31
10 | -2.6754e-10 | -30 | 0 | -1.3673e-09 | -30 | -10 | -4.234e-06 | -30 | -20 | -2.8161e-05 | -30 | -30 | -6.4365e-05 | -30 | -40 | -9.5875e-05 | -30 | -50 | -0.00011479 | -30
10 | -5.3845e-10 | -29 | 0 | -1.449e-09 | -29 | -10 | -4.2177e-06 | -29 | -20 | -2.7999e-05 | -29 | -30 | -6.332e-05 | -29 | -40 | -9.3028e-05 | -29 | -50 | -0.00011075 | -29
10 | -4.5862e-10 | -28 | 0 | -1.4213e-09 | -28 | -10 | -4.2095e-06 | -28 | -20 | -2.7802e-05 | -28 | -30 | -6.2121e-05 | -28 | -40 | -9.0043e-05 | -28 | -50 | -0.00010662 | -28
10 | -3.8828e-10 | -27 | 0 | -1.165e-09 | -27 | -10 | -4.2039e-06 | -27 | -20 | -2.7604e-05 | -27 | -30 | -6.0848e-05 | -27 | -40 | -8.699e-05 | -27 | -50 | -0.0001024 | -27
10 | -3.2759e-10 | -26 | 0 | -1.2417e-09 | -26 | -10 | -4.1924e-06 | -26 | -20 | -2.7382e-05 | -26 | -30 | -5.9427e-05 | -26 | -40 | -8.3812e-05 | -26 | -50 | -9.8144e-05 | -26
10 | -3.3486e-10 | -25 | 0 | -1.1924e-09 | -25 | -10 | -4.1857e-06 | -25 | -20 | -2.7157e-05 | -25 | -30 | -5.7918e-05 | -25 | -40 | -8.0576e-05 | -25 | -50 | -9.3819e-05 | -25
10 | -2.9853e-10 | -24 | 0 | -9.1799e-10 | -24 | -10 | -4.1734e-06 | -24 | -20 | -2.6886e-05 | -24 | -30 | -5.6239e-05 | -24 | -40 | -7.7219e-05 | -24 | -50 | -8.9438e-05 | -24
10 | -2.5953e-10 | -23 | 0 | -1.0389e-09 | -23 | -10 | -4.1563e-06 | -23 | -20 | -2.6595e-05 | -23 | -30 | -5.4418e-05 | -23 | -40 | -7.3761e-05 | -23 | -50 | -8.4977e-05 | -23
10 | -2.7207e-10 | -22 | 0 | -9.8194e-10 | -22 | -10 | -4.1417e-06 | -22 | -20 | -2.6263e-05 | -22 | -30 | -5.2454e-05 | -22 | -40 | -7.0216e-05 | -22 | -50 | -8.0526e-05 | -22
10 | -9.0421e-10 | -21 | 0 | -7.6686e-10 | -21 | -10 | -4.126e-06 | -21 | -20 | -2.5898e-05 | -21 | -30 | -5.0379e-05 | -21 | -40 | -6.662e-05 | -21 | -50 | -7.6024e-05 | -21
10 | -3.3753e-10 | -20 | 0 | -8.6007e-10 | -20 | -10 | -4.1083e-06 | -20 | -20 | -2.5469e-05 | -20 | -30 | -4.8202e-05 | -20 | -40 | -6.2967e-05 | -20 | -50 | -7.1517e-05 | -20
10 | -2.6441e-10 | -19 | 0 | -7.9666e-10 | -19 | -10 | -4.0841e-06 | -19 | -20 | -2.4977e-05 | -19 | -30 | -4.5917e-05 | -19 | -40 | -5.9264e-05 | -19 | -50 | -6.7006e-05 | -19
10 | -6.5531e-11 | -18 | 0 | -5.457e-10 | -18 | -10 | -4.0564e-06 | -18 | -20 | -2.4409e-05 | -18 | -30 | -4.3527e-05 | -18 | -40 | -5.5529e-05 | -18 | -50 | -6.251e-05 | -18
10 | -2.6446e-10 | -17 | 0 | -6.8865e-10 | -17 | -10 | -4.0287e-06 | -17 | -20 | -2.3756e-05 | -17 | -30 | -4.1068e-05 | -17 | -40 | -5.1786e-05 | -17 | -50 | -5.8064e-05 | -17
10 | -1.8773e-10 | -16 | 0 | -6.171e-10 | -16 | -10 | -8.0722e-06 | -16 | -20 | -2.2982e-05 | -16 | -30 | -4.1266e-05 | -16 | -40 | -4.8044e-05 | -16 | -50 | -5.3639e-05 | -16
10 | -1.1965e-10 | -15 | 0 | -1.7144e-09 | -15 | -10 | -7.3043e-06 | -15 | -20 | -2.2091e-05 | -15 | -30 | -3.7925e-05 | -15 | -40 | -4.4322e-05 | -15 | -50 | -4.9263e-05 | -15
10 | -1.1634e-10 | -14 | 0 | -9.9974e-10 | -14 | -10 | -6.6338e-06 | -14 | -20 | -2.1049e-05 | -14 | -30 | -3.4686e-05 | -14 | -40 | -4.0604e-05 | -14 | -50 | -4.4927e-05 | -14
10 | -1.0432e-10 | -13 | 0 | -6.6002e-10 | -13 | -10 | -6.0587e-06 | -13 | -20 | -1.9889e-05 | -13 | -30 | -3.1558e-05 | -13 | -40 | -3.8756e-05 | -13 | -50 | -4.0673e-05 | -13
10 | -1.0364e-10 | -12 | 0 | -1.6323e-09 | -12 | -10 | -5.5603e-06 | -12 | -20 | -1.8601e-05 | -12 | -30 | -2.8513e-05 | -12 | -40 | -3.4592e-05 | -12 | -50 | -3.8079e-05 | -12
10 | -9.4622e-11 | -11 | 0 | -8.2559e-10 | -11 | -10 | -5.1323e-06 | -11 | -20 | -1.721e-05 | -11 | -30 | -2.5552e-05 | -11 | -40 | -3.0641e-05 | -11 | -50 | -3.3569e-05 | -11
10 | -9.2876e-11 | -10 | 0 | -4.7646e-10 | -10 | -10 | -4.7619e-06 | -10 | -20 | -1.5717e-05 | -10 | -30 | -2.2651e-05 | -10 | -40 | -2.6859e-05 | -10 | -50 | -2.9285e-05 | -10
10 | -7.004e-11 | -9 | 0 | -1.3157e-09 | -9 | -10 | -4.4377e-06 | -9 | -20 | -1.4141e-05 | -9 | -30 | -1.9828e-05 | -9 | -40 | -2.3256e-05 | -9 | -50 | -2.5241e-05 | -9
10 | -7.6771e-11 | -8 | 0 | -5.8984e-10 | -8 | -10 | -4.1326e-06 | -8 | -20 | -1.2491e-05 | -8 | -30 | -1.7067e-05 | -8 | -40 | -1.9808e-05 | -8 | -50 | -2.1394e-05 | -8
10 | -7.2676e-11 | -7 | 0 | -2.8945e-10 | -7 | -10 | -6.0593e-06 | -7 | -20 | -1.0792e-05 | -7 | -30 | -1.4401e-05 | -7 | -40 | -1.653e-05 | -7 | -50 | -1.7764e-05 | -7
10 | -2.9955e-11 | -6 | 0 | -2.5767e-07 | -6 | -10 | -5.0757e-06 | -6 | -20 | -9.064e-06 | -6 | -30 | -1.1823e-05 | -6 | -40 | -1.3434e-05 | -6 | -50 | -1.4359e-05 | -6
10 | -3.9933e-11 | -5 | 0 | -9.6148e-08 | -5 | -10 | -4.1266e-06 | -5 | -20 | -7.3218e-06 | -5 | -30 | -9.3479e-06 | -5 | -40 | -1.0513e-05 | -5 | -50 | -1.1179e-05 | -5
10 | -8.3335e-11 | -4 | 0 | -1.5466e-08 | -4 | -10 | -3.6149e-06 | -4 | -20 | -5.5936e-06 | -4 | -30 | -6.9988e-06 | -4 | -40 | -7.7892e-06 | -4 | -50 | -8.241e-06 | -4
10 | -7.0259e-12 | -3 | 0 | -2.9007e-09 | -3 | -10 | -2.5374e-06 | -3 | -20 | -4.2537e-06 | -3 | -30 | -4.8018e-06 | -3 | -40 | -5.2896e-06 | -3 | -50 | -5.5698e-06 | -3
10 | 3.1822e-11 | -2 | 0 | -8.4229e-10 | -2 | -10 | -1.5266e-06 | -2 | -20 | -2.4868e-06 | -2 | -30 | -2.9758e-06 | -2 | -40 | -3.2294e-06 | -2 | -50 | -3.3714e-06 | -2
10 | 2.5252e-12 | -1 | 0 | -2.4362e-10 | -1 | -10 | -6.2692e-07 | -1 | -20 | -9.8063e-07 | -1 | -30 | -1.1616e-06 | -1 | -40 | -1.2535e-06 | -1 | -50 | -1.3047e-06 | -1
10 | 2.4452e-11 | 0 | 0 | 1.9949e-11 | 0 | -10 | 1.0731e-09 | 0 | -20 | 1.383e-09 | 0 | -30 | 1.5466e-09 | 0 | -40 | 1.463e-09 | 0 | -50 | 1.434e-09 | 0
10 | 8.1586e-12 | 1 | 0 | 1.5915e-09 | 1 | -10 | 4.8587e-07 | 1 | -20 | 6.7165e-07 | 1 | -30 | 7.7897e-07 | 1 | -40 | 8.4787e-07 | 1 | -50 | 8.8704e-07 | 1
10 | 2.3239e-11 | 2 | 0 | 3.2046e-08 | 2 | -10 | 1.3127e-06 | 2 | -20 | 1.8246e-06 | 2 | -30 | 2.1129e-06 | 2 | -40 | 2.3039e-06 | 2 | -50 | 2.4033e-06 | 2
10 | -6.2927e-13 | 3 | 0 | 1.7226e-07 | 3 | -10 | 2.3506e-06 | 3 | -20 | 3.3212e-06 | 3 | -30 | 3.8621e-06 | 3 | -40 | 4.2206e-06 | 3 | -50 | 4.4002e-06 | 3
10 | 8.2076e-11 | 4 | 0 | 3.332e-07 | 4 | -10 | 3.5448e-06 | 4 | -20 | 5.0718e-06 | 4 | -30 | 5.9163e-06 | 4 | -40 | 6.4806e-06 | 4 | -50 | 6.7752e-06 | 4
10 | 8.0266e-11 | 5 | 0 | 8.1026e-07 | 5 | -10 | 4.8665e-06 | 5 | -20 | 7.016e-06 | 5 | -30 | 8.2352e-06 | 5 | -40 | 9.0461e-06 | 5 | -50 | 9.4802e-06 | 5
10 | 1.1986e-10 | 6 | 0 | 1.1567e-06 | 6 | -10 | 6.5521e-06 | 6 | -20 | 9.1313e-06 | 6 | -30 | 1.0784e-05 | 6 | -40 | 1.1897e-05 | 6 | -50 | 1.2485e-05 | 6
10 | 2.9306e-10 | 7 | 0 | 1.5919e-06 | 7 | -10 | 8.1278e-06 | 7 | -20 | 1.142e-05 | 7 | -30 | 1.3572e-05 | 7 | -40 | 1.5021e-05 | 7 | -50 | 1.5792e-05 | 7
10 | 2.8588e-10 | 8 | 0 | 2.1301e-06 | 8 | -10 | 9.8108e-06 | 8 | -20 | 1.3877e-05 | 8 | -30 | 1.6573e-05 | 8 | -40 | 1.8415e-05 | 8 | -50 | 1.9397e-05 | 8
10 | 4.0249e-10 | 9 | 0 | 2.7857e-06 | 9 | -10 | 1.1605e-05 | 9 | -20 | 1.6506e-05 | 9 | -30 | 1.9803e-05 | 9 | -40 | 2.2062e-05 | 9 | -50 | 2.3277e-05 | 9
10 | 1.2492e-09 | 10 | 0 | 3.5717e-06 | 10 | -10 | 1.352e-05 | 10 | -20 | 1.9315e-05 | 10 | -30 | 2.3242e-05 | 10 | -40 | 2.5985e-05 | 10 | -50 | 2.7444e-05 | 10

## Settings
==================================
Latest Run
==================================
Test Name | vds-id#1@1
Mode | Sweeping
Speed | Normal
Sweep Delay | 0
Hold Time | 0
Site Coordinate | 0,0
Last Executed | 03/31/2016 19:04:08
KTEI Version | V9.1
Execution Time | 00:00:03:14
Interlock | High Voltage Enabled
Device Terminal | Source | Gate | Drain
Instrument | GNDU | SMU1 | SMU2
Name | N/A | GateV | DrainV
Forcing Function | Common | Voltage Step | Voltage Sweep
Master/Slave | N/A | Master | Master
Start/Level | 0 | 10 | 10
Stop | N/A | -50 | -80
Step | N/A | -10 | -1
Number of Points | N/A | 7 | 182
Compliance | N/A | 0.01 | 0.01
Measure I | N/A | No | Measured
Measure V | N/A | Programmed | Programmed
Range I | N/A | Limited Auto=1uA | Auto
Range V | N/A | Best Fixed | Best Fixed
Range C | N/A | N/A | N/A
Dual Sweep Mode | N/A | N/A | Enabled
Pulse Mode | N/A | N/A | Disabled
Hold | N/A | N/A | N/A
Frequency | N/A | N/A | N/A
Frequency 2 | N/A | N/A | N/A
Number of Pts. | N/A | N/A | N/A
AC Voltage | N/A | N/A | N/A
Over Voltage Setting | N/A | OFF | OFF