## Data
GateV(1) | DrainI(1) | DrainV(1) | GateV(2) | DrainI(2) | DrainV(2) | GateV(3) | DrainI(3) | DrainV(3) | GateV(4) | DrainI(4) | DrainV(4) | GateV(5) | DrainI(5) | DrainV(5) | GateV(6) | DrainI(6) | DrainV(6) | GateV(7) | DrainI(7) | DrainV(7)
10 | 7.3784e-11 | 10 | 0 | 4.6036e-06 | 10 | -10 | 1.0155e-05 | 10 | -20 | 1.3148e-05 | 10 | -30 | 1.5276e-05 | 10 | -40 | 1.7108e-05 | 10 | -50 | 1.8413e-05 | 10
10 | 9.0117e-11 | 9 | 0 | 3.5815e-06 | 9 | -10 | 8.3912e-06 | 9 | -20 | 1.0766e-05 | 9 | -30 | 1.247e-05 | 9 | -40 | 1.3978e-05 | 9 | -50 | 1.5069e-05 | 9
10 | -3.7916e-11 | 8 | 0 | 2.7128e-06 | 8 | -10 | 6.7992e-06 | 8 | -20 | 8.6716e-06 | 8 | -30 | 1.003e-05 | 8 | -40 | 1.1239e-05 | 8 | -50 | 1.2147e-05 | 8
10 | 2.3285e-11 | 7 | 0 | 1.9791e-06 | 7 | -10 | 5.3569e-06 | 7 | -20 | 6.8144e-06 | 7 | -30 | 7.87e-06 | 7 | -40 | 8.8234e-06 | 7 | -50 | 9.5636e-06 | 7
10 | 1.7669e-10 | 6 | 0 | 1.3758e-06 | 6 | -10 | 4.0692e-06 | 6 | -20 | 5.1654e-06 | 6 | -30 | 5.9625e-06 | 6 | -40 | 6.6958e-06 | 6 | -50 | 7.2798e-06 | 6
10 | 1.2378e-10 | 5 | 0 | 8.9411e-07 | 5 | -10 | 2.9274e-06 | 5 | -20 | 3.6683e-06 | 5 | -30 | 4.3073e-06 | 5 | -40 | 4.8558e-06 | 5 | -50 | 5.2933e-06 | 5
10 | -4.2166e-11 | 4 | 0 | 5.2713e-07 | 4 | -10 | 1.9663e-06 | 4 | -20 | 2.4572e-06 | 4 | -30 | 2.8756e-06 | 4 | -40 | 3.2408e-06 | 4 | -50 | 3.5507e-06 | 4
10 | 7.5789e-12 | 3 | 0 | 2.6918e-07 | 3 | -10 | 1.1895e-06 | 3 | -20 | 1.48e-06 | 3 | -30 | 1.7363e-06 | 3 | -40 | 1.9656e-06 | 3 | -50 | 2.1643e-06 | 3
10 | 3.2532e-10 | 2 | 0 | 1.0451e-07 | 2 | -10 | 5.9971e-07 | 2 | -20 | 7.4387e-07 | 2 | -30 | 8.7477e-07 | 2 | -40 | 9.9287e-07 | 2 | -50 | 1.1037e-06 | 2
10 | 9.5904e-11 | 1 | 0 | 2.0842e-08 | 1 | -10 | 2.0519e-07 | 1 | -20 | 2.5235e-07 | 1 | -30 | 2.9758e-07 | 1 | -40 | 3.3846e-07 | 1 | -50 | 3.8001e-07 | 1
10 | -6.1861e-11 | 0 | 0 | -6.0009e-11 | 0 | -10 | -4.0374e-10 | 0 | -20 | -5.0041e-10 | 0 | -30 | -5.9834e-10 | 0 | -40 | -6.8309e-10 | 0 | -50 | -7.5968e-10 | 0
10 | 1.8065e-12 | -1 | 0 | -4.0171e-11 | -1 | -10 | -4.5403e-07 | -1 | -20 | -6.4481e-07 | -1 | -30 | -7.8204e-07 | -1 | -40 | -8.8585e-07 | -1 | -50 | -9.5846e-07 | -1
10 | -1.6874e-12 | -2 | 0 | -6.8363e-11 | -2 | -10 | -1.1624e-06 | -2 | -20 | -1.71e-06 | -2 | -30 | -2.0803e-06 | -2 | -40 | -2.3571e-06 | -2 | -50 | -2.5429e-06 | -2
10 | -5.7737e-11 | -3 | 0 | -1.4224e-10 | -3 | -10 | -1.9556e-06 | -3 | -20 | -2.9591e-06 | -3 | -30 | -3.6141e-06 | -3 | -40 | -4.0981e-06 | -3 | -50 | -4.4252e-06 | -3
10 | -7.2121e-12 | -4 | 0 | -1.1059e-10 | -4 | -10 | -2.7687e-06 | -4 | -20 | -4.3271e-06 | -4 | -30 | -5.2987e-06 | -4 | -40 | -6.0233e-06 | -4 | -50 | -6.5141e-06 | -4
10 | 7.8711e-13 | -5 | 0 | -2.8717e-11 | -5 | -10 | -3.5573e-06 | -5 | -20 | -5.7434e-06 | -5 | -30 | -7.1147e-06 | -5 | -40 | -8.1201e-06 | -5 | -50 | -8.7931e-06 | -5
10 | -7.8484e-11 | -6 | 0 | -2.3285e-10 | -6 | -10 | -4.2955e-06 | -6 | -20 | -7.231e-06 | -6 | -30 | -9.0375e-06 | -6 | -40 | -1.0356e-05 | -6 | -50 | -1.1238e-05 | -6
10 | -1.8383e-11 | -7 | 0 | -1.3419e-11 | -7 | -10 | -4.9613e-06 | -7 | -20 | -8.7445e-06 | -7 | -30 | -1.1047e-05 | -7 | -40 | -1.2718e-05 | -7 | -50 | -1.383e-05 | -7
10 | 3.6698e-12 | -8 | 0 | -2.0324e-10 | -8 | -10 | -5.5091e-06 | -8 | -20 | -1.0278e-05 | -8 | -30 | -1.3133e-05 | -8 | -40 | -1.5186e-05 | -8 | -50 | -1.6558e-05 | -8
10 | -9.1656e-11 | -9 | 0 | -3.6095e-10 | -9 | -10 | -5.9645e-06 | -9 | -20 | -1.1801e-05 | -9 | -30 | -1.5282e-05 | -9 | -40 | -1.7753e-05 | -9 | -50 | -1.9396e-05 | -9
10 | -3.7455e-11 | -10 | 0 | -3.5229e-10 | -10 | -10 | -6.317e-06 | -10 | -20 | -1.3304e-05 | -10 | -30 | -1.7464e-05 | -10 | -40 | -2.0397e-05 | -10 | -50 | -2.2339e-05 | -10
10 | -4.5911e-12 | -11 | 0 | -2.5081e-10 | -11 | -10 | -6.5839e-06 | -11 | -20 | -1.4779e-05 | -11 | -30 | -1.9667e-05 | -11 | -40 | -2.3108e-05 | -11 | -50 | -2.5368e-05 | -11
10 | -1.1531e-10 | -12 | 0 | -4.9746e-10 | -12 | -10 | -6.7908e-06 | -12 | -20 | -1.6201e-05 | -12 | -30 | -2.1905e-05 | -12 | -40 | -2.5891e-05 | -12 | -50 | -2.8484e-05 | -12
10 | -5.7052e-11 | -13 | 0 | -4.9439e-10 | -13 | -10 | -6.9499e-06 | -13 | -20 | -1.7573e-05 | -13 | -30 | -2.4165e-05 | -13 | -40 | -2.8696e-05 | -13 | -50 | -3.1684e-05 | -13
10 | 5.3454e-11 | -14 | 0 | -4.0744e-10 | -14 | -10 | -7.0719e-06 | -14 | -20 | -1.8871e-05 | -14 | -30 | -2.6409e-05 | -14 | -40 | -3.1575e-05 | -14 | -50 | -3.4945e-05 | -14
10 | -1.496e-10 | -15 | 0 | -6.67e-10 | -15 | -10 | -7.173e-06 | -15 | -20 | -2.0094e-05 | -15 | -30 | -2.8659e-05 | -15 | -40 | -3.4453e-05 | -15 | -50 | -3.8255e-05 | -15
10 | -8.2134e-11 | -16 | 0 | -4.2048e-10 | -16 | -10 | -7.2596e-06 | -16 | -20 | -2.1226e-05 | -16 | -30 | -3.0867e-05 | -16 | -40 | -3.7355e-05 | -16 | -50 | -4.1626e-05 | -16
10 | 1.6598e-11 | -17 | 0 | -6.7909e-10 | -17 | -10 | -7.326e-06 | -17 | -20 | -2.2258e-05 | -17 | -30 | -3.3052e-05 | -17 | -40 | -4.0279e-05 | -17 | -50 | -4.5006e-05 | -17
10 | -1.8239e-10 | -18 | 0 | -8.5229e-10 | -18 | -10 | -7.3974e-06 | -18 | -20 | -2.3174e-05 | -18 | -30 | -3.5182e-05 | -18 | -40 | -4.3167e-05 | -18 | -50 | -4.8414e-05 | -18
10 | -1.1399e-10 | -19 | 0 | -6.105e-10 | -19 | -10 | -7.4504e-06 | -19 | -20 | -2.4005e-05 | -19 | -30 | -3.726e-05 | -19 | -40 | -4.6065e-05 | -19 | -50 | -5.1651e-05 | -19
10 | -1.8883e-11 | -20 | 0 | -9.1726e-10 | -20 | -10 | -7.5037e-06 | -20 | -20 | -2.4735e-05 | -20 | -30 | -3.9266e-05 | -20 | -40 | -4.896e-05 | -20 | -50 | -5.5056e-05 | -20
10 | -2.2237e-10 | -21 | 0 | -1.0787e-09 | -21 | -10 | -7.5538e-06 | -21 | -20 | -2.535e-05 | -21 | -30 | -4.1215e-05 | -21 | -40 | -5.1657e-05 | -21 | -50 | -5.8461e-05 | -21
10 | -1.5361e-10 | -22 | 0 | -7.3705e-10 | -22 | -10 | -7.596e-06 | -22 | -20 | -2.5903e-05 | -22 | -30 | -4.3085e-05 | -22 | -40 | -5.4437e-05 | -22 | -50 | -6.1838e-05 | -22
10 | -5.0773e-11 | -23 | 0 | -1.1756e-09 | -23 | -10 | -7.6406e-06 | -23 | -20 | -2.6368e-05 | -23 | -30 | -4.483e-05 | -23 | -40 | -5.7185e-05 | -23 | -50 | -6.5212e-05 | -23
10 | -2.6298e-10 | -24 | 0 | -1.3377e-09 | -24 | -10 | -7.6757e-06 | -24 | -20 | -2.6763e-05 | -24 | -30 | -4.6522e-05 | -24 | -40 | -5.9894e-05 | -24 | -50 | -6.8555e-05 | -24
10 | -2.013e-10 | -25 | 0 | -1.0884e-09 | -25 | -10 | -7.7065e-06 | -25 | -20 | -2.7131e-05 | -25 | -30 | -4.8077e-05 | -25 | -40 | -6.2537e-05 | -25 | -50 | -7.1878e-05 | -25
10 | -9.6599e-11 | -26 | 0 | -1.4397e-09 | -26 | -10 | -7.7361e-06 | -26 | -20 | -2.7444e-05 | -26 | -30 | -4.956e-05 | -26 | -40 | -6.5096e-05 | -26 | -50 | -7.5116e-05 | -26
10 | -3.1053e-10 | -27 | 0 | -1.6073e-09 | -27 | -10 | -7.7628e-06 | -27 | -20 | -2.7725e-05 | -27 | -30 | -5.0803e-05 | -27 | -40 | -6.7558e-05 | -27 | -50 | -7.8312e-05 | -27
10 | -2.6362e-10 | -28 | 0 | -1.3168e-09 | -28 | -10 | -7.7983e-06 | -28 | -20 | -2.7986e-05 | -28 | -30 | -5.2029e-05 | -28 | -40 | -6.9956e-05 | -28 | -50 | -8.1478e-05 | -28
10 | -1.6143e-10 | -29 | 0 | -1.7235e-09 | -29 | -10 | -7.8225e-06 | -29 | -20 | -2.8203e-05 | -29 | -30 | -5.3177e-05 | -29 | -40 | -7.2265e-05 | -29 | -50 | -8.4511e-05 | -29
10 | -3.6414e-10 | -30 | 0 | -1.8986e-09 | -30 | -10 | -7.8521e-06 | -30 | -20 | -2.8416e-05 | -30 | -30 | -5.4222e-05 | -30 | -40 | -7.4449e-05 | -30 | -50 | -8.7526e-05 | -30
10 | -3.3452e-10 | -31 | 0 | -1.6377e-09 | -31 | -10 | -7.8744e-06 | -31 | -20 | -2.861e-05 | -31 | -30 | -5.52e-05 | -31 | -40 | -7.6586e-05 | -31 | -50 | -9.0432e-05 | -31
10 | -2.3466e-10 | -32 | 0 | -2.0721e-09 | -32 | -10 | -7.9012e-06 | -32 | -20 | -2.8774e-05 | -32 | -30 | -5.605e-05 | -32 | -40 | -7.8601e-05 | -32 | -50 | -9.3254e-05 | -32
10 | -4.3985e-10 | -33 | 0 | -2.2188e-09 | -33 | -10 | -7.9249e-06 | -33 | -20 | -2.8948e-05 | -33 | -30 | -5.6819e-05 | -33 | -40 | -8.0493e-05 | -33 | -50 | -9.5969e-05 | -33
10 | -4.1244e-10 | -34 | 0 | -2e-09 | -34 | -10 | -7.9429e-06 | -34 | -20 | -2.9102e-05 | -34 | -30 | -5.7525e-05 | -34 | -40 | -8.228e-05 | -34 | -50 | -9.8596e-05 | -34
10 | -3.1729e-10 | -35 | 0 | -2.4065e-09 | -35 | -10 | -7.969e-06 | -35 | -20 | -2.9243e-05 | -35 | -30 | -5.818e-05 | -35 | -40 | -8.3965e-05 | -35 | -50 | -0.00010118 | -35
10 | -5.1694e-10 | -36 | 0 | -2.5752e-09 | -36 | -10 | -7.9849e-06 | -36 | -20 | -2.9374e-05 | -36 | -30 | -5.8756e-05 | -36 | -40 | -8.5563e-05 | -36 | -50 | -0.00010361 | -36
10 | -4.8004e-10 | -37 | 0 | -2.3209e-09 | -37 | -10 | -8.0061e-06 | -37 | -20 | -2.9483e-05 | -37 | -30 | -5.9327e-05 | -37 | -40 | -8.7042e-05 | -37 | -50 | -0.00010593 | -37
10 | -4.0815e-10 | -38 | 0 | -2.811e-09 | -38 | -10 | -8.0245e-06 | -38 | -20 | -2.9593e-05 | -38 | -30 | -5.9827e-05 | -38 | -40 | -8.8434e-05 | -38 | -50 | -0.00010819 | -38
10 | -6.1646e-10 | -39 | 0 | -2.9896e-09 | -39 | -10 | -8.047e-06 | -39 | -20 | -2.9699e-05 | -39 | -30 | -6.0309e-05 | -39 | -40 | -8.9744e-05 | -39 | -50 | -0.00011033 | -39
10 | -2.5576e-10 | -40 | 0 | -2.8399e-09 | -40 | -10 | -8.0627e-06 | -40 | -20 | -2.9803e-05 | -40 | -30 | -6.0737e-05 | -40 | -40 | -9.0936e-05 | -40 | -50 | -0.00011235 | -40
10 | -6.178e-10 | -41 | 0 | -3.2406e-09 | -41 | -10 | -8.082e-06 | -41 | -20 | -2.9894e-05 | -41 | -30 | -6.115e-05 | -41 | -40 | -9.209e-05 | -41 | -50 | -0.00011429 | -41
10 | -7.0858e-10 | -42 | 0 | -3.41e-09 | -42 | -10 | -8.1011e-06 | -42 | -20 | -2.9995e-05 | -42 | -30 | -6.1488e-05 | -42 | -40 | -9.3107e-05 | -42 | -50 | -0.00011612 | -42
10 | -2.815e-10 | -43 | 0 | -3.2341e-09 | -43 | -10 | -8.1218e-06 | -43 | -20 | -3.0095e-05 | -43 | -30 | -6.1858e-05 | -43 | -40 | -9.4052e-05 | -43 | -50 | -0.00011783 | -43
10 | -7.4086e-10 | -44 | 0 | -3.6822e-09 | -44 | -10 | -8.1454e-06 | -44 | -20 | -3.0186e-05 | -44 | -30 | -6.2196e-05 | -44 | -40 | -9.4948e-05 | -44 | -50 | -0.00011945 | -44
10 | -8.0272e-10 | -45 | 0 | -3.8766e-09 | -45 | -10 | -8.155e-06 | -45 | -20 | -3.0266e-05 | -45 | -30 | -6.2476e-05 | -45 | -40 | -9.5781e-05 | -45 | -50 | -0.00012098 | -45
10 | -4.6282e-10 | -46 | 0 | -3.7938e-09 | -46 | -10 | -8.1701e-06 | -46 | -20 | -3.0334e-05 | -46 | -30 | -6.2772e-05 | -46 | -40 | -9.6534e-05 | -46 | -50 | -0.00012242 | -46
10 | -8.3073e-10 | -47 | 0 | -4.2212e-09 | -47 | -10 | -8.1882e-06 | -47 | -20 | -3.0421e-05 | -47 | -30 | -6.3019e-05 | -47 | -40 | -9.7267e-05 | -47 | -50 | -0.00012375 | -47
10 | -9.205e-10 | -48 | 0 | -4.3607e-09 | -48 | -10 | -8.2042e-06 | -48 | -20 | -3.0496e-05 | -48 | -30 | -6.3307e-05 | -48 | -40 | -9.7964e-05 | -48 | -50 | -0.00012509 | -48
10 | -1.0343e-09 | -49 | 0 | -4.4403e-09 | -49 | -10 | -8.2154e-06 | -49 | -20 | -3.0564e-05 | -49 | -30 | -6.3563e-05 | -49 | -40 | -9.8591e-05 | -49 | -50 | -0.0001263 | -49
10 | -9.6916e-10 | -50 | 0 | -4.7088e-09 | -50 | -10 | -8.2328e-06 | -50 | -20 | -3.0614e-05 | -50 | -30 | -6.3771e-05 | -50 | -40 | -9.9198e-05 | -50 | -50 | -0.00012743 | -50
10 | -1.0544e-09 | -51 | 0 | -4.9021e-09 | -51 | -10 | -8.2459e-06 | -51 | -20 | -3.068e-05 | -51 | -30 | -6.4009e-05 | -51 | -40 | -9.9742e-05 | -51 | -50 | -0.00012855 | -51
10 | -1.6388e-09 | -52 | 0 | -5.033e-09 | -52 | -10 | -8.2688e-06 | -52 | -20 | -3.0748e-05 | -52 | -30 | -6.4237e-05 | -52 | -40 | -0.0001003 | -52 | -50 | -0.00012955 | -52
10 | -1.13e-09 | -53 | 0 | -5.2934e-09 | -53 | -10 | -8.2805e-06 | -53 | -20 | -3.0805e-05 | -53 | -30 | -6.4434e-05 | -53 | -40 | -0.00010083 | -53 | -50 | -0.00013052 | -53
10 | -1.192e-09 | -54 | 0 | -5.4453e-09 | -54 | -10 | -8.2989e-06 | -54 | -20 | -3.0866e-05 | -54 | -30 | -6.4623e-05 | -54 | -40 | -0.00010126 | -54 | -50 | -0.0001314 | -54
10 | -1.3249e-09 | -55 | 0 | -5.6885e-09 | -55 | -10 | -8.3104e-06 | -55 | -20 | -3.0914e-05 | -55 | -30 | -6.4819e-05 | -55 | -40 | -0.00010176 | -55 | -50 | -0.00013232 | -55
10 | -1.2709e-09 | -56 | 0 | -5.81e-09 | -56 | -10 | -8.3262e-06 | -56 | -20 | -3.0975e-05 | -56 | -30 | -6.4991e-05 | -56 | -40 | -0.00010224 | -56 | -50 | -0.0001331 | -56
10 | -1.3607e-09 | -57 | 0 | -6.0976e-09 | -57 | -10 | -8.3371e-06 | -57 | -20 | -3.1013e-05 | -57 | -30 | -6.5171e-05 | -57 | -40 | -0.00010269 | -57 | -50 | -0.00013383 | -57
10 | -1.135e-09 | -58 | 0 | -6.2227e-09 | -58 | -10 | -8.3538e-06 | -58 | -20 | -3.1054e-05 | -58 | -30 | -6.5354e-05 | -58 | -40 | -0.00010312 | -58 | -50 | -0.00013464 | -58
10 | -1.4365e-09 | -59 | 0 | -6.5277e-09 | -59 | -10 | -8.3712e-06 | -59 | -20 | -3.1127e-05 | -59 | -30 | -6.554e-05 | -59 | -40 | -0.0001035 | -59 | -50 | -0.00013529 | -59
10 | -1.483e-09 | -60 | 0 | -6.6852e-09 | -60 | -10 | -8.3851e-06 | -60 | -20 | -3.1174e-05 | -60 | -30 | -6.5704e-05 | -60 | -40 | -0.00010388 | -60 | -50 | -0.00013598 | -60
10 | -1.3165e-09 | -61 | 0 | -6.9966e-09 | -61 | -10 | -8.3993e-06 | -61 | -20 | -3.1238e-05 | -61 | -30 | -6.5898e-05 | -61 | -40 | -0.00010424 | -61 | -50 | -0.00013663 | -61
10 | -1.5535e-09 | -62 | 0 | -7.1326e-09 | -62 | -10 | -8.4077e-06 | -62 | -20 | -3.1285e-05 | -62 | -30 | -6.6026e-05 | -62 | -40 | -0.00010459 | -62 | -50 | -0.00013725 | -62
10 | -1.631e-09 | -63 | 0 | -7.4626e-09 | -63 | -10 | -8.4266e-06 | -63 | -20 | -3.1329e-05 | -63 | -30 | -6.6161e-05 | -63 | -40 | -0.00010493 | -63 | -50 | -0.00013781 | -63
10 | -1.4885e-09 | -64 | 0 | -7.6219e-09 | -64 | -10 | -8.4394e-06 | -64 | -20 | -3.1374e-05 | -64 | -30 | -6.6298e-05 | -64 | -40 | -0.00010525 | -64 | -50 | -0.00013844 | -64
10 | -1.7424e-09 | -65 | 0 | -7.9513e-09 | -65 | -10 | -8.4546e-06 | -65 | -20 | -3.1418e-05 | -65 | -30 | -6.6473e-05 | -65 | -40 | -0.00010555 | -65 | -50 | -0.00013905 | -65
10 | -1.7867e-09 | -66 | 0 | -8.135e-09 | -66 | -10 | -8.4695e-06 | -66 | -20 | -3.1493e-05 | -66 | -30 | -6.6602e-05 | -66 | -40 | -0.00010589 | -66 | -50 | -0.00013957 | -66
10 | -1.8223e-09 | -67 | 0 | -8.4691e-09 | -67 | -10 | -8.4807e-06 | -67 | -20 | -3.1538e-05 | -67 | -30 | -6.6742e-05 | -67 | -40 | -0.00010618 | -67 | -50 | -0.00014008 | -67
10 | -1.9045e-09 | -68 | 0 | -8.6541e-09 | -68 | -10 | -8.4997e-06 | -68 | -20 | -3.1584e-05 | -68 | -30 | -6.6905e-05 | -68 | -40 | -0.0001065 | -68 | -50 | -0.00014056 | -68
10 | -1.9691e-09 | -69 | 0 | -9.0218e-09 | -69 | -10 | -8.5113e-06 | -69 | -20 | -3.1628e-05 | -69 | -30 | -6.7053e-05 | -69 | -40 | -0.00010679 | -69 | -50 | -0.00014107 | -69
10 | -1.9194e-09 | -70 | 0 | -9.1753e-09 | -70 | -10 | -8.5236e-06 | -70 | -20 | -3.1671e-05 | -70 | -30 | -6.7133e-05 | -70 | -40 | -0.00010711 | -70 | -50 | -0.00014158 | -70
10 | -2.1025e-09 | -71 | 0 | -9.5432e-09 | -71 | -10 | -8.5432e-06 | -71 | -20 | -3.1734e-05 | -71 | -30 | -6.727e-05 | -71 | -40 | -0.0001074 | -71 | -50 | -0.00014206 | -71
10 | -2.1474e-09 | -72 | 0 | -9.7768e-09 | -72 | -10 | -8.5565e-06 | -72 | -20 | -3.1775e-05 | -72 | -30 | -6.7402e-05 | -72 | -40 | -0.00010764 | -72 | -50 | -0.00014253 | -72
10 | -2.3531e-09 | -73 | 0 | -1.013e-08 | -73 | -10 | -8.5678e-06 | -73 | -20 | -3.1813e-05 | -73 | -30 | -6.7541e-05 | -73 | -40 | -0.00010789 | -73 | -50 | -0.000143 | -73
10 | -2.2735e-09 | -74 | 0 | -1.037e-08 | -74 | -10 | -8.5879e-06 | -74 | -20 | -3.187e-05 | -74 | -30 | -6.7656e-05 | -74 | -40 | -0.00010817 | -74 | -50 | -0.00014347 | -74
10 | -2.3308e-09 | -75 | 0 | -1.0739e-08 | -75 | -10 | -8.6e-06 | -75 | -20 | -3.1906e-05 | -75 | -30 | -6.7767e-05 | -75 | -40 | -0.00010845 | -75 | -50 | -0.00014389 | -75
10 | -2.5097e-09 | -76 | 0 | -1.0972e-08 | -76 | -10 | -8.6175e-06 | -76 | -20 | -3.1956e-05 | -76 | -30 | -6.7896e-05 | -76 | -40 | -0.00010868 | -76 | -50 | -0.0001443 | -76
10 | -2.4895e-09 | -77 | 0 | -1.1352e-08 | -77 | -10 | -8.6456e-06 | -77 | -20 | -3.1996e-05 | -77 | -30 | -6.8043e-05 | -77 | -40 | -0.00010894 | -77 | -50 | -0.00014474 | -77
10 | -2.5371e-09 | -78 | 0 | -1.1589e-08 | -78 | -10 | -8.6485e-06 | -78 | -20 | -3.205e-05 | -78 | -30 | -6.8162e-05 | -78 | -40 | -0.0001092 | -78 | -50 | -0.00014519 | -78
10 | -2.8891e-09 | -79 | 0 | -1.1984e-08 | -79 | -10 | -8.6641e-06 | -79 | -20 | -3.211e-05 | -79 | -30 | -6.8297e-05 | -79 | -40 | -0.00010945 | -79 | -50 | -0.00014557 | -79
10 | -2.7234e-09 | -80 | 0 | -1.2255e-08 | -80 | -10 | -8.6847e-06 | -80 | -20 | -3.2162e-05 | -80 | -30 | -6.8422e-05 | -80 | -40 | -0.00010972 | -80 | -50 | -0.00014596 | -80
10 | -3.0443e-09 | -80 | 0 | -1.2564e-08 | -80 | -10 | -8.6821e-06 | -80 | -20 | -3.2163e-05 | -80 | -30 | -6.8393e-05 | -80 | -40 | -0.00010974 | -80 | -50 | -0.00014595 | -80
10 | -2.7478e-09 | -79 | 0 | -1.2132e-08 | -79 | -10 | -8.6598e-06 | -79 | -20 | -3.2116e-05 | -79 | -30 | -6.8296e-05 | -79 | -40 | -0.00010949 | -79 | -50 | -0.00014562 | -79
10 | -2.6462e-09 | -78 | 0 | -1.1854e-08 | -78 | -10 | -8.6459e-06 | -78 | -20 | -3.207e-05 | -78 | -30 | -6.8193e-05 | -78 | -40 | -0.00010927 | -78 | -50 | -0.0001452 | -78
10 | -2.7028e-09 | -77 | 0 | -1.1738e-08 | -77 | -10 | -8.6301e-06 | -77 | -20 | -3.2006e-05 | -77 | -30 | -6.804e-05 | -77 | -40 | -0.00010901 | -77 | -50 | -0.00014481 | -77
10 | -2.6532e-09 | -76 | 0 | -1.1455e-08 | -76 | -10 | -8.6082e-06 | -76 | -20 | -3.1938e-05 | -76 | -30 | -6.7924e-05 | -76 | -40 | -0.00010871 | -76 | -50 | -0.00014442 | -76
10 | -2.5423e-09 | -75 | 0 | -1.1318e-08 | -75 | -10 | -8.5893e-06 | -75 | -20 | -3.1886e-05 | -75 | -30 | -6.7762e-05 | -75 | -40 | -0.00010841 | -75 | -50 | -0.00014395 | -75
10 | -2.6811e-09 | -74 | 0 | -1.104e-08 | -74 | -10 | -8.5661e-06 | -74 | -20 | -3.1817e-05 | -74 | -30 | -6.7608e-05 | -74 | -40 | -0.00010817 | -74 | -50 | -0.00014356 | -74
10 | -2.5483e-09 | -73 | 0 | -1.0891e-08 | -73 | -10 | -8.5467e-06 | -73 | -20 | -3.1787e-05 | -73 | -30 | -6.7484e-05 | -73 | -40 | -0.00010785 | -73 | -50 | -0.00014299 | -73
10 | -2.4236e-09 | -72 | 0 | -1.0628e-08 | -72 | -10 | -8.5261e-06 | -72 | -20 | -3.1721e-05 | -72 | -30 | -6.7323e-05 | -72 | -40 | -0.00010754 | -72 | -50 | -0.00014251 | -72
10 | -2.3677e-09 | -71 | 0 | -1.0484e-08 | -71 | -10 | -8.5075e-06 | -71 | -20 | -3.1662e-05 | -71 | -30 | -6.7182e-05 | -71 | -40 | -0.00010723 | -71 | -50 | -0.00014206 | -71
10 | -2.4289e-09 | -70 | 0 | -1.0147e-08 | -70 | -10 | -8.4846e-06 | -70 | -20 | -3.1583e-05 | -70 | -30 | -6.7048e-05 | -70 | -40 | -0.00010692 | -70 | -50 | -0.00014156 | -70
10 | -2.3179e-09 | -69 | 0 | -1.0017e-08 | -69 | -10 | -8.4676e-06 | -69 | -20 | -3.1519e-05 | -69 | -30 | -6.6883e-05 | -69 | -40 | -0.00010661 | -69 | -50 | -0.00014101 | -69
10 | -2.2725e-09 | -68 | 0 | -9.7449e-09 | -68 | -10 | -8.4485e-06 | -68 | -20 | -3.1462e-05 | -68 | -30 | -6.6689e-05 | -68 | -40 | -0.00010629 | -68 | -50 | -0.00014043 | -68
10 | -2.315e-09 | -67 | 0 | -9.6118e-09 | -67 | -10 | -8.4313e-06 | -67 | -20 | -3.1408e-05 | -67 | -30 | -6.653e-05 | -67 | -40 | -0.00010593 | -67 | -50 | -0.00013989 | -67
10 | -2.1859e-09 | -66 | 0 | -9.3019e-09 | -66 | -10 | -8.4111e-06 | -66 | -20 | -3.135e-05 | -66 | -30 | -6.6356e-05 | -66 | -40 | -0.00010559 | -66 | -50 | -0.00013936 | -66
10 | -2.011e-09 | -65 | 0 | -9.195e-09 | -65 | -10 | -8.394e-06 | -65 | -20 | -3.1267e-05 | -65 | -30 | -6.6196e-05 | -65 | -40 | -0.00010526 | -65 | -50 | -0.00013877 | -65
10 | -2.187e-09 | -64 | 0 | -8.8795e-09 | -64 | -10 | -8.3702e-06 | -64 | -20 | -3.121e-05 | -64 | -30 | -6.6003e-05 | -64 | -40 | -0.00010486 | -64 | -50 | -0.00013817 | -64
10 | -2.0568e-09 | -63 | 0 | -8.7426e-09 | -63 | -10 | -8.3542e-06 | -63 | -20 | -3.1153e-05 | -63 | -30 | -6.5851e-05 | -63 | -40 | -0.00010451 | -63 | -50 | -0.00013758 | -63
10 | -1.7939e-09 | -62 | 0 | -8.4444e-09 | -62 | -10 | -8.3322e-06 | -62 | -20 | -3.1079e-05 | -62 | -30 | -6.5683e-05 | -62 | -40 | -0.00010413 | -62 | -50 | -0.00013696 | -62
10 | -2.0563e-09 | -61 | 0 | -8.3329e-09 | -61 | -10 | -8.3112e-06 | -61 | -20 | -3.1021e-05 | -61 | -30 | -6.5501e-05 | -61 | -40 | -0.00010372 | -61 | -50 | -0.00013625 | -61
10 | -1.933e-09 | -60 | 0 | -8.022e-09 | -60 | -10 | -8.2976e-06 | -60 | -20 | -3.0966e-05 | -60 | -30 | -6.5317e-05 | -60 | -40 | -0.00010335 | -60 | -50 | -0.00013553 | -60
10 | -1.7149e-09 | -59 | 0 | -7.926e-09 | -59 | -10 | -8.2756e-06 | -59 | -20 | -3.0906e-05 | -59 | -30 | -6.5141e-05 | -59 | -40 | -0.00010294 | -59 | -50 | -0.00013484 | -59
10 | -1.9221e-09 | -58 | 0 | -7.649e-09 | -58 | -10 | -8.2548e-06 | -58 | -20 | -3.0825e-05 | -58 | -30 | -6.494e-05 | -58 | -40 | -0.00010252 | -58 | -50 | -0.00013408 | -58
10 | -1.8078e-09 | -57 | 0 | -7.5204e-09 | -57 | -10 | -8.2376e-06 | -57 | -20 | -3.0762e-05 | -57 | -30 | -6.4741e-05 | -57 | -40 | -0.00010207 | -57 | -50 | -0.00013329 | -57
10 | -1.3845e-09 | -56 | 0 | -7.2392e-09 | -56 | -10 | -8.2125e-06 | -56 | -20 | -3.0699e-05 | -56 | -30 | -6.452e-05 | -56 | -40 | -0.00010158 | -56 | -50 | -0.00013245 | -56
10 | -1.7871e-09 | -55 | 0 | -7.1137e-09 | -55 | -10 | -8.1941e-06 | -55 | -20 | -3.0616e-05 | -55 | -30 | -6.4334e-05 | -55 | -40 | -0.00010113 | -55 | -50 | -0.00013163 | -55
10 | -1.6678e-09 | -54 | 0 | -6.8452e-09 | -54 | -10 | -8.1723e-06 | -54 | -20 | -3.055e-05 | -54 | -30 | -6.4101e-05 | -54 | -40 | -0.00010061 | -54 | -50 | -0.00013075 | -54
10 | -1.3734e-09 | -53 | 0 | -6.7245e-09 | -53 | -10 | -8.1516e-06 | -53 | -20 | -3.0488e-05 | -53 | -30 | -6.3884e-05 | -53 | -40 | -0.00010008 | -53 | -50 | -0.00012984 | -53
10 | -1.6574e-09 | -52 | 0 | -6.4646e-09 | -52 | -10 | -8.1324e-06 | -52 | -20 | -3.0427e-05 | -52 | -30 | -6.3674e-05 | -52 | -40 | -9.9593e-05 | -52 | -50 | -0.00012883 | -52
10 | -1.5449e-09 | -51 | 0 | -6.3158e-09 | -51 | -10 | -8.1103e-06 | -51 | -20 | -3.0347e-05 | -51 | -30 | -6.3466e-05 | -51 | -40 | -9.9013e-05 | -51 | -50 | -0.00012778 | -51
10 | -1.0576e-09 | -50 | 0 | -6.1107e-09 | -50 | -10 | -8.0929e-06 | -50 | -20 | -3.0263e-05 | -50 | -30 | -6.3184e-05 | -50 | -40 | -9.8407e-05 | -50 | -50 | -0.00012666 | -50
10 | -1.5235e-09 | -49 | 0 | -5.9563e-09 | -49 | -10 | -8.069e-06 | -49 | -20 | -3.0181e-05 | -49 | -30 | -6.2924e-05 | -49 | -40 | -9.7782e-05 | -49 | -50 | -0.00012551 | -49
10 | -1.4061e-09 | -48 | 0 | -5.6889e-09 | -48 | -10 | -8.0477e-06 | -48 | -20 | -3.0107e-05 | -48 | -30 | -6.2654e-05 | -48 | -40 | -9.7114e-05 | -48 | -50 | -0.00012426 | -48
10 | -9.8907e-10 | -47 | 0 | -5.5553e-09 | -47 | -10 | -8.0265e-06 | -47 | -20 | -2.9996e-05 | -47 | -30 | -6.2377e-05 | -47 | -40 | -9.6394e-05 | -47 | -50 | -0.00012304 | -47
10 | -1.4059e-09 | -46 | 0 | -5.3266e-09 | -46 | -10 | -8.0022e-06 | -46 | -20 | -2.992e-05 | -46 | -30 | -6.2083e-05 | -46 | -40 | -9.567e-05 | -46 | -50 | -0.00012155 | -46
10 | -1.27e-09 | -45 | 0 | -5.1846e-09 | -45 | -10 | -7.9789e-06 | -45 | -20 | -2.9823e-05 | -45 | -30 | -6.1755e-05 | -45 | -40 | -9.4841e-05 | -45 | -50 | -0.00012005 | -45
10 | -1.7256e-09 | -44 | 0 | -4.991e-09 | -44 | -10 | -7.9663e-06 | -44 | -20 | -2.9738e-05 | -44 | -30 | -6.1453e-05 | -44 | -40 | -9.4012e-05 | -44 | -50 | -0.00011848 | -44
10 | -1.27e-09 | -43 | 0 | -4.8311e-09 | -43 | -10 | -7.9386e-06 | -43 | -20 | -2.964e-05 | -43 | -30 | -6.1092e-05 | -43 | -40 | -9.3113e-05 | -43 | -50 | -0.00011679 | -43
10 | -1.1346e-09 | -42 | 0 | -4.6095e-09 | -42 | -10 | -7.914e-06 | -42 | -20 | -2.9536e-05 | -42 | -30 | -6.074e-05 | -42 | -40 | -9.2098e-05 | -42 | -50 | -0.00011506 | -42
10 | -9.9443e-10 | -41 | 0 | -4.4683e-09 | -41 | -10 | -7.8942e-06 | -41 | -20 | -2.9425e-05 | -41 | -30 | -6.0353e-05 | -41 | -40 | -9.1016e-05 | -41 | -50 | -0.00011316 | -41
10 | -1.1288e-09 | -40 | 0 | -4.2858e-09 | -40 | -10 | -7.873e-06 | -40 | -20 | -2.9311e-05 | -40 | -30 | -5.9921e-05 | -40 | -40 | -8.986e-05 | -40 | -50 | -0.00011114 | -40
10 | -1.0239e-09 | -39 | 0 | -4.1284e-09 | -39 | -10 | -7.8533e-06 | -39 | -20 | -2.9212e-05 | -39 | -30 | -5.9488e-05 | -39 | -40 | -8.8672e-05 | -39 | -50 | -0.00010906 | -39
10 | -6.5186e-10 | -38 | 0 | -3.6277e-09 | -38 | -10 | -7.8238e-06 | -38 | -20 | -2.9091e-05 | -38 | -30 | -5.8992e-05 | -38 | -40 | -8.7332e-05 | -38 | -50 | -0.0001069 | -38
10 | -1.0194e-09 | -37 | 0 | -3.8828e-09 | -37 | -10 | -7.7997e-06 | -37 | -20 | -2.8975e-05 | -37 | -30 | -5.8492e-05 | -37 | -40 | -8.5919e-05 | -37 | -50 | -0.00010463 | -37
10 | -9.0072e-10 | -36 | 0 | -3.6276e-09 | -36 | -10 | -7.7775e-06 | -36 | -20 | -2.8847e-05 | -36 | -30 | -5.7931e-05 | -36 | -40 | -8.4444e-05 | -36 | -50 | -0.00010222 | -36
10 | -4.6672e-10 | -35 | 0 | -3.1744e-09 | -35 | -10 | -7.7536e-06 | -35 | -20 | -2.8726e-05 | -35 | -30 | -5.7336e-05 | -35 | -40 | -8.2854e-05 | -35 | -50 | -9.967e-05 | -35
10 | -8.9965e-10 | -34 | 0 | -3.4061e-09 | -34 | -10 | -7.7285e-06 | -34 | -20 | -2.857e-05 | -34 | -30 | -5.6692e-05 | -34 | -40 | -8.1123e-05 | -34 | -50 | -9.7059e-05 | -34
10 | -7.8706e-10 | -33 | 0 | -3.1578e-09 | -33 | -10 | -7.7014e-06 | -33 | -20 | -2.8425e-05 | -33 | -30 | -5.5977e-05 | -33 | -40 | -7.9294e-05 | -33 | -50 | -9.4333e-05 | -33
10 | -2.8736e-10 | -32 | 0 | -2.6683e-09 | -32 | -10 | -7.673e-06 | -32 | -20 | -2.8252e-05 | -32 | -30 | -5.5205e-05 | -32 | -40 | -7.7373e-05 | -32 | -50 | -9.1532e-05 | -32
10 | -7.8761e-10 | -31 | 0 | -2.9482e-09 | -31 | -10 | -7.6454e-06 | -31 | -20 | -2.806e-05 | -31 | -30 | -5.4319e-05 | -31 | -40 | -7.5328e-05 | -31 | -50 | -8.8669e-05 | -31
10 | -6.806e-10 | -30 | 0 | -2.7161e-09 | -30 | -10 | -7.6155e-06 | -30 | -20 | -2.7873e-05 | -30 | -30 | -5.3345e-05 | -30 | -40 | -7.3174e-05 | -30 | -50 | -8.5672e-05 | -30
10 | -1.997e-10 | -29 | 0 | -2.2404e-09 | -29 | -10 | -7.5878e-06 | -29 | -20 | -2.766e-05 | -29 | -30 | -5.233e-05 | -29 | -40 | -7.0928e-05 | -29 | -50 | -8.263e-05 | -29
10 | -6.6361e-10 | -28 | 0 | -2.5103e-09 | -28 | -10 | -7.5519e-06 | -28 | -20 | -2.7428e-05 | -28 | -30 | -5.1163e-05 | -28 | -40 | -6.8605e-05 | -28 | -50 | -7.9522e-05 | -28
10 | -5.7396e-10 | -27 | 0 | -2.3066e-09 | -27 | -10 | -7.5255e-06 | -27 | -20 | -2.7174e-05 | -27 | -30 | -4.9915e-05 | -27 | -40 | -6.6141e-05 | -27 | -50 | -7.6332e-05 | -27
10 | -4.653e-10 | -26 | 0 | -1.8451e-09 | -26 | -10 | -7.4905e-06 | -26 | -20 | -2.6889e-05 | -26 | -30 | -4.8539e-05 | -26 | -40 | -6.3639e-05 | -26 | -50 | -7.3087e-05 | -26
10 | -4.2599e-10 | -25 | 0 | -2.0959e-09 | -25 | -10 | -7.4564e-06 | -25 | -20 | -2.6581e-05 | -25 | -30 | -4.7075e-05 | -25 | -40 | -6.1039e-05 | -25 | -50 | -6.9797e-05 | -25
10 | -4.7343e-10 | -24 | 0 | -1.9031e-09 | -24 | -10 | -7.4206e-06 | -24 | -20 | -2.6235e-05 | -24 | -30 | -4.5509e-05 | -24 | -40 | -5.8383e-05 | -24 | -50 | -6.6479e-05 | -24
10 | -3.9112e-10 | -23 | 0 | -1.4369e-09 | -23 | -10 | -7.3865e-06 | -23 | -20 | -2.5826e-05 | -23 | -30 | -4.3829e-05 | -23 | -40 | -5.5671e-05 | -23 | -50 | -6.3097e-05 | -23
10 | -3.9192e-10 | -22 | 0 | -1.7277e-09 | -22 | -10 | -7.3421e-06 | -22 | -20 | -2.536e-05 | -22 | -30 | -4.2052e-05 | -22 | -40 | -5.2892e-05 | -22 | -50 | -5.972e-05 | -22
10 | -2.9406e-10 | -21 | 0 | -1.5475e-09 | -21 | -10 | -7.2959e-06 | -21 | -20 | -2.4835e-05 | -21 | -30 | -4.0188e-05 | -21 | -40 | -5.0076e-05 | -21 | -50 | -5.6323e-05 | -21
10 | -2.8441e-10 | -20 | 0 | -1.1308e-09 | -20 | -10 | -7.2452e-06 | -20 | -20 | -2.4216e-05 | -20 | -30 | -3.816e-05 | -20 | -40 | -4.7228e-05 | -20 | -50 | -5.2928e-05 | -20
10 | -3.1954e-10 | -19 | 0 | -1.4069e-09 | -19 | -10 | -7.1963e-06 | -19 | -20 | -2.3519e-05 | -19 | -30 | -3.616e-05 | -19 | -40 | -4.433e-05 | -19 | -50 | -4.9542e-05 | -19
10 | -2.21e-10 | -18 | 0 | -1.2078e-09 | -18 | -10 | -7.1386e-06 | -18 | -20 | -2.2693e-05 | -18 | -30 | -3.4092e-05 | -18 | -40 | -4.1439e-05 | -18 | -50 | -4.614e-05 | -18
10 | -2.2884e-10 | -17 | 0 | -8.0569e-10 | -17 | -10 | -7.0784e-06 | -17 | -20 | -2.1787e-05 | -17 | -30 | -3.1986e-05 | -17 | -40 | -3.855e-05 | -17 | -50 | -4.2781e-05 | -17
10 | -2.5073e-10 | -16 | 0 | -1.0811e-09 | -16 | -10 | -7.0027e-06 | -16 | -20 | -2.0778e-05 | -16 | -30 | -2.9822e-05 | -16 | -40 | -3.567e-05 | -16 | -50 | -3.9458e-05 | -16
10 | -1.5428e-10 | -15 | 0 | -9.1339e-10 | -15 | -10 | -6.9214e-06 | -15 | -20 | -1.9662e-05 | -15 | -30 | -2.7629e-05 | -15 | -40 | -3.2819e-05 | -15 | -50 | -3.6166e-05 | -15
10 | -1.8025e-10 | -14 | 0 | -5.6272e-10 | -14 | -10 | -6.825e-06 | -14 | -20 | -1.845e-05 | -14 | -30 | -2.5425e-05 | -14 | -40 | -2.9979e-05 | -14 | -50 | -3.2941e-05 | -14
10 | -1.9198e-10 | -13 | 0 | -8.1553e-10 | -13 | -10 | -6.7017e-06 | -13 | -20 | -1.715e-05 | -13 | -30 | -2.3206e-05 | -13 | -40 | -2.7177e-05 | -13 | -50 | -2.9777e-05 | -13
10 | -9.7994e-11 | -12 | 0 | -6.5712e-10 | -12 | -10 | -6.5531e-06 | -12 | -20 | -1.5788e-05 | -12 | -30 | -2.0993e-05 | -12 | -40 | -2.4427e-05 | -12 | -50 | -2.6682e-05 | -12
10 | -1.4429e-10 | -11 | 0 | -3.217e-10 | -11 | -10 | -6.3655e-06 | -11 | -20 | -1.4375e-05 | -11 | -30 | -1.8797e-05 | -11 | -40 | -2.1738e-05 | -11 | -50 | -2.3667e-05 | -11
10 | -1.3668e-10 | -10 | 0 | -5.5156e-10 | -10 | -10 | -6.115e-06 | -10 | -20 | -1.2914e-05 | -10 | -30 | -1.6622e-05 | -10 | -40 | -1.9107e-05 | -10 | -50 | -2.074e-05 | -10
10 | -5.3055e-11 | -9 | 0 | -4.4288e-10 | -9 | -10 | -5.7821e-06 | -9 | -20 | -1.143e-05 | -9 | -30 | -1.4499e-05 | -9 | -40 | -1.6557e-05 | -9 | -50 | -1.7918e-05 | -9
10 | -1.0384e-10 | -8 | 0 | -3.193e-10 | -8 | -10 | -5.3385e-06 | -8 | -20 | -9.9238e-06 | -8 | -30 | -1.2415e-05 | -8 | -40 | -1.4096e-05 | -8 | -50 | -1.5211e-05 | -8
10 | -9.8263e-11 | -7 | 0 | -3.2448e-10 | -7 | -10 | -4.7905e-06 | -7 | -20 | -8.4225e-06 | -7 | -30 | -1.0392e-05 | -7 | -40 | -1.1738e-05 | -7 | -50 | -1.2633e-05 | -7
10 | -2.5003e-11 | -6 | 0 | -2.767e-10 | -6 | -10 | -4.1492e-06 | -6 | -20 | -6.9362e-06 | -6 | -30 | -8.4508e-06 | -6 | -40 | -9.4954e-06 | -6 | -50 | -1.0194e-05 | -6
10 | -2.7922e-10 | -5 | 0 | -1.6687e-10 | -5 | -10 | -3.4262e-06 | -5 | -20 | -5.4789e-06 | -5 | -30 | -6.6079e-06 | -5 | -40 | -7.3806e-06 | -5 | -50 | -7.9079e-06 | -5
10 | -1.2539e-10 | -4 | 0 | -2.0254e-10 | -4 | -10 | -2.6615e-06 | -4 | -20 | -4.0829e-06 | -4 | -30 | -4.873e-06 | -4 | -40 | -5.4156e-06 | -4 | -50 | -5.7894e-06 | -4
10 | -7.5875e-11 | -3 | 0 | -1.4674e-10 | -3 | -10 | -1.8733e-06 | -3 | -20 | -2.7954e-06 | -3 | -30 | -3.313e-06 | -3 | -40 | -3.6723e-06 | -3 | -50 | -3.9172e-06 | -3
10 | -4.1733e-12 | -2 | 0 | -5.9611e-11 | -2 | -10 | -1.1065e-06 | -2 | -20 | -1.5948e-06 | -2 | -30 | -1.8743e-06 | -2 | -40 | -2.0719e-06 | -2 | -50 | -2.2068e-06 | -2
10 | 2.1953e-10 | -1 | 0 | -1.2152e-10 | -1 | -10 | -4.2649e-07 | -1 | -20 | -5.919e-07 | -1 | -30 | -6.9238e-07 | -1 | -40 | -7.6468e-07 | -1 | -50 | -8.1534e-07 | -1
10 | -9.3157e-11 | 0 | 0 | -4.9278e-11 | 0 | -10 | 3.0943e-10 | 0 | -20 | 3.8514e-10 | 0 | -30 | 4.6128e-10 | 0 | -40 | 5.4489e-10 | 0 | -50 | 6.0144e-10 | 0
10 | -5.2224e-11 | 1 | 0 | 2.1626e-08 | 1 | -10 | 1.9679e-07 | 1 | -20 | 2.509e-07 | 1 | -30 | 2.9391e-07 | 1 | -40 | 3.3138e-07 | 1 | -50 | 3.5898e-07 | 1
10 | 7.7248e-12 | 2 | 0 | 1.0805e-07 | 2 | -10 | 5.977e-07 | 2 | -20 | 7.7547e-07 | 2 | -30 | 9.0516e-07 | 2 | -40 | 1.017e-06 | 2 | -50 | 1.0955e-06 | 2
10 | 2.1858e-11 | 3 | 0 | 2.7932e-07 | 3 | -10 | 1.2074e-06 | 3 | -20 | 1.5703e-06 | 3 | -30 | 1.8247e-06 | 3 | -40 | 2.0345e-06 | 3 | -50 | 2.1894e-06 | 3
10 | -1.9525e-11 | 4 | 0 | 5.3496e-07 | 4 | -10 | 1.998e-06 | 4 | -20 | 2.5984e-06 | 4 | -30 | 3.0217e-06 | 4 | -40 | 3.3544e-06 | 4 | -50 | 3.5992e-06 | 4
10 | 4.905e-11 | 5 | 0 | 9.0641e-07 | 5 | -10 | 2.9524e-06 | 5 | -20 | 3.8344e-06 | 5 | -30 | 4.452e-06 | 5 | -40 | 4.9439e-06 | 5 | -50 | 5.1977e-06 | 5
10 | 7.171e-11 | 6 | 0 | 1.3854e-06 | 6 | -10 | 4.0519e-06 | 6 | -20 | 5.1249e-06 | 6 | -30 | 5.9527e-06 | 6 | -40 | 6.6068e-06 | 6 | -50 | 7.1032e-06 | 6
10 | 1.082e-10 | 7 | 0 | 1.9791e-06 | 7 | -10 | 5.1494e-06 | 7 | -20 | 6.7033e-06 | 7 | -30 | 7.7919e-06 | 7 | -40 | 8.6393e-06 | 7 | -50 | 9.2551e-06 | 7
10 | 2.4213e-10 | 8 | 0 | 2.6837e-06 | 8 | -10 | 6.5027e-06 | 8 | -20 | 8.4459e-06 | 8 | -30 | 9.8326e-06 | 8 | -40 | 1.0876e-05 | 8 | -50 | 1.1646e-05 | 8
10 | 3.4297e-10 | 9 | 0 | 3.5021e-06 | 9 | -10 | 7.9825e-06 | 9 | -20 | 1.0347e-05 | 9 | -30 | 1.2073e-05 | 9 | -40 | 1.3347e-05 | 9 | -50 | 1.427e-05 | 9
10 | 9.2558e-10 | 10 | 0 | 4.4304e-06 | 10 | -10 | 9.5878e-06 | 10 | -20 | 1.24e-05 | 10 | -30 | 1.4488e-05 | 10 | -40 | 1.6014e-05 | 10 | -50 | 1.7102e-05 | 10

## Settings
==================================
Latest Run
==================================
Test Name | vds-id#1@1
Mode | Sweeping
Speed | Normal
Sweep Delay | 0
Hold Time | 0
Site Coordinate | 0,0
Last Executed | 03/31/2016 18:30:40
KTEI Version | V9.1
Execution Time | 00:00:03:36
Interlock | High Voltage Enabled
Device Terminal | Source | Gate | Drain
Instrument | GNDU | SMU1 | SMU2
Name | N/A | GateV | DrainV
Forcing Function | Common | Voltage Step | Voltage Sweep
Master/Slave | N/A | Master | Master
Start/Level | 0 | 10 | 10
Stop | N/A | -50 | -80
Step | N/A | -10 | -1
Number of Points | N/A | 7 | 182
Compliance | N/A | 0.01 | 0.01
Measure I | N/A | No | Measured
Measure V | N/A | Programmed | Programmed
Range I | N/A | Limited Auto=1uA | Auto
Range V | N/A | Best Fixed | Best Fixed
Range C | N/A | N/A | N/A
Dual Sweep Mode | N/A | N/A | Enabled
Pulse Mode | N/A | N/A | Disabled
Hold | N/A | N/A | N/A
Frequency | N/A | N/A | N/A
Frequency 2 | N/A | N/A | N/A
Number of Pts. | N/A | N/A | N/A
AC Voltage | N/A | N/A | N/A
Over Voltage Setting | N/A | OFF | OFF